## Si-Sb-Se
| wavelength (nm) | n a-Si0.2Sb2Se3 | k a-Si0.2Sb2Se3 | n c-Si0.2Sb2Se3 | k c-Si0.2Sb2Se3 | n a-Si0.5Sb1.8Se3 | k a-Si0.5Sb1.8Se3 | n c-Si0.5Sb1.8Se3 | k c-Si0.5Sb1.8Se3 | n a-Si2Sb1Se3 | k a-Si2Sb1Se3 | n c-Si2Sb1Se3 | k c-Si2Sb1Se3
| 3000 | 3.20481 | 0.00222 | 4.0213 | 0.00177 | 3.08234 | 0.0023 | 3.63192 | 0.00196 | 3.52148 | 0.00202 | 3.4815 | 0.00204
| 3004 | 3.20481 | 0.00222 | 4.0213 | 0.00177 | 3.08234 | 0.00231 | 3.63192 | 0.00196 | 3.52148 | 0.00202 | 3.4815 | 0.00204
a-amorphous | 3008 | 3.20481 | 0.00222 | 4.0213 | 0.00177 | 3.08234 | 0.00231 | 3.63192 | 0.00196 | 3.52148 | 0.00202 | 3.4815 | 0.00204
c-crystalline | 3012 | 3.20481 | 0.00222 | 4.0213 | 0.00177 | 3.08234 | 0.00231 | 3.63192 | 0.00196 | 3.52148 | 0.00202 | 3.4815 | 0.00205
| 3016 | 3.20481 | 0.00223 | 4.0213 | 0.00178 | 3.08234 | 0.00232 | 3.63192 | 0.00197 | 3.52148 | 0.00203 | 3.4815 | 0.00205
| 3020 | 3.20481 | 0.00223 | 4.0213 | 0.00178 | 3.08234 | 0.00232 | 3.63192 | 0.00197 | 3.52148 | 0.00203 | 3.4815 | 0.00205
| 3024 | 3.20481 | 0.00223 | 4.0213 | 0.00178 | 3.08234 | 0.00232 | 3.63192 | 0.00197 | 3.52148 | 0.00203 | 3.4815 | 0.00206
| 3028 | 3.20482 | 0.00224 | 4.0213 | 0.00178 | 3.08234 | 0.00232 | 3.63192 | 0.00197 | 3.52148 | 0.00203 | 3.4815 | 0.00206
| 3032 | 3.20482 | 0.00224 | 4.0213 | 0.00178 | 3.08234 | 0.00233 | 3.63192 | 0.00198 | 3.52148 | 0.00204 | 3.4815 | 0.00206
| 3036 | 3.20482 | 0.00224 | 4.0213 | 0.00179 | 3.08234 | 0.00233 | 3.63192 | 0.00198 | 3.52148 | 0.00204 | 3.4815 | 0.00206
| 3040 | 3.20482 | 0.00224 | 4.0213 | 0.00179 | 3.08235 | 0.00233 | 3.63192 | 0.00198 | 3.52148 | 0.00204 | 3.4815 | 0.00207
| 3044 | 3.20482 | 0.00225 | 4.0213 | 0.00179 | 3.08235 | 0.00234 | 3.63192 | 0.00198 | 3.52148 | 0.00205 | 3.4815 | 0.00207
| 3048 | 3.20482 | 0.00225 | 4.0213 | 0.00179 | 3.08235 | 0.00234 | 3.63192 | 0.00199 | 3.52149 | 0.00205 | 3.4815 | 0.00207
| 3052 | 3.20482 | 0.00225 | 4.0213 | 0.0018 | 3.08235 | 0.00234 | 3.63192 | 0.00199 | 3.52149 | 0.00205 | 3.4815 | 0.00207
| 3056 | 3.20482 | 0.00226 | 4.0213 | 0.0018 | 3.08235 | 0.00235 | 3.63192 | 0.00199 | 3.52149 | 0.00205 | 3.4815 | 0.00208
| 3060 | 3.20482 | 0.00226 | 4.0213 | 0.0018 | 3.08235 | 0.00235 | 3.63192 | 0.00199 | 3.52149 | 0.00206 | 3.4815 | 0.00208
| 3064 | 3.20482 | 0.00226 | 4.0213 | 0.0018 | 3.08235 | 0.00235 | 3.63192 | 0.002 | 3.52149 | 0.00206 | 3.4815 | 0.00208
| 3068 | 3.20482 | 0.00226 | 4.0213 | 0.0018 | 3.08235 | 0.00235 | 3.63192 | 0.002 | 3.52149 | 0.00206 | 3.48151 | 0.00208
| 3072 | 3.20482 | 0.00227 | 4.0213 | 0.00181 | 3.08235 | 0.00236 | 3.63193 | 0.002 | 3.52149 | 0.00206 | 3.48151 | 0.00209
| 3076 | 3.20482 | 0.00227 | 4.0213 | 0.00181 | 3.08235 | 0.00236 | 3.63193 | 0.002 | 3.52149 | 0.00207 | 3.48151 | 0.00209
| 3080 | 3.20482 | 0.00227 | 4.0213 | 0.00181 | 3.08235 | 0.00236 | 3.63193 | 0.00201 | 3.52149 | 0.00207 | 3.48151 | 0.00209
| 3084 | 3.20482 | 0.00228 | 4.0213 | 0.00181 | 3.08235 | 0.00237 | 3.63193 | 0.00201 | 3.52149 | 0.00207 | 3.48151 | 0.0021
| 3088 | 3.20482 | 0.00228 | 4.02131 | 0.00182 | 3.08235 | 0.00237 | 3.63193 | 0.00201 | 3.52149 | 0.00207 | 3.48151 | 0.0021
| 3092 | 3.20482 | 0.00228 | 4.02131 | 0.00182 | 3.08235 | 0.00237 | 3.63193 | 0.00201 | 3.52149 | 0.00208 | 3.48151 | 0.0021
| 3096 | 3.20483 | 0.00229 | 4.02131 | 0.00182 | 3.08235 | 0.00238 | 3.63193 | 0.00202 | 3.52149 | 0.00208 | 3.48151 | 0.0021
| 3100 | 3.20483 | 0.00229 | 4.02131 | 0.00182 | 3.08235 | 0.00238 | 3.63193 | 0.00202 | 3.52149 | 0.00208 | 3.48151 | 0.00211
| 3104 | 3.20483 | 0.00229 | 4.02131 | 0.00183 | 3.08236 | 0.00238 | 3.63193 | 0.00202 | 3.52149 | 0.00208 | 3.48151 | 0.00211
| 3108 | 3.20483 | 0.00229 | 4.02131 | 0.00183 | 3.08236 | 0.00238 | 3.63193 | 0.00202 | 3.52149 | 0.00209 | 3.48151 | 0.00211
| 3112 | 3.20483 | 0.0023 | 4.02131 | 0.00183 | 3.08236 | 0.00239 | 3.63193 | 0.00203 | 3.52149 | 0.00209 | 3.48151 | 0.00211
| 3116 | 3.20483 | 0.0023 | 4.02131 | 0.00183 | 3.08236 | 0.00239 | 3.63193 | 0.00203 | 3.52149 | 0.00209 | 3.48151 | 0.00212
| 3120 | 3.20483 | 0.0023 | 4.02131 | 0.00183 | 3.08236 | 0.00239 | 3.63193 | 0.00203 | 3.5215 | 0.0021 | 3.48151 | 0.00212
| 3124 | 3.20483 | 0.00231 | 4.02131 | 0.00184 | 3.08236 | 0.0024 | 3.63193 | 0.00203 | 3.5215 | 0.0021 | 3.48151 | 0.00212
| 3128 | 3.20483 | 0.00231 | 4.02131 | 0.00184 | 3.08236 | 0.0024 | 3.63193 | 0.00204 | 3.5215 | 0.0021 | 3.48151 | 0.00212
| 3132 | 3.20483 | 0.00231 | 4.02131 | 0.00184 | 3.08236 | 0.0024 | 3.63193 | 0.00204 | 3.5215 | 0.0021 | 3.48151 | 0.00213
| 3136 | 3.20483 | 0.00231 | 4.02131 | 0.00184 | 3.08236 | 0.00241 | 3.63193 | 0.00204 | 3.5215 | 0.00211 | 3.48151 | 0.00213
| 3140 | 3.20483 | 0.00232 | 4.02131 | 0.00185 | 3.08236 | 0.00241 | 3.63193 | 0.00204 | 3.5215 | 0.00211 | 3.48152 | 0.00213
| 3144 | 3.20483 | 0.00232 | 4.02131 | 0.00185 | 3.08236 | 0.00241 | 3.63193 | 0.00205 | 3.5215 | 0.00211 | 3.48152 | 0.00214
| 3148 | 3.20483 | 0.00232 | 4.02131 | 0.00185 | 3.08236 | 0.00241 | 3.63194 | 0.00205 | 3.5215 | 0.00211 | 3.48152 | 0.00214
| 3152 | 3.20483 | 0.00233 | 4.02131 | 0.00185 | 3.08236 | 0.00242 | 3.63194 | 0.00205 | 3.5215 | 0.00212 | 3.48152 | 0.00214
| 3156 | 3.20483 | 0.00233 | 4.02131 | 0.00186 | 3.08236 | 0.00242 | 3.63194 | 0.00205 | 3.5215 | 0.00212 | 3.48152 | 0.00214
| 3160 | 3.20484 | 0.00233 | 4.02131 | 0.00186 | 3.08236 | 0.00242 | 3.63194 | 0.00206 | 3.5215 | 0.00212 | 3.48152 | 0.00215
| 3164 | 3.20484 | 0.00233 | 4.02131 | 0.00186 | 3.08236 | 0.00243 | 3.63194 | 0.00206 | 3.5215 | 0.00212 | 3.48152 | 0.00215
| 3168 | 3.20484 | 0.00234 | 4.02131 | 0.00186 | 3.08237 | 0.00243 | 3.63194 | 0.00206 | 3.5215 | 0.00213 | 3.48152 | 0.00215
| 3172 | 3.20484 | 0.00234 | 4.02132 | 0.00186 | 3.08237 | 0.00243 | 3.63194 | 0.00206 | 3.5215 | 0.00213 | 3.48152 | 0.00215
| 3176 | 3.20484 | 0.00234 | 4.02132 | 0.00187 | 3.08237 | 0.00244 | 3.63194 | 0.00207 | 3.5215 | 0.00213 | 3.48152 | 0.00216
| 3180 | 3.20484 | 0.00235 | 4.02132 | 0.00187 | 3.08237 | 0.00244 | 3.63194 | 0.00207 | 3.5215 | 0.00213 | 3.48152 | 0.00216
| 3184 | 3.20484 | 0.00235 | 4.02132 | 0.00187 | 3.08237 | 0.00244 | 3.63194 | 0.00207 | 3.5215 | 0.00214 | 3.48152 | 0.00216
| 3188 | 3.20484 | 0.00235 | 4.02132 | 0.00187 | 3.08237 | 0.00244 | 3.63194 | 0.00207 | 3.5215 | 0.00214 | 3.48152 | 0.00216
| 3192 | 3.20484 | 0.00235 | 4.02132 | 0.00188 | 3.08237 | 0.00245 | 3.63194 | 0.00208 | 3.52151 | 0.00214 | 3.48152 | 0.00217
| 3196 | 3.20484 | 0.00236 | 4.02132 | 0.00188 | 3.08237 | 0.00245 | 3.63194 | 0.00208 | 3.52151 | 0.00215 | 3.48152 | 0.00217
| 3200 | 3.20484 | 0.00236 | 4.02132 | 0.00188 | 3.08237 | 0.00245 | 3.63194 | 0.00208 | 3.52151 | 0.00215 | 3.48152 | 0.00217
| 3204 | 3.20484 | 0.00236 | 4.02132 | 0.00188 | 3.08237 | 0.00246 | 3.63194 | 0.00209 | 3.52151 | 0.00215 | 3.48152 | 0.00218
| 3208 | 3.20484 | 0.00237 | 4.02132 | 0.00189 | 3.08237 | 0.00246 | 3.63194 | 0.00209 | 3.52151 | 0.00215 | 3.48152 | 0.00218
| 3212 | 3.20484 | 0.00237 | 4.02132 | 0.00189 | 3.08237 | 0.00246 | 3.63194 | 0.00209 | 3.52151 | 0.00216 | 3.48153 | 0.00218
| 3216 | 3.20484 | 0.00237 | 4.02132 | 0.00189 | 3.08237 | 0.00247 | 3.63194 | 0.00209 | 3.52151 | 0.00216 | 3.48153 | 0.00218
| 3220 | 3.20484 | 0.00237 | 4.02132 | 0.00189 | 3.08237 | 0.00247 | 3.63195 | 0.0021 | 3.52151 | 0.00216 | 3.48153 | 0.00219
| 3224 | 3.20484 | 0.00238 | 4.02132 | 0.00189 | 3.08237 | 0.00247 | 3.63195 | 0.0021 | 3.52151 | 0.00216 | 3.48153 | 0.00219
| 3228 | 3.20485 | 0.00238 | 4.02132 | 0.0019 | 3.08237 | 0.00247 | 3.63195 | 0.0021 | 3.52151 | 0.00217 | 3.48153 | 0.00219
| 3232 | 3.20485 | 0.00238 | 4.02132 | 0.0019 | 3.08238 | 0.00248 | 3.63195 | 0.0021 | 3.52151 | 0.00217 | 3.48153 | 0.00219
| 3236 | 3.20485 | 0.00239 | 4.02132 | 0.0019 | 3.08238 | 0.00248 | 3.63195 | 0.00211 | 3.52151 | 0.00217 | 3.48153 | 0.0022
| 3240 | 3.20485 | 0.00239 | 4.02132 | 0.0019 | 3.08238 | 0.00248 | 3.63195 | 0.00211 | 3.52151 | 0.00217 | 3.48153 | 0.0022
| 3244 | 3.20485 | 0.00239 | 4.02132 | 0.00191 | 3.08238 | 0.00249 | 3.63195 | 0.00211 | 3.52151 | 0.00218 | 3.48153 | 0.0022
| 3248 | 3.20485 | 0.00239 | 4.02132 | 0.00191 | 3.08238 | 0.00249 | 3.63195 | 0.00211 | 3.52151 | 0.00218 | 3.48153 | 0.0022
| 3252 | 3.20485 | 0.0024 | 4.02133 | 0.00191 | 3.08238 | 0.00249 | 3.63195 | 0.00212 | 3.52151 | 0.00218 | 3.48153 | 0.00221
| 3256 | 3.20485 | 0.0024 | 4.02133 | 0.00191 | 3.08238 | 0.0025 | 3.63195 | 0.00212 | 3.52151 | 0.00218 | 3.48153 | 0.00221
| 3260 | 3.20485 | 0.0024 | 4.02133 | 0.00192 | 3.08238 | 0.0025 | 3.63195 | 0.00212 | 3.52151 | 0.00219 | 3.48153 | 0.00221
| 3264 | 3.20485 | 0.00241 | 4.02133 | 0.00192 | 3.08238 | 0.0025 | 3.63195 | 0.00212 | 3.52152 | 0.00219 | 3.48153 | 0.00221
| 3268 | 3.20485 | 0.00241 | 4.02133 | 0.00192 | 3.08238 | 0.0025 | 3.63195 | 0.00213 | 3.52152 | 0.00219 | 3.48153 | 0.00222
| 3272 | 3.20485 | 0.00241 | 4.02133 | 0.00192 | 3.08238 | 0.00251 | 3.63195 | 0.00213 | 3.52152 | 0.00219 | 3.48153 | 0.00222
| 3276 | 3.20485 | 0.00241 | 4.02133 | 0.00192 | 3.08238 | 0.00251 | 3.63195 | 0.00213 | 3.52152 | 0.0022 | 3.48153 | 0.00222
| 3280 | 3.20485 | 0.00242 | 4.02133 | 0.00193 | 3.08238 | 0.00251 | 3.63195 | 0.00213 | 3.52152 | 0.0022 | 3.48153 | 0.00223
| 3284 | 3.20485 | 0.00242 | 4.02133 | 0.00193 | 3.08238 | 0.00252 | 3.63195 | 0.00214 | 3.52152 | 0.0022 | 3.48154 | 0.00223
| 3288 | 3.20485 | 0.00242 | 4.02133 | 0.00193 | 3.08238 | 0.00252 | 3.63195 | 0.00214 | 3.52152 | 0.00221 | 3.48154 | 0.00223
| 3292 | 3.20486 | 0.00243 | 4.02133 | 0.00193 | 3.08239 | 0.00252 | 3.63196 | 0.00214 | 3.52152 | 0.00221 | 3.48154 | 0.00223
| 3296 | 3.20486 | 0.00243 | 4.02133 | 0.00194 | 3.08239 | 0.00253 | 3.63196 | 0.00214 | 3.52152 | 0.00221 | 3.48154 | 0.00224
| 3300 | 3.20486 | 0.00243 | 4.02133 | 0.00194 | 3.08239 | 0.00253 | 3.63196 | 0.00215 | 3.52152 | 0.00221 | 3.48154 | 0.00224
| 3304 | 3.20486 | 0.00243 | 4.02133 | 0.00194 | 3.08239 | 0.00253 | 3.63196 | 0.00215 | 3.52152 | 0.00222 | 3.48154 | 0.00224
| 3308 | 3.20486 | 0.00244 | 4.02133 | 0.00194 | 3.08239 | 0.00253 | 3.63196 | 0.00215 | 3.52152 | 0.00222 | 3.48154 | 0.00224
| 3312 | 3.20486 | 0.00244 | 4.02133 | 0.00195 | 3.08239 | 0.00254 | 3.63196 | 0.00215 | 3.52152 | 0.00222 | 3.48154 | 0.00225
| 3316 | 3.20486 | 0.00244 | 4.02133 | 0.00195 | 3.08239 | 0.00254 | 3.63196 | 0.00216 | 3.52152 | 0.00222 | 3.48154 | 0.00225
| 3320 | 3.20486 | 0.00245 | 4.02133 | 0.00195 | 3.08239 | 0.00254 | 3.63196 | 0.00216 | 3.52152 | 0.00223 | 3.48154 | 0.00225
| 3324 | 3.20486 | 0.00245 | 4.02133 | 0.00195 | 3.08239 | 0.00255 | 3.63196 | 0.00216 | 3.52152 | 0.00223 | 3.48154 | 0.00225
| 3328 | 3.20486 | 0.00245 | 4.02133 | 0.00195 | 3.08239 | 0.00255 | 3.63196 | 0.00216 | 3.52152 | 0.00223 | 3.48154 | 0.00226
| 3332 | 3.20486 | 0.00245 | 4.02134 | 0.00196 | 3.08239 | 0.00255 | 3.63196 | 0.00217 | 3.52152 | 0.00223 | 3.48154 | 0.00226
| 3336 | 3.20486 | 0.00246 | 4.02134 | 0.00196 | 3.08239 | 0.00256 | 3.63196 | 0.00217 | 3.52153 | 0.00224 | 3.48154 | 0.00226
| 3340 | 3.20486 | 0.00246 | 4.02134 | 0.00196 | 3.08239 | 0.00256 | 3.63196 | 0.00217 | 3.52153 | 0.00224 | 3.48154 | 0.00227
| 3344 | 3.20486 | 0.00246 | 4.02134 | 0.00196 | 3.08239 | 0.00256 | 3.63196 | 0.00217 | 3.52153 | 0.00224 | 3.48154 | 0.00227
| 3348 | 3.20486 | 0.00247 | 4.02134 | 0.00197 | 3.08239 | 0.00256 | 3.63196 | 0.00218 | 3.52153 | 0.00224 | 3.48154 | 0.00227
| 3352 | 3.20487 | 0.00247 | 4.02134 | 0.00197 | 3.0824 | 0.00257 | 3.63196 | 0.00218 | 3.52153 | 0.00225 | 3.48155 | 0.00227
| 3356 | 3.20487 | 0.00247 | 4.02134 | 0.00197 | 3.0824 | 0.00257 | 3.63196 | 0.00218 | 3.52153 | 0.00225 | 3.48155 | 0.00228
| 3360 | 3.20487 | 0.00248 | 4.02134 | 0.00197 | 3.0824 | 0.00257 | 3.63196 | 0.00218 | 3.52153 | 0.00225 | 3.48155 | 0.00228
| 3364 | 3.20487 | 0.00248 | 4.02134 | 0.00197 | 3.0824 | 0.00258 | 3.63197 | 0.00219 | 3.52153 | 0.00226 | 3.48155 | 0.00228
| 3368 | 3.20487 | 0.00248 | 4.02134 | 0.00198 | 3.0824 | 0.00258 | 3.63197 | 0.00219 | 3.52153 | 0.00226 | 3.48155 | 0.00228
| 3372 | 3.20487 | 0.00248 | 4.02134 | 0.00198 | 3.0824 | 0.00258 | 3.63197 | 0.00219 | 3.52153 | 0.00226 | 3.48155 | 0.00229
| 3376 | 3.20487 | 0.00249 | 4.02134 | 0.00198 | 3.0824 | 0.00259 | 3.63197 | 0.00219 | 3.52153 | 0.00226 | 3.48155 | 0.00229
| 3380 | 3.20487 | 0.00249 | 4.02134 | 0.00198 | 3.0824 | 0.00259 | 3.63197 | 0.0022 | 3.52153 | 0.00227 | 3.48155 | 0.00229
| 3384 | 3.20487 | 0.00249 | 4.02134 | 0.00199 | 3.0824 | 0.00259 | 3.63197 | 0.0022 | 3.52153 | 0.00227 | 3.48155 | 0.00229
| 3388 | 3.20487 | 0.0025 | 4.02134 | 0.00199 | 3.0824 | 0.00259 | 3.63197 | 0.0022 | 3.52153 | 0.00227 | 3.48155 | 0.0023
| 3392 | 3.20487 | 0.0025 | 4.02134 | 0.00199 | 3.0824 | 0.0026 | 3.63197 | 0.0022 | 3.52153 | 0.00227 | 3.48155 | 0.0023
| 3396 | 3.20487 | 0.0025 | 4.02134 | 0.00199 | 3.0824 | 0.0026 | 3.63197 | 0.00221 | 3.52153 | 0.00228 | 3.48155 | 0.0023
| 3400 | 3.20487 | 0.0025 | 4.02134 | 0.002 | 3.0824 | 0.0026 | 3.63197 | 0.00221 | 3.52153 | 0.00228 | 3.48155 | 0.0023
| 3404 | 3.20487 | 0.00251 | 4.02134 | 0.002 | 3.0824 | 0.00261 | 3.63197 | 0.00221 | 3.52154 | 0.00228 | 3.48155 | 0.00231
| 3408 | 3.20487 | 0.00251 | 4.02134 | 0.002 | 3.0824 | 0.00261 | 3.63197 | 0.00221 | 3.52154 | 0.00228 | 3.48155 | 0.00231
| 3412 | 3.20487 | 0.00251 | 4.02135 | 0.002 | 3.08241 | 0.00261 | 3.63197 | 0.00222 | 3.52154 | 0.00229 | 3.48155 | 0.00231
| 3416 | 3.20488 | 0.00252 | 4.02135 | 0.002 | 3.08241 | 0.00262 | 3.63197 | 0.00222 | 3.52154 | 0.00229 | 3.48156 | 0.00232
| 3420 | 3.20488 | 0.00252 | 4.02135 | 0.00201 | 3.08241 | 0.00262 | 3.63197 | 0.00222 | 3.52154 | 0.00229 | 3.48156 | 0.00232
| 3424 | 3.20488 | 0.00252 | 4.02135 | 0.00201 | 3.08241 | 0.00262 | 3.63197 | 0.00222 | 3.52154 | 0.00229 | 3.48156 | 0.00232
| 3428 | 3.20488 | 0.00252 | 4.02135 | 0.00201 | 3.08241 | 0.00262 | 3.63197 | 0.00223 | 3.52154 | 0.0023 | 3.48156 | 0.00232
| 3432 | 3.20488 | 0.00253 | 4.02135 | 0.00201 | 3.08241 | 0.00263 | 3.63197 | 0.00223 | 3.52154 | 0.0023 | 3.48156 | 0.00233
| 3436 | 3.20488 | 0.00253 | 4.02135 | 0.00202 | 3.08241 | 0.00263 | 3.63198 | 0.00223 | 3.52154 | 0.0023 | 3.48156 | 0.00233
| 3440 | 3.20488 | 0.00253 | 4.02135 | 0.00202 | 3.08241 | 0.00263 | 3.63198 | 0.00223 | 3.52154 | 0.0023 | 3.48156 | 0.00233
| 3444 | 3.20488 | 0.00254 | 4.02135 | 0.00202 | 3.08241 | 0.00264 | 3.63198 | 0.00224 | 3.52154 | 0.00231 | 3.48156 | 0.00233
| 3448 | 3.20488 | 0.00254 | 4.02135 | 0.00202 | 3.08241 | 0.00264 | 3.63198 | 0.00224 | 3.52154 | 0.00231 | 3.48156 | 0.00234
| 3452 | 3.20488 | 0.00254 | 4.02135 | 0.00203 | 3.08241 | 0.00264 | 3.63198 | 0.00224 | 3.52154 | 0.00231 | 3.48156 | 0.00234
| 3456 | 3.20488 | 0.00254 | 4.02135 | 0.00203 | 3.08241 | 0.00264 | 3.63198 | 0.00224 | 3.52154 | 0.00232 | 3.48156 | 0.00234
| 3460 | 3.20488 | 0.00255 | 4.02135 | 0.00203 | 3.08241 | 0.00265 | 3.63198 | 0.00225 | 3.52154 | 0.00232 | 3.48156 | 0.00234
| 3464 | 3.20488 | 0.00255 | 4.02135 | 0.00203 | 3.08241 | 0.00265 | 3.63198 | 0.00225 | 3.52154 | 0.00232 | 3.48156 | 0.00235
| 3468 | 3.20488 | 0.00255 | 4.02135 | 0.00203 | 3.08241 | 0.00265 | 3.63198 | 0.00225 | 3.52155 | 0.00232 | 3.48156 | 0.00235
| 3472 | 3.20488 | 0.00256 | 4.02135 | 0.00204 | 3.08242 | 0.00266 | 3.63198 | 0.00225 | 3.52155 | 0.00233 | 3.48156 | 0.00235
| 3476 | 3.20489 | 0.00256 | 4.02135 | 0.00204 | 3.08242 | 0.00266 | 3.63198 | 0.00226 | 3.52155 | 0.00233 | 3.48156 | 0.00235
| 3480 | 3.20489 | 0.00256 | 4.02135 | 0.00204 | 3.08242 | 0.00266 | 3.63198 | 0.00226 | 3.52155 | 0.00233 | 3.48156 | 0.00236
| 3484 | 3.20489 | 0.00256 | 4.02135 | 0.00204 | 3.08242 | 0.00267 | 3.63198 | 0.00226 | 3.52155 | 0.00233 | 3.48157 | 0.00236
| 3488 | 3.20489 | 0.00257 | 4.02136 | 0.00205 | 3.08242 | 0.00267 | 3.63198 | 0.00226 | 3.52155 | 0.00234 | 3.48157 | 0.00236
| 3492 | 3.20489 | 0.00257 | 4.02136 | 0.00205 | 3.08242 | 0.00267 | 3.63198 | 0.00227 | 3.52155 | 0.00234 | 3.48157 | 0.00237
| 3496 | 3.20489 | 0.00257 | 4.02136 | 0.00205 | 3.08242 | 0.00267 | 3.63198 | 0.00227 | 3.52155 | 0.00234 | 3.48157 | 0.00237
| 3500 | 3.20489 | 0.00258 | 4.02136 | 0.00205 | 3.08242 | 0.00268 | 3.63198 | 0.00227 | 3.52155 | 0.00234 | 3.48157 | 0.00237
| 3504 | 3.20489 | 0.00258 | 4.02136 | 0.00205 | 3.08242 | 0.00268 | 3.63199 | 0.00227 | 3.52155 | 0.00235 | 3.48157 | 0.00237
| 3508 | 3.20489 | 0.00258 | 4.02136 | 0.00206 | 3.08242 | 0.00268 | 3.63199 | 0.00228 | 3.52155 | 0.00235 | 3.48157 | 0.00238
| 3512 | 3.20489 | 0.00258 | 4.02136 | 0.00206 | 3.08242 | 0.00269 | 3.63199 | 0.00228 | 3.52155 | 0.00235 | 3.48157 | 0.00238
| 3516 | 3.20489 | 0.00259 | 4.02136 | 0.00206 | 3.08242 | 0.00269 | 3.63199 | 0.00228 | 3.52155 | 0.00235 | 3.48157 | 0.00238
| 3520 | 3.20489 | 0.00259 | 4.02136 | 0.00206 | 3.08242 | 0.00269 | 3.63199 | 0.00229 | 3.52155 | 0.00236 | 3.48157 | 0.00238
| 3524 | 3.20489 | 0.00259 | 4.02136 | 0.00207 | 3.08242 | 0.0027 | 3.63199 | 0.00229 | 3.52155 | 0.00236 | 3.48157 | 0.00239
| 3528 | 3.20489 | 0.0026 | 4.02136 | 0.00207 | 3.08243 | 0.0027 | 3.63199 | 0.00229 | 3.52155 | 0.00236 | 3.48157 | 0.00239
| 3532 | 3.20489 | 0.0026 | 4.02136 | 0.00207 | 3.08243 | 0.0027 | 3.63199 | 0.00229 | 3.52155 | 0.00236 | 3.48157 | 0.00239
| 3536 | 3.2049 | 0.0026 | 4.02136 | 0.00207 | 3.08243 | 0.0027 | 3.63199 | 0.0023 | 3.52156 | 0.00237 | 3.48157 | 0.00239
| 3540 | 3.2049 | 0.0026 | 4.02136 | 0.00208 | 3.08243 | 0.00271 | 3.63199 | 0.0023 | 3.52156 | 0.00237 | 3.48157 | 0.0024
| 3544 | 3.2049 | 0.00261 | 4.02136 | 0.00208 | 3.08243 | 0.00271 | 3.63199 | 0.0023 | 3.52156 | 0.00237 | 3.48157 | 0.0024
| 3548 | 3.2049 | 0.00261 | 4.02136 | 0.00208 | 3.08243 | 0.00271 | 3.63199 | 0.0023 | 3.52156 | 0.00237 | 3.48158 | 0.0024
| 3552 | 3.2049 | 0.00261 | 4.02136 | 0.00208 | 3.08243 | 0.00272 | 3.63199 | 0.00231 | 3.52156 | 0.00238 | 3.48158 | 0.0024
| 3556 | 3.2049 | 0.00262 | 4.02136 | 0.00208 | 3.08243 | 0.00272 | 3.63199 | 0.00231 | 3.52156 | 0.00238 | 3.48158 | 0.00241
| 3560 | 3.2049 | 0.00262 | 4.02137 | 0.00209 | 3.08243 | 0.00272 | 3.63199 | 0.00231 | 3.52156 | 0.00238 | 3.48158 | 0.00241
| 3564 | 3.2049 | 0.00262 | 4.02137 | 0.00209 | 3.08243 | 0.00273 | 3.63199 | 0.00231 | 3.52156 | 0.00239 | 3.48158 | 0.00241
| 3568 | 3.2049 | 0.00262 | 4.02137 | 0.00209 | 3.08243 | 0.00273 | 3.63199 | 0.00232 | 3.52156 | 0.00239 | 3.48158 | 0.00242
| 3572 | 3.2049 | 0.00263 | 4.02137 | 0.00209 | 3.08243 | 0.00273 | 3.632 | 0.00232 | 3.52156 | 0.00239 | 3.48158 | 0.00242
| 3576 | 3.2049 | 0.00263 | 4.02137 | 0.0021 | 3.08243 | 0.00273 | 3.632 | 0.00232 | 3.52156 | 0.00239 | 3.48158 | 0.00242
| 3580 | 3.2049 | 0.00263 | 4.02137 | 0.0021 | 3.08243 | 0.00274 | 3.632 | 0.00232 | 3.52156 | 0.0024 | 3.48158 | 0.00242
| 3584 | 3.2049 | 0.00264 | 4.02137 | 0.0021 | 3.08244 | 0.00274 | 3.632 | 0.00233 | 3.52156 | 0.0024 | 3.48158 | 0.00243
| 3588 | 3.2049 | 0.00264 | 4.02137 | 0.0021 | 3.08244 | 0.00274 | 3.632 | 0.00233 | 3.52156 | 0.0024 | 3.48158 | 0.00243
| 3592 | 3.2049 | 0.00264 | 4.02137 | 0.0021 | 3.08244 | 0.00275 | 3.632 | 0.00233 | 3.52156 | 0.0024 | 3.48158 | 0.00243
| 3596 | 3.20491 | 0.00264 | 4.02137 | 0.00211 | 3.08244 | 0.00275 | 3.632 | 0.00233 | 3.52156 | 0.00241 | 3.48158 | 0.00243
| 3600 | 3.20491 | 0.00265 | 4.02137 | 0.00211 | 3.08244 | 0.00275 | 3.632 | 0.00234 | 3.52157 | 0.00241 | 3.48158 | 0.00244
| 3604 | 3.20491 | 0.00265 | 4.02137 | 0.00211 | 3.08244 | 0.00275 | 3.632 | 0.00234 | 3.52157 | 0.00241 | 3.48158 | 0.00244
| 3608 | 3.20491 | 0.00265 | 4.02137 | 0.00211 | 3.08244 | 0.00276 | 3.632 | 0.00234 | 3.52157 | 0.00241 | 3.48158 | 0.00244
| 3612 | 3.20491 | 0.00266 | 4.02137 | 0.00212 | 3.08244 | 0.00276 | 3.632 | 0.00234 | 3.52157 | 0.00242 | 3.48159 | 0.00244
| 3616 | 3.20491 | 0.00266 | 4.02137 | 0.00212 | 3.08244 | 0.00276 | 3.632 | 0.00235 | 3.52157 | 0.00242 | 3.48159 | 0.00245
| 3620 | 3.20491 | 0.00266 | 4.02137 | 0.00212 | 3.08244 | 0.00277 | 3.632 | 0.00235 | 3.52157 | 0.00242 | 3.48159 | 0.00245
| 3624 | 3.20491 | 0.00266 | 4.02137 | 0.00212 | 3.08244 | 0.00277 | 3.632 | 0.00235 | 3.52157 | 0.00242 | 3.48159 | 0.00245
| 3628 | 3.20491 | 0.00267 | 4.02137 | 0.00213 | 3.08244 | 0.00277 | 3.632 | 0.00235 | 3.52157 | 0.00243 | 3.48159 | 0.00245
| 3632 | 3.20491 | 0.00267 | 4.02137 | 0.00213 | 3.08244 | 0.00278 | 3.632 | 0.00236 | 3.52157 | 0.00243 | 3.48159 | 0.00246
| 3636 | 3.20491 | 0.00267 | 4.02138 | 0.00213 | 3.08244 | 0.00278 | 3.63201 | 0.00236 | 3.52157 | 0.00243 | 3.48159 | 0.00246
| 3640 | 3.20491 | 0.00268 | 4.02138 | 0.00213 | 3.08245 | 0.00278 | 3.63201 | 0.00236 | 3.52157 | 0.00243 | 3.48159 | 0.00246
| 3644 | 3.20491 | 0.00268 | 4.02138 | 0.00213 | 3.08245 | 0.00278 | 3.63201 | 0.00236 | 3.52157 | 0.00244 | 3.48159 | 0.00247
| 3648 | 3.20491 | 0.00268 | 4.02138 | 0.00214 | 3.08245 | 0.00279 | 3.63201 | 0.00237 | 3.52157 | 0.00244 | 3.48159 | 0.00247
| 3652 | 3.20492 | 0.00268 | 4.02138 | 0.00214 | 3.08245 | 0.00279 | 3.63201 | 0.00237 | 3.52157 | 0.00244 | 3.48159 | 0.00247
| 3656 | 3.20492 | 0.00269 | 4.02138 | 0.00214 | 3.08245 | 0.00279 | 3.63201 | 0.00237 | 3.52157 | 0.00244 | 3.48159 | 0.00247
| 3660 | 3.20492 | 0.00269 | 4.02138 | 0.00214 | 3.08245 | 0.0028 | 3.63201 | 0.00237 | 3.52157 | 0.00245 | 3.48159 | 0.00248
| 3664 | 3.20492 | 0.00269 | 4.02138 | 0.00215 | 3.08245 | 0.0028 | 3.63201 | 0.00238 | 3.52158 | 0.00245 | 3.48159 | 0.00248
| 3668 | 3.20492 | 0.0027 | 4.02138 | 0.00215 | 3.08245 | 0.0028 | 3.63201 | 0.00238 | 3.52158 | 0.00245 | 3.48159 | 0.00248
| 3672 | 3.20492 | 0.0027 | 4.02138 | 0.00215 | 3.08245 | 0.00281 | 3.63201 | 0.00238 | 3.52158 | 0.00246 | 3.48159 | 0.00248
| 3676 | 3.20492 | 0.0027 | 4.02138 | 0.00215 | 3.08245 | 0.00281 | 3.63201 | 0.00238 | 3.52158 | 0.00246 | 3.4816 | 0.00249
| 3680 | 3.20492 | 0.0027 | 4.02138 | 0.00215 | 3.08245 | 0.00281 | 3.63201 | 0.00239 | 3.52158 | 0.00246 | 3.4816 | 0.00249
| 3684 | 3.20492 | 0.00271 | 4.02138 | 0.00216 | 3.08245 | 0.00281 | 3.63201 | 0.00239 | 3.52158 | 0.00246 | 3.4816 | 0.00249
| 3688 | 3.20492 | 0.00271 | 4.02138 | 0.00216 | 3.08245 | 0.00282 | 3.63201 | 0.00239 | 3.52158 | 0.00247 | 3.4816 | 0.00249
| 3692 | 3.20492 | 0.00271 | 4.02138 | 0.00216 | 3.08245 | 0.00282 | 3.63201 | 0.00239 | 3.52158 | 0.00247 | 3.4816 | 0.0025
| 3696 | 3.20492 | 0.00271 | 4.02138 | 0.00216 | 3.08246 | 0.00282 | 3.63201 | 0.0024 | 3.52158 | 0.00247 | 3.4816 | 0.0025
| 3700 | 3.20492 | 0.00272 | 4.02138 | 0.00217 | 3.08246 | 0.00283 | 3.63202 | 0.0024 | 3.52158 | 0.00247 | 3.4816 | 0.0025
| 3704 | 3.20492 | 0.00272 | 4.02138 | 0.00217 | 3.08246 | 0.00283 | 3.63202 | 0.0024 | 3.52158 | 0.00248 | 3.4816 | 0.0025
| 3708 | 3.20492 | 0.00272 | 4.02139 | 0.00217 | 3.08246 | 0.00283 | 3.63202 | 0.0024 | 3.52158 | 0.00248 | 3.4816 | 0.00251
| 3712 | 3.20493 | 0.00273 | 4.02139 | 0.00217 | 3.08246 | 0.00283 | 3.63202 | 0.00241 | 3.52158 | 0.00248 | 3.4816 | 0.00251
| 3716 | 3.20493 | 0.00273 | 4.02139 | 0.00218 | 3.08246 | 0.00284 | 3.63202 | 0.00241 | 3.52158 | 0.00248 | 3.4816 | 0.00251
| 3720 | 3.20493 | 0.00273 | 4.02139 | 0.00218 | 3.08246 | 0.00284 | 3.63202 | 0.00241 | 3.52158 | 0.00249 | 3.4816 | 0.00251
| 3724 | 3.20493 | 0.00273 | 4.02139 | 0.00218 | 3.08246 | 0.00284 | 3.63202 | 0.00241 | 3.52159 | 0.00249 | 3.4816 | 0.00252
| 3728 | 3.20493 | 0.00274 | 4.02139 | 0.00218 | 3.08246 | 0.00285 | 3.63202 | 0.00242 | 3.52159 | 0.00249 | 3.4816 | 0.00252
| 3732 | 3.20493 | 0.00274 | 4.02139 | 0.00218 | 3.08246 | 0.00285 | 3.63202 | 0.00242 | 3.52159 | 0.00249 | 3.4816 | 0.00252
| 3736 | 3.20493 | 0.00274 | 4.02139 | 0.00219 | 3.08246 | 0.00285 | 3.63202 | 0.00242 | 3.52159 | 0.0025 | 3.48161 | 0.00253
| 3740 | 3.20493 | 0.00275 | 4.02139 | 0.00219 | 3.08246 | 0.00286 | 3.63202 | 0.00242 | 3.52159 | 0.0025 | 3.48161 | 0.00253
| 3744 | 3.20493 | 0.00275 | 4.02139 | 0.00219 | 3.08246 | 0.00286 | 3.63202 | 0.00243 | 3.52159 | 0.0025 | 3.48161 | 0.00253
| 3748 | 3.20493 | 0.00275 | 4.02139 | 0.00219 | 3.08246 | 0.00286 | 3.63202 | 0.00243 | 3.52159 | 0.0025 | 3.48161 | 0.00253
| 3752 | 3.20493 | 0.00275 | 4.02139 | 0.0022 | 3.08247 | 0.00286 | 3.63202 | 0.00243 | 3.52159 | 0.00251 | 3.48161 | 0.00254
| 3756 | 3.20493 | 0.00276 | 4.02139 | 0.0022 | 3.08247 | 0.00287 | 3.63202 | 0.00243 | 3.52159 | 0.00251 | 3.48161 | 0.00254
| 3760 | 3.20493 | 0.00276 | 4.02139 | 0.0022 | 3.08247 | 0.00287 | 3.63202 | 0.00244 | 3.52159 | 0.00251 | 3.48161 | 0.00254
| 3764 | 3.20493 | 0.00276 | 4.02139 | 0.0022 | 3.08247 | 0.00287 | 3.63203 | 0.00244 | 3.52159 | 0.00251 | 3.48161 | 0.00254
| 3768 | 3.20494 | 0.00277 | 4.02139 | 0.0022 | 3.08247 | 0.00288 | 3.63203 | 0.00244 | 3.52159 | 0.00252 | 3.48161 | 0.00255
| 3772 | 3.20494 | 0.00277 | 4.02139 | 0.00221 | 3.08247 | 0.00288 | 3.63203 | 0.00244 | 3.52159 | 0.00252 | 3.48161 | 0.00255
| 3776 | 3.20494 | 0.00277 | 4.0214 | 0.00221 | 3.08247 | 0.00288 | 3.63203 | 0.00245 | 3.52159 | 0.00252 | 3.48161 | 0.00255
| 3780 | 3.20494 | 0.00277 | 4.0214 | 0.00221 | 3.08247 | 0.00288 | 3.63203 | 0.00245 | 3.52159 | 0.00253 | 3.48161 | 0.00255
| 3784 | 3.20494 | 0.00278 | 4.0214 | 0.00221 | 3.08247 | 0.00289 | 3.63203 | 0.00245 | 3.52159 | 0.00253 | 3.48161 | 0.00256
| 3788 | 3.20494 | 0.00278 | 4.0214 | 0.00222 | 3.08247 | 0.00289 | 3.63203 | 0.00245 | 3.5216 | 0.00253 | 3.48161 | 0.00256
| 3792 | 3.20494 | 0.00278 | 4.0214 | 0.00222 | 3.08247 | 0.00289 | 3.63203 | 0.00246 | 3.5216 | 0.00253 | 3.48161 | 0.00256
| 3796 | 3.20494 | 0.00279 | 4.0214 | 0.00222 | 3.08247 | 0.0029 | 3.63203 | 0.00246 | 3.5216 | 0.00254 | 3.48162 | 0.00256
| 3800 | 3.20494 | 0.00279 | 4.0214 | 0.00222 | 3.08247 | 0.0029 | 3.63203 | 0.00246 | 3.5216 | 0.00254 | 3.48162 | 0.00257
| 3804 | 3.20494 | 0.00279 | 4.0214 | 0.00222 | 3.08248 | 0.0029 | 3.63203 | 0.00246 | 3.5216 | 0.00254 | 3.48162 | 0.00257
| 3808 | 3.20494 | 0.00279 | 4.0214 | 0.00223 | 3.08248 | 0.00291 | 3.63203 | 0.00247 | 3.5216 | 0.00254 | 3.48162 | 0.00257
| 3812 | 3.20494 | 0.0028 | 4.0214 | 0.00223 | 3.08248 | 0.00291 | 3.63203 | 0.00247 | 3.5216 | 0.00255 | 3.48162 | 0.00257
| 3816 | 3.20494 | 0.0028 | 4.0214 | 0.00223 | 3.08248 | 0.00291 | 3.63203 | 0.00247 | 3.5216 | 0.00255 | 3.48162 | 0.00258
| 3820 | 3.20494 | 0.0028 | 4.0214 | 0.00223 | 3.08248 | 0.00291 | 3.63203 | 0.00247 | 3.5216 | 0.00255 | 3.48162 | 0.00258
| 3824 | 3.20495 | 0.00281 | 4.0214 | 0.00224 | 3.08248 | 0.00292 | 3.63203 | 0.00248 | 3.5216 | 0.00255 | 3.48162 | 0.00258
| 3828 | 3.20495 | 0.00281 | 4.0214 | 0.00224 | 3.08248 | 0.00292 | 3.63204 | 0.00248 | 3.5216 | 0.00256 | 3.48162 | 0.00259
| 3832 | 3.20495 | 0.00281 | 4.0214 | 0.00224 | 3.08248 | 0.00292 | 3.63204 | 0.00248 | 3.5216 | 0.00256 | 3.48162 | 0.00259
| 3836 | 3.20495 | 0.00281 | 4.0214 | 0.00224 | 3.08248 | 0.00293 | 3.63204 | 0.00248 | 3.5216 | 0.00256 | 3.48162 | 0.00259
| 3840 | 3.20495 | 0.00282 | 4.0214 | 0.00225 | 3.08248 | 0.00293 | 3.63204 | 0.00249 | 3.5216 | 0.00256 | 3.48162 | 0.00259
| 3844 | 3.20495 | 0.00282 | 4.0214 | 0.00225 | 3.08248 | 0.00293 | 3.63204 | 0.00249 | 3.5216 | 0.00257 | 3.48162 | 0.0026
| 3848 | 3.20495 | 0.00282 | 4.02141 | 0.00225 | 3.08248 | 0.00293 | 3.63204 | 0.00249 | 3.52161 | 0.00257 | 3.48162 | 0.0026
| 3852 | 3.20495 | 0.00283 | 4.02141 | 0.00225 | 3.08248 | 0.00294 | 3.63204 | 0.00249 | 3.52161 | 0.00257 | 3.48162 | 0.0026
| 3856 | 3.20495 | 0.00283 | 4.02141 | 0.00225 | 3.08249 | 0.00294 | 3.63204 | 0.0025 | 3.52161 | 0.00257 | 3.48163 | 0.0026
| 3860 | 3.20495 | 0.00283 | 4.02141 | 0.00226 | 3.08249 | 0.00294 | 3.63204 | 0.0025 | 3.52161 | 0.00258 | 3.48163 | 0.00261
| 3864 | 3.20495 | 0.00283 | 4.02141 | 0.00226 | 3.08249 | 0.00295 | 3.63204 | 0.0025 | 3.52161 | 0.00258 | 3.48163 | 0.00261
| 3868 | 3.20495 | 0.00284 | 4.02141 | 0.00226 | 3.08249 | 0.00295 | 3.63204 | 0.0025 | 3.52161 | 0.00258 | 3.48163 | 0.00261
| 3872 | 3.20495 | 0.00284 | 4.02141 | 0.00226 | 3.08249 | 0.00295 | 3.63204 | 0.00251 | 3.52161 | 0.00258 | 3.48163 | 0.00261
| 3876 | 3.20496 | 0.00284 | 4.02141 | 0.00227 | 3.08249 | 0.00296 | 3.63204 | 0.00251 | 3.52161 | 0.00259 | 3.48163 | 0.00262
| 3880 | 3.20496 | 0.00285 | 4.02141 | 0.00227 | 3.08249 | 0.00296 | 3.63204 | 0.00251 | 3.52161 | 0.00259 | 3.48163 | 0.00262
| 3884 | 3.20496 | 0.00285 | 4.02141 | 0.00227 | 3.08249 | 0.00296 | 3.63204 | 0.00251 | 3.52161 | 0.00259 | 3.48163 | 0.00262
| 3888 | 3.20496 | 0.00285 | 4.02141 | 0.00227 | 3.08249 | 0.00296 | 3.63204 | 0.00252 | 3.52161 | 0.00259 | 3.48163 | 0.00262
| 3892 | 3.20496 | 0.00285 | 4.02141 | 0.00227 | 3.08249 | 0.00297 | 3.63205 | 0.00252 | 3.52161 | 0.0026 | 3.48163 | 0.00263
| 3896 | 3.20496 | 0.00286 | 4.02141 | 0.00228 | 3.08249 | 0.00297 | 3.63205 | 0.00252 | 3.52161 | 0.0026 | 3.48163 | 0.00263
| 3900 | 3.20496 | 0.00286 | 4.02141 | 0.00228 | 3.08249 | 0.00297 | 3.63205 | 0.00252 | 3.52161 | 0.0026 | 3.48163 | 0.00263
| 3904 | 3.20496 | 0.00286 | 4.02141 | 0.00228 | 3.08249 | 0.00298 | 3.63205 | 0.00253 | 3.52161 | 0.0026 | 3.48163 | 0.00263
| 3908 | 3.20496 | 0.00287 | 4.02141 | 0.00228 | 3.0825 | 0.00298 | 3.63205 | 0.00253 | 3.52162 | 0.00261 | 3.48163 | 0.00264
| 3912 | 3.20496 | 0.00287 | 4.02141 | 0.00229 | 3.0825 | 0.00298 | 3.63205 | 0.00253 | 3.52162 | 0.00261 | 3.48163 | 0.00264
| 3916 | 3.20496 | 0.00287 | 4.02142 | 0.00229 | 3.0825 | 0.00298 | 3.63205 | 0.00253 | 3.52162 | 0.00261 | 3.48164 | 0.00264
| 3920 | 3.20496 | 0.00287 | 4.02142 | 0.00229 | 3.0825 | 0.00299 | 3.63205 | 0.00254 | 3.52162 | 0.00262 | 3.48164 | 0.00265
| 3924 | 3.20496 | 0.00288 | 4.02142 | 0.00229 | 3.0825 | 0.00299 | 3.63205 | 0.00254 | 3.52162 | 0.00262 | 3.48164 | 0.00265
| 3928 | 3.20496 | 0.00288 | 4.02142 | 0.00229 | 3.0825 | 0.00299 | 3.63205 | 0.00254 | 3.52162 | 0.00262 | 3.48164 | 0.00265
| 3932 | 3.20497 | 0.00288 | 4.02142 | 0.0023 | 3.0825 | 0.003 | 3.63205 | 0.00254 | 3.52162 | 0.00262 | 3.48164 | 0.00265
| 3936 | 3.20497 | 0.00288 | 4.02142 | 0.0023 | 3.0825 | 0.003 | 3.63205 | 0.00255 | 3.52162 | 0.00263 | 3.48164 | 0.00266
| 3940 | 3.20497 | 0.00289 | 4.02142 | 0.0023 | 3.0825 | 0.003 | 3.63205 | 0.00255 | 3.52162 | 0.00263 | 3.48164 | 0.00266
| 3944 | 3.20497 | 0.00289 | 4.02142 | 0.0023 | 3.0825 | 0.00301 | 3.63205 | 0.00255 | 3.52162 | 0.00263 | 3.48164 | 0.00266
| 3948 | 3.20497 | 0.00289 | 4.02142 | 0.00231 | 3.0825 | 0.00301 | 3.63205 | 0.00255 | 3.52162 | 0.00263 | 3.48164 | 0.00266
| 3952 | 3.20497 | 0.0029 | 4.02142 | 0.00231 | 3.0825 | 0.00301 | 3.63206 | 0.00256 | 3.52162 | 0.00264 | 3.48164 | 0.00267
| 3956 | 3.20497 | 0.0029 | 4.02142 | 0.00231 | 3.0825 | 0.00301 | 3.63206 | 0.00256 | 3.52162 | 0.00264 | 3.48164 | 0.00267
| 3960 | 3.20497 | 0.0029 | 4.02142 | 0.00231 | 3.08251 | 0.00302 | 3.63206 | 0.00256 | 3.52162 | 0.00264 | 3.48164 | 0.00267
| 3964 | 3.20497 | 0.0029 | 4.02142 | 0.00231 | 3.08251 | 0.00302 | 3.63206 | 0.00256 | 3.52162 | 0.00264 | 3.48164 | 0.00267
| 3968 | 3.20497 | 0.00291 | 4.02142 | 0.00232 | 3.08251 | 0.00302 | 3.63206 | 0.00257 | 3.52163 | 0.00265 | 3.48164 | 0.00268
| 3972 | 3.20497 | 0.00291 | 4.02142 | 0.00232 | 3.08251 | 0.00303 | 3.63206 | 0.00257 | 3.52163 | 0.00265 | 3.48164 | 0.00268
| 3976 | 3.20497 | 0.00291 | 4.02142 | 0.00232 | 3.08251 | 0.00303 | 3.63206 | 0.00257 | 3.52163 | 0.00265 | 3.48165 | 0.00268
| 3980 | 3.20497 | 0.00292 | 4.02142 | 0.00232 | 3.08251 | 0.00303 | 3.63206 | 0.00257 | 3.52163 | 0.00265 | 3.48165 | 0.00268
| 3984 | 3.20498 | 0.00292 | 4.02143 | 0.00233 | 3.08251 | 0.00303 | 3.63206 | 0.00258 | 3.52163 | 0.00266 | 3.48165 | 0.00269
| 3988 | 3.20498 | 0.00292 | 4.02143 | 0.00233 | 3.08251 | 0.00304 | 3.63206 | 0.00258 | 3.52163 | 0.00266 | 3.48165 | 0.00269
| 3992 | 3.20498 | 0.00292 | 4.02143 | 0.00233 | 3.08251 | 0.00304 | 3.63206 | 0.00258 | 3.52163 | 0.00266 | 3.48165 | 0.00269
| 3996 | 3.20498 | 0.00293 | 4.02143 | 0.00233 | 3.08251 | 0.00304 | 3.63206 | 0.00258 | 3.52163 | 0.00266 | 3.48165 | 0.00269
| 4000 | 3.20498 | 0.00293 | 4.02143 | 0.00234 | 3.08251 | 0.00305 | 3.63206 | 0.00259 | 3.52163 | 0.00267 | 3.48165 | 0.0027
| 4004 | 3.20498 | 0.00293 | 4.02143 | 0.00234 | 3.08251 | 0.00305 | 3.63206 | 0.00259 | 3.52163 | 0.00267 | 3.48165 | 0.0027
| 4008 | 3.20498 | 0.00294 | 4.02143 | 0.00234 | 3.08251 | 0.00305 | 3.63206 | 0.00259 | 3.52163 | 0.00267 | 3.48165 | 0.0027
| 4012 | 3.20498 | 0.00294 | 4.02143 | 0.00234 | 3.08252 | 0.00306 | 3.63207 | 0.00259 | 3.52163 | 0.00267 | 3.48165 | 0.0027
| 4016 | 3.20498 | 0.00294 | 4.02143 | 0.00234 | 3.08252 | 0.00306 | 3.63207 | 0.0026 | 3.52163 | 0.00268 | 3.48165 | 0.00271
| 4020 | 3.20498 | 0.00294 | 4.02143 | 0.00235 | 3.08252 | 0.00306 | 3.63207 | 0.0026 | 3.52163 | 0.00268 | 3.48165 | 0.00271
| 4024 | 3.20498 | 0.00295 | 4.02143 | 0.00235 | 3.08252 | 0.00306 | 3.63207 | 0.0026 | 3.52164 | 0.00268 | 3.48165 | 0.00271
| 4028 | 3.20498 | 0.00295 | 4.02143 | 0.00235 | 3.08252 | 0.00307 | 3.63207 | 0.0026 | 3.52164 | 0.00268 | 3.48165 | 0.00272
| 4032 | 3.20498 | 0.00295 | 4.02143 | 0.00235 | 3.08252 | 0.00307 | 3.63207 | 0.00261 | 3.52164 | 0.00269 | 3.48166 | 0.00272
| 4036 | 3.20499 | 0.00296 | 4.02143 | 0.00236 | 3.08252 | 0.00307 | 3.63207 | 0.00261 | 3.52164 | 0.00269 | 3.48166 | 0.00272
| 4040 | 3.20499 | 0.00296 | 4.02143 | 0.00236 | 3.08252 | 0.00308 | 3.63207 | 0.00261 | 3.52164 | 0.00269 | 3.48166 | 0.00272
| 4044 | 3.20499 | 0.00296 | 4.02143 | 0.00236 | 3.08252 | 0.00308 | 3.63207 | 0.00261 | 3.52164 | 0.00269 | 3.48166 | 0.00273
| 4048 | 3.20499 | 0.00296 | 4.02144 | 0.00236 | 3.08252 | 0.00308 | 3.63207 | 0.00262 | 3.52164 | 0.0027 | 3.48166 | 0.00273
| 4052 | 3.20499 | 0.00297 | 4.02144 | 0.00236 | 3.08252 | 0.00308 | 3.63207 | 0.00262 | 3.52164 | 0.0027 | 3.48166 | 0.00273
| 4056 | 3.20499 | 0.00297 | 4.02144 | 0.00237 | 3.08252 | 0.00309 | 3.63207 | 0.00262 | 3.52164 | 0.0027 | 3.48166 | 0.00273
| 4060 | 3.20499 | 0.00297 | 4.02144 | 0.00237 | 3.08252 | 0.00309 | 3.63207 | 0.00262 | 3.52164 | 0.0027 | 3.48166 | 0.00274
| 4064 | 3.20499 | 0.00297 | 4.02144 | 0.00237 | 3.08253 | 0.00309 | 3.63207 | 0.00263 | 3.52164 | 0.00271 | 3.48166 | 0.00274
| 4068 | 3.20499 | 0.00298 | 4.02144 | 0.00237 | 3.08253 | 0.0031 | 3.63207 | 0.00263 | 3.52164 | 0.00271 | 3.48166 | 0.00274
| 4072 | 3.20499 | 0.00298 | 4.02144 | 0.00238 | 3.08253 | 0.0031 | 3.63208 | 0.00263 | 3.52164 | 0.00271 | 3.48166 | 0.00274
| 4076 | 3.20499 | 0.00298 | 4.02144 | 0.00238 | 3.08253 | 0.0031 | 3.63208 | 0.00263 | 3.52164 | 0.00272 | 3.48166 | 0.00275
| 4080 | 3.20499 | 0.00299 | 4.02144 | 0.00238 | 3.08253 | 0.0031 | 3.63208 | 0.00263 | 3.52164 | 0.00272 | 3.48166 | 0.00275
| 4084 | 3.20499 | 0.00299 | 4.02144 | 0.00238 | 3.08253 | 0.00311 | 3.63208 | 0.00264 | 3.52165 | 0.00272 | 3.48166 | 0.00275
| 4088 | 3.205 | 0.00299 | 4.02144 | 0.00238 | 3.08253 | 0.00311 | 3.63208 | 0.00264 | 3.52165 | 0.00272 | 3.48167 | 0.00275
| 4092 | 3.205 | 0.00299 | 4.02144 | 0.00239 | 3.08253 | 0.00311 | 3.63208 | 0.00264 | 3.52165 | 0.00273 | 3.48167 | 0.00276
| 4096 | 3.205 | 0.003 | 4.02144 | 0.00239 | 3.08253 | 0.00312 | 3.63208 | 0.00264 | 3.52165 | 0.00273 | 3.48167 | 0.00276
| 4100 | 3.205 | 0.003 | 4.02144 | 0.00239 | 3.08253 | 0.00312 | 3.63208 | 0.00265 | 3.52165 | 0.00273 | 3.48167 | 0.00276
| 4104 | 3.205 | 0.003 | 4.02144 | 0.00239 | 3.08253 | 0.00312 | 3.63208 | 0.00265 | 3.52165 | 0.00273 | 3.48167 | 0.00276
| 4108 | 3.205 | 0.00301 | 4.02144 | 0.0024 | 3.08253 | 0.00313 | 3.63208 | 0.00265 | 3.52165 | 0.00274 | 3.48167 | 0.00277
| 4112 | 3.205 | 0.00301 | 4.02144 | 0.0024 | 3.08254 | 0.00313 | 3.63208 | 0.00265 | 3.52165 | 0.00274 | 3.48167 | 0.00277
| 4116 | 3.205 | 0.00301 | 4.02145 | 0.0024 | 3.08254 | 0.00313 | 3.63208 | 0.00266 | 3.52165 | 0.00274 | 3.48167 | 0.00277
| 4120 | 3.205 | 0.00301 | 4.02145 | 0.0024 | 3.08254 | 0.00313 | 3.63208 | 0.00266 | 3.52165 | 0.00274 | 3.48167 | 0.00277
| 4124 | 3.205 | 0.00302 | 4.02145 | 0.0024 | 3.08254 | 0.00314 | 3.63208 | 0.00266 | 3.52165 | 0.00275 | 3.48167 | 0.00278
| 4128 | 3.205 | 0.00302 | 4.02145 | 0.00241 | 3.08254 | 0.00314 | 3.63208 | 0.00266 | 3.52165 | 0.00275 | 3.48167 | 0.00278
| 4132 | 3.205 | 0.00302 | 4.02145 | 0.00241 | 3.08254 | 0.00314 | 3.63209 | 0.00267 | 3.52165 | 0.00275 | 3.48167 | 0.00278
| 4136 | 3.205 | 0.00303 | 4.02145 | 0.00241 | 3.08254 | 0.00315 | 3.63209 | 0.00267 | 3.52165 | 0.00275 | 3.48167 | 0.00278
| 4140 | 3.20501 | 0.00303 | 4.02145 | 0.00241 | 3.08254 | 0.00315 | 3.63209 | 0.00267 | 3.52166 | 0.00276 | 3.48167 | 0.00279
| 4144 | 3.20501 | 0.00303 | 4.02145 | 0.00242 | 3.08254 | 0.00315 | 3.63209 | 0.00267 | 3.52166 | 0.00276 | 3.48168 | 0.00279
| 4148 | 3.20501 | 0.00303 | 4.02145 | 0.00242 | 3.08254 | 0.00315 | 3.63209 | 0.00268 | 3.52166 | 0.00276 | 3.48168 | 0.00279
| 4152 | 3.20501 | 0.00304 | 4.02145 | 0.00242 | 3.08254 | 0.00316 | 3.63209 | 0.00268 | 3.52166 | 0.00276 | 3.48168 | 0.0028
| 4156 | 3.20501 | 0.00304 | 4.02145 | 0.00242 | 3.08254 | 0.00316 | 3.63209 | 0.00268 | 3.52166 | 0.00277 | 3.48168 | 0.0028
| 4160 | 3.20501 | 0.00304 | 4.02145 | 0.00242 | 3.08255 | 0.00316 | 3.63209 | 0.00268 | 3.52166 | 0.00277 | 3.48168 | 0.0028
| 4164 | 3.20501 | 0.00304 | 4.02145 | 0.00243 | 3.08255 | 0.00317 | 3.63209 | 0.00269 | 3.52166 | 0.00277 | 3.48168 | 0.0028
| 4168 | 3.20501 | 0.00305 | 4.02145 | 0.00243 | 3.08255 | 0.00317 | 3.63209 | 0.00269 | 3.52166 | 0.00277 | 3.48168 | 0.00281
| 4172 | 3.20501 | 0.00305 | 4.02145 | 0.00243 | 3.08255 | 0.00317 | 3.63209 | 0.00269 | 3.52166 | 0.00278 | 3.48168 | 0.00281
| 4176 | 3.20501 | 0.00305 | 4.02145 | 0.00243 | 3.08255 | 0.00317 | 3.63209 | 0.00269 | 3.52166 | 0.00278 | 3.48168 | 0.00281
| 4180 | 3.20501 | 0.00306 | 4.02146 | 0.00244 | 3.08255 | 0.00318 | 3.63209 | 0.0027 | 3.52166 | 0.00278 | 3.48168 | 0.00281
| 4184 | 3.20501 | 0.00306 | 4.02146 | 0.00244 | 3.08255 | 0.00318 | 3.63209 | 0.0027 | 3.52166 | 0.00278 | 3.48168 | 0.00282
| 4188 | 3.20501 | 0.00306 | 4.02146 | 0.00244 | 3.08255 | 0.00318 | 3.6321 | 0.0027 | 3.52166 | 0.00279 | 3.48168 | 0.00282
| 4192 | 3.20502 | 0.00306 | 4.02146 | 0.00244 | 3.08255 | 0.00319 | 3.6321 | 0.0027 | 3.52166 | 0.00279 | 3.48168 | 0.00282
| 4196 | 3.20502 | 0.00307 | 4.02146 | 0.00244 | 3.08255 | 0.00319 | 3.6321 | 0.00271 | 3.52167 | 0.00279 | 3.48168 | 0.00282
| 4200 | 3.20502 | 0.00307 | 4.02146 | 0.00245 | 3.08255 | 0.00319 | 3.6321 | 0.00271 | 3.52167 | 0.00279 | 3.48169 | 0.00283
| 4204 | 3.20502 | 0.00307 | 4.02146 | 0.00245 | 3.08255 | 0.0032 | 3.6321 | 0.00271 | 3.52167 | 0.0028 | 3.48169 | 0.00283
| 4208 | 3.20502 | 0.00308 | 4.02146 | 0.00245 | 3.08255 | 0.0032 | 3.6321 | 0.00271 | 3.52167 | 0.0028 | 3.48169 | 0.00283
| 4212 | 3.20502 | 0.00308 | 4.02146 | 0.00245 | 3.08256 | 0.0032 | 3.6321 | 0.00272 | 3.52167 | 0.0028 | 3.48169 | 0.00283
| 4216 | 3.20502 | 0.00308 | 4.02146 | 0.00246 | 3.08256 | 0.0032 | 3.6321 | 0.00272 | 3.52167 | 0.0028 | 3.48169 | 0.00284
| 4220 | 3.20502 | 0.00308 | 4.02146 | 0.00246 | 3.08256 | 0.00321 | 3.6321 | 0.00272 | 3.52167 | 0.00281 | 3.48169 | 0.00284
| 4224 | 3.20502 | 0.00309 | 4.02146 | 0.00246 | 3.08256 | 0.00321 | 3.6321 | 0.00272 | 3.52167 | 0.00281 | 3.48169 | 0.00284
| 4228 | 3.20502 | 0.00309 | 4.02146 | 0.00246 | 3.08256 | 0.00321 | 3.6321 | 0.00273 | 3.52167 | 0.00281 | 3.48169 | 0.00284
| 4232 | 3.20502 | 0.00309 | 4.02146 | 0.00246 | 3.08256 | 0.00322 | 3.6321 | 0.00273 | 3.52167 | 0.00281 | 3.48169 | 0.00285
| 4236 | 3.20502 | 0.0031 | 4.02146 | 0.00247 | 3.08256 | 0.00322 | 3.6321 | 0.00273 | 3.52167 | 0.00282 | 3.48169 | 0.00285
| 4240 | 3.20502 | 0.0031 | 4.02146 | 0.00247 | 3.08256 | 0.00322 | 3.6321 | 0.00273 | 3.52167 | 0.00282 | 3.48169 | 0.00285
| 4244 | 3.20503 | 0.0031 | 4.02147 | 0.00247 | 3.08256 | 0.00322 | 3.63211 | 0.00274 | 3.52167 | 0.00282 | 3.48169 | 0.00285
| 4248 | 3.20503 | 0.0031 | 4.02147 | 0.00247 | 3.08256 | 0.00323 | 3.63211 | 0.00274 | 3.52167 | 0.00282 | 3.48169 | 0.00286
| 4252 | 3.20503 | 0.00311 | 4.02147 | 0.00248 | 3.08256 | 0.00323 | 3.63211 | 0.00274 | 3.52168 | 0.00283 | 3.48169 | 0.00286
| 4256 | 3.20503 | 0.00311 | 4.02147 | 0.00248 | 3.08256 | 0.00323 | 3.63211 | 0.00274 | 3.52168 | 0.00283 | 3.4817 | 0.00286
| 4260 | 3.20503 | 0.00311 | 4.02147 | 0.00248 | 3.08257 | 0.00324 | 3.63211 | 0.00275 | 3.52168 | 0.00283 | 3.4817 | 0.00286
| 4264 | 3.20503 | 0.00311 | 4.02147 | 0.00248 | 3.08257 | 0.00324 | 3.63211 | 0.00275 | 3.52168 | 0.00283 | 3.4817 | 0.00287
| 4268 | 3.20503 | 0.00312 | 4.02147 | 0.00248 | 3.08257 | 0.00324 | 3.63211 | 0.00275 | 3.52168 | 0.00284 | 3.4817 | 0.00287
| 4272 | 3.20503 | 0.00312 | 4.02147 | 0.00249 | 3.08257 | 0.00324 | 3.63211 | 0.00275 | 3.52168 | 0.00284 | 3.4817 | 0.00287
| 4276 | 3.20503 | 0.00312 | 4.02147 | 0.00249 | 3.08257 | 0.00325 | 3.63211 | 0.00276 | 3.52168 | 0.00284 | 3.4817 | 0.00288
| 4280 | 3.20503 | 0.00313 | 4.02147 | 0.00249 | 3.08257 | 0.00325 | 3.63211 | 0.00276 | 3.52168 | 0.00284 | 3.4817 | 0.00288
| 4284 | 3.20503 | 0.00313 | 4.02147 | 0.00249 | 3.08257 | 0.00325 | 3.63211 | 0.00276 | 3.52168 | 0.00285 | 3.4817 | 0.00288
| 4288 | 3.20503 | 0.00313 | 4.02147 | 0.0025 | 3.08257 | 0.00326 | 3.63211 | 0.00276 | 3.52168 | 0.00285 | 3.4817 | 0.00288
| 4292 | 3.20504 | 0.00313 | 4.02147 | 0.0025 | 3.08257 | 0.00326 | 3.63211 | 0.00277 | 3.52168 | 0.00285 | 3.4817 | 0.00289
| 4296 | 3.20504 | 0.00314 | 4.02147 | 0.0025 | 3.08257 | 0.00326 | 3.63211 | 0.00277 | 3.52168 | 0.00286 | 3.4817 | 0.00289
| 4300 | 3.20504 | 0.00314 | 4.02147 | 0.0025 | 3.08257 | 0.00326 | 3.63211 | 0.00277 | 3.52168 | 0.00286 | 3.4817 | 0.00289
| 4304 | 3.20504 | 0.00314 | 4.02148 | 0.0025 | 3.08257 | 0.00327 | 3.63212 | 0.00277 | 3.52168 | 0.00286 | 3.4817 | 0.00289
| 4308 | 3.20504 | 0.00315 | 4.02148 | 0.00251 | 3.08258 | 0.00327 | 3.63212 | 0.00278 | 3.52169 | 0.00286 | 3.48171 | 0.0029
| 4312 | 3.20504 | 0.00315 | 4.02148 | 0.00251 | 3.08258 | 0.00327 | 3.63212 | 0.00278 | 3.52169 | 0.00287 | 3.48171 | 0.0029
| 4316 | 3.20504 | 0.00315 | 4.02148 | 0.00251 | 3.08258 | 0.00328 | 3.63212 | 0.00278 | 3.52169 | 0.00287 | 3.48171 | 0.0029
| 4320 | 3.20504 | 0.00315 | 4.02148 | 0.00251 | 3.08258 | 0.00328 | 3.63212 | 0.00278 | 3.52169 | 0.00287 | 3.48171 | 0.0029
| 4324 | 3.20504 | 0.00316 | 4.02148 | 0.00252 | 3.08258 | 0.00328 | 3.63212 | 0.00279 | 3.52169 | 0.00287 | 3.48171 | 0.00291
| 4328 | 3.20504 | 0.00316 | 4.02148 | 0.00252 | 3.08258 | 0.00329 | 3.63212 | 0.00279 | 3.52169 | 0.00288 | 3.48171 | 0.00291
| 4332 | 3.20504 | 0.00316 | 4.02148 | 0.00252 | 3.08258 | 0.00329 | 3.63212 | 0.00279 | 3.52169 | 0.00288 | 3.48171 | 0.00291
| 4336 | 3.20504 | 0.00317 | 4.02148 | 0.00252 | 3.08258 | 0.00329 | 3.63212 | 0.00279 | 3.52169 | 0.00288 | 3.48171 | 0.00291
| 4340 | 3.20504 | 0.00317 | 4.02148 | 0.00252 | 3.08258 | 0.00329 | 3.63212 | 0.0028 | 3.52169 | 0.00288 | 3.48171 | 0.00292
| 4344 | 3.20505 | 0.00317 | 4.02148 | 0.00253 | 3.08258 | 0.0033 | 3.63212 | 0.0028 | 3.52169 | 0.00289 | 3.48171 | 0.00292
| 4348 | 3.20505 | 0.00317 | 4.02148 | 0.00253 | 3.08258 | 0.0033 | 3.63212 | 0.0028 | 3.52169 | 0.00289 | 3.48171 | 0.00292
| 4352 | 3.20505 | 0.00318 | 4.02148 | 0.00253 | 3.08258 | 0.0033 | 3.63212 | 0.0028 | 3.52169 | 0.00289 | 3.48171 | 0.00292
| 4356 | 3.20505 | 0.00318 | 4.02148 | 0.00253 | 3.08259 | 0.00331 | 3.63212 | 0.00281 | 3.52169 | 0.00289 | 3.48171 | 0.00293
| 4360 | 3.20505 | 0.00318 | 4.02148 | 0.00254 | 3.08259 | 0.00331 | 3.63213 | 0.00281 | 3.5217 | 0.0029 | 3.48171 | 0.00293
| 4364 | 3.20505 | 0.00318 | 4.02148 | 0.00254 | 3.08259 | 0.00331 | 3.63213 | 0.00281 | 3.5217 | 0.0029 | 3.48172 | 0.00293
| 4368 | 3.20505 | 0.00319 | 4.02149 | 0.00254 | 3.08259 | 0.00331 | 3.63213 | 0.00281 | 3.5217 | 0.0029 | 3.48172 | 0.00293
| 4372 | 3.20505 | 0.00319 | 4.02149 | 0.00254 | 3.08259 | 0.00332 | 3.63213 | 0.00282 | 3.5217 | 0.0029 | 3.48172 | 0.00294
| 4376 | 3.20505 | 0.00319 | 4.02149 | 0.00254 | 3.08259 | 0.00332 | 3.63213 | 0.00282 | 3.5217 | 0.00291 | 3.48172 | 0.00294
| 4380 | 3.20505 | 0.0032 | 4.02149 | 0.00255 | 3.08259 | 0.00332 | 3.63213 | 0.00282 | 3.5217 | 0.00291 | 3.48172 | 0.00294
| 4384 | 3.20505 | 0.0032 | 4.02149 | 0.00255 | 3.08259 | 0.00333 | 3.63213 | 0.00282 | 3.5217 | 0.00291 | 3.48172 | 0.00294
| 4388 | 3.20505 | 0.0032 | 4.02149 | 0.00255 | 3.08259 | 0.00333 | 3.63213 | 0.00282 | 3.5217 | 0.00291 | 3.48172 | 0.00295
| 4392 | 3.20506 | 0.0032 | 4.02149 | 0.00255 | 3.08259 | 0.00333 | 3.63213 | 0.00283 | 3.5217 | 0.00292 | 3.48172 | 0.00295
| 4396 | 3.20506 | 0.00321 | 4.02149 | 0.00256 | 3.08259 | 0.00333 | 3.63213 | 0.00283 | 3.5217 | 0.00292 | 3.48172 | 0.00295
| 4400 | 3.20506 | 0.00321 | 4.02149 | 0.00256 | 3.0826 | 0.00334 | 3.63213 | 0.00283 | 3.5217 | 0.00292 | 3.48172 | 0.00295
| 4404 | 3.20506 | 0.00321 | 4.02149 | 0.00256 | 3.0826 | 0.00334 | 3.63213 | 0.00283 | 3.5217 | 0.00292 | 3.48172 | 0.00296
| 4408 | 3.20506 | 0.00322 | 4.02149 | 0.00256 | 3.0826 | 0.00334 | 3.63213 | 0.00284 | 3.5217 | 0.00293 | 3.48172 | 0.00296
| 4412 | 3.20506 | 0.00322 | 4.02149 | 0.00256 | 3.0826 | 0.00335 | 3.63214 | 0.00284 | 3.5217 | 0.00293 | 3.48172 | 0.00296
| 4416 | 3.20506 | 0.00322 | 4.02149 | 0.00257 | 3.0826 | 0.00335 | 3.63214 | 0.00284 | 3.52171 | 0.00293 | 3.48173 | 0.00296
| 4420 | 3.20506 | 0.00322 | 4.02149 | 0.00257 | 3.0826 | 0.00335 | 3.63214 | 0.00284 | 3.52171 | 0.00293 | 3.48173 | 0.00297
| 4424 | 3.20506 | 0.00323 | 4.02149 | 0.00257 | 3.0826 | 0.00335 | 3.63214 | 0.00285 | 3.52171 | 0.00294 | 3.48173 | 0.00297
| 4428 | 3.20506 | 0.00323 | 4.0215 | 0.00257 | 3.0826 | 0.00336 | 3.63214 | 0.00285 | 3.52171 | 0.00294 | 3.48173 | 0.00297
| 4432 | 3.20506 | 0.00323 | 4.0215 | 0.00258 | 3.0826 | 0.00336 | 3.63214 | 0.00285 | 3.52171 | 0.00294 | 3.48173 | 0.00297
| 4436 | 3.20506 | 0.00323 | 4.0215 | 0.00258 | 3.0826 | 0.00336 | 3.63214 | 0.00285 | 3.52171 | 0.00294 | 3.48173 | 0.00298
| 4440 | 3.20507 | 0.00324 | 4.0215 | 0.00258 | 3.0826 | 0.00337 | 3.63214 | 0.00286 | 3.52171 | 0.00295 | 3.48173 | 0.00298
| 4444 | 3.20507 | 0.00324 | 4.0215 | 0.00258 | 3.0826 | 0.00337 | 3.63214 | 0.00286 | 3.52171 | 0.00295 | 3.48173 | 0.00298
| 4448 | 3.20507 | 0.00324 | 4.0215 | 0.00258 | 3.08261 | 0.00337 | 3.63214 | 0.00286 | 3.52171 | 0.00295 | 3.48173 | 0.00299
| 4452 | 3.20507 | 0.00325 | 4.0215 | 0.00259 | 3.08261 | 0.00337 | 3.63214 | 0.00286 | 3.52171 | 0.00295 | 3.48173 | 0.00299
| 4456 | 3.20507 | 0.00325 | 4.0215 | 0.00259 | 3.08261 | 0.00338 | 3.63214 | 0.00287 | 3.52171 | 0.00296 | 3.48173 | 0.00299
| 4460 | 3.20507 | 0.00325 | 4.0215 | 0.00259 | 3.08261 | 0.00338 | 3.63214 | 0.00287 | 3.52171 | 0.00296 | 3.48173 | 0.00299
| 4464 | 3.20507 | 0.00325 | 4.0215 | 0.00259 | 3.08261 | 0.00338 | 3.63214 | 0.00287 | 3.52171 | 0.00296 | 3.48173 | 0.003
| 4468 | 3.20507 | 0.00326 | 4.0215 | 0.0026 | 3.08261 | 0.00339 | 3.63215 | 0.00287 | 3.52172 | 0.00296 | 3.48174 | 0.003
| 4472 | 3.20507 | 0.00326 | 4.0215 | 0.0026 | 3.08261 | 0.00339 | 3.63215 | 0.00288 | 3.52172 | 0.00297 | 3.48174 | 0.003
| 4476 | 3.20507 | 0.00326 | 4.0215 | 0.0026 | 3.08261 | 0.00339 | 3.63215 | 0.00288 | 3.52172 | 0.00297 | 3.48174 | 0.003
| 4480 | 3.20507 | 0.00327 | 4.0215 | 0.0026 | 3.08261 | 0.00339 | 3.63215 | 0.00288 | 3.52172 | 0.00297 | 3.48174 | 0.00301
| 4484 | 3.20507 | 0.00327 | 4.0215 | 0.0026 | 3.08261 | 0.0034 | 3.63215 | 0.00288 | 3.52172 | 0.00297 | 3.48174 | 0.00301
| 4488 | 3.20508 | 0.00327 | 4.02151 | 0.00261 | 3.08261 | 0.0034 | 3.63215 | 0.00289 | 3.52172 | 0.00298 | 3.48174 | 0.00301
| 4492 | 3.20508 | 0.00327 | 4.02151 | 0.00261 | 3.08261 | 0.0034 | 3.63215 | 0.00289 | 3.52172 | 0.00298 | 3.48174 | 0.00301
| 4496 | 3.20508 | 0.00328 | 4.02151 | 0.00261 | 3.08262 | 0.00341 | 3.63215 | 0.00289 | 3.52172 | 0.00298 | 3.48174 | 0.00302
| 4500 | 3.20508 | 0.00328 | 4.02151 | 0.00261 | 3.08262 | 0.00341 | 3.63215 | 0.00289 | 3.52172 | 0.00298 | 3.48174 | 0.00302
| 4504 | 3.20508 | 0.00328 | 4.02151 | 0.00262 | 3.08262 | 0.00341 | 3.63215 | 0.0029 | 3.52172 | 0.00299 | 3.48174 | 0.00302
| 4508 | 3.20508 | 0.00328 | 4.02151 | 0.00262 | 3.08262 | 0.00341 | 3.63215 | 0.0029 | 3.52172 | 0.00299 | 3.48174 | 0.00302
| 4512 | 3.20508 | 0.00329 | 4.02151 | 0.00262 | 3.08262 | 0.00342 | 3.63215 | 0.0029 | 3.52172 | 0.00299 | 3.48174 | 0.00303
| 4516 | 3.20508 | 0.00329 | 4.02151 | 0.00262 | 3.08262 | 0.00342 | 3.63215 | 0.0029 | 3.52172 | 0.00299 | 3.48174 | 0.00303
| 4520 | 3.20508 | 0.00329 | 4.02151 | 0.00262 | 3.08262 | 0.00342 | 3.63215 | 0.00291 | 3.52173 | 0.003 | 3.48175 | 0.00303
| 4524 | 3.20508 | 0.0033 | 4.02151 | 0.00263 | 3.08262 | 0.00343 | 3.63216 | 0.00291 | 3.52173 | 0.003 | 3.48175 | 0.00303
| 4528 | 3.20508 | 0.0033 | 4.02151 | 0.00263 | 3.08262 | 0.00343 | 3.63216 | 0.00291 | 3.52173 | 0.003 | 3.48175 | 0.00304
| 4532 | 3.20508 | 0.0033 | 4.02151 | 0.00263 | 3.08262 | 0.00343 | 3.63216 | 0.00291 | 3.52173 | 0.003 | 3.48175 | 0.00304
| 4536 | 3.20509 | 0.0033 | 4.02151 | 0.00263 | 3.08262 | 0.00344 | 3.63216 | 0.00292 | 3.52173 | 0.00301 | 3.48175 | 0.00304
| 4540 | 3.20509 | 0.00331 | 4.02151 | 0.00264 | 3.08263 | 0.00344 | 3.63216 | 0.00292 | 3.52173 | 0.00301 | 3.48175 | 0.00304
| 4544 | 3.20509 | 0.00331 | 4.02151 | 0.00264 | 3.08263 | 0.00344 | 3.63216 | 0.00292 | 3.52173 | 0.00301 | 3.48175 | 0.00305
| 4548 | 3.20509 | 0.00331 | 4.02152 | 0.00264 | 3.08263 | 0.00344 | 3.63216 | 0.00292 | 3.52173 | 0.00301 | 3.48175 | 0.00305
| 4552 | 3.20509 | 0.00331 | 4.02152 | 0.00264 | 3.08263 | 0.00345 | 3.63216 | 0.00293 | 3.52173 | 0.00302 | 3.48175 | 0.00305
| 4556 | 3.20509 | 0.00332 | 4.02152 | 0.00264 | 3.08263 | 0.00345 | 3.63216 | 0.00293 | 3.52173 | 0.00302 | 3.48175 | 0.00305
| 4560 | 3.20509 | 0.00332 | 4.02152 | 0.00265 | 3.08263 | 0.00345 | 3.63216 | 0.00293 | 3.52173 | 0.00302 | 3.48175 | 0.00306
| 4564 | 3.20509 | 0.00332 | 4.02152 | 0.00265 | 3.08263 | 0.00346 | 3.63216 | 0.00293 | 3.52173 | 0.00302 | 3.48175 | 0.00306
| 4568 | 3.20509 | 0.00333 | 4.02152 | 0.00265 | 3.08263 | 0.00346 | 3.63216 | 0.00293 | 3.52173 | 0.00303 | 3.48175 | 0.00306
| 4572 | 3.20509 | 0.00333 | 4.02152 | 0.00265 | 3.08263 | 0.00346 | 3.63216 | 0.00294 | 3.52174 | 0.00303 | 3.48176 | 0.00306
| 4576 | 3.20509 | 0.00333 | 4.02152 | 0.00266 | 3.08263 | 0.00346 | 3.63217 | 0.00294 | 3.52174 | 0.00303 | 3.48176 | 0.00307
| 4580 | 3.20509 | 0.00333 | 4.02152 | 0.00266 | 3.08263 | 0.00347 | 3.63217 | 0.00294 | 3.52174 | 0.00303 | 3.48176 | 0.00307
| 4584 | 3.2051 | 0.00334 | 4.02152 | 0.00266 | 3.08264 | 0.00347 | 3.63217 | 0.00294 | 3.52174 | 0.00304 | 3.48176 | 0.00307
| 4588 | 3.2051 | 0.00334 | 4.02152 | 0.00266 | 3.08264 | 0.00347 | 3.63217 | 0.00295 | 3.52174 | 0.00304 | 3.48176 | 0.00307
| 4592 | 3.2051 | 0.00334 | 4.02152 | 0.00266 | 3.08264 | 0.00348 | 3.63217 | 0.00295 | 3.52174 | 0.00304 | 3.48176 | 0.00308
| 4596 | 3.2051 | 0.00335 | 4.02152 | 0.00267 | 3.08264 | 0.00348 | 3.63217 | 0.00295 | 3.52174 | 0.00304 | 3.48176 | 0.00308
| 4600 | 3.2051 | 0.00335 | 4.02152 | 0.00267 | 3.08264 | 0.00348 | 3.63217 | 0.00295 | 3.52174 | 0.00305 | 3.48176 | 0.00308
| 4604 | 3.2051 | 0.00335 | 4.02152 | 0.00267 | 3.08264 | 0.00348 | 3.63217 | 0.00296 | 3.52174 | 0.00305 | 3.48176 | 0.00308
| 4608 | 3.2051 | 0.00335 | 4.02153 | 0.00267 | 3.08264 | 0.00349 | 3.63217 | 0.00296 | 3.52174 | 0.00305 | 3.48176 | 0.00309
| 4612 | 3.2051 | 0.00336 | 4.02153 | 0.00267 | 3.08264 | 0.00349 | 3.63217 | 0.00296 | 3.52174 | 0.00305 | 3.48176 | 0.00309
| 4616 | 3.2051 | 0.00336 | 4.02153 | 0.00268 | 3.08264 | 0.00349 | 3.63217 | 0.00296 | 3.52174 | 0.00306 | 3.48176 | 0.00309
| 4620 | 3.2051 | 0.00336 | 4.02153 | 0.00268 | 3.08264 | 0.0035 | 3.63217 | 0.00297 | 3.52174 | 0.00306 | 3.48176 | 0.00309
| 4624 | 3.2051 | 0.00336 | 4.02153 | 0.00268 | 3.08264 | 0.0035 | 3.63217 | 0.00297 | 3.52175 | 0.00306 | 3.48177 | 0.0031
| 4628 | 3.20511 | 0.00337 | 4.02153 | 0.00268 | 3.08264 | 0.0035 | 3.63218 | 0.00297 | 3.52175 | 0.00306 | 3.48177 | 0.0031
| 4632 | 3.20511 | 0.00337 | 4.02153 | 0.00269 | 3.08265 | 0.0035 | 3.63218 | 0.00297 | 3.52175 | 0.00307 | 3.48177 | 0.0031
| 4636 | 3.20511 | 0.00337 | 4.02153 | 0.00269 | 3.08265 | 0.00351 | 3.63218 | 0.00298 | 3.52175 | 0.00307 | 3.48177 | 0.0031
| 4640 | 3.20511 | 0.00338 | 4.02153 | 0.00269 | 3.08265 | 0.00351 | 3.63218 | 0.00298 | 3.52175 | 0.00307 | 3.48177 | 0.00311
| 4644 | 3.20511 | 0.00338 | 4.02153 | 0.00269 | 3.08265 | 0.00351 | 3.63218 | 0.00298 | 3.52175 | 0.00307 | 3.48177 | 0.00311
| 4648 | 3.20511 | 0.00338 | 4.02153 | 0.00269 | 3.08265 | 0.00352 | 3.63218 | 0.00298 | 3.52175 | 0.00308 | 3.48177 | 0.00311
| 4652 | 3.20511 | 0.00338 | 4.02153 | 0.0027 | 3.08265 | 0.00352 | 3.63218 | 0.00299 | 3.52175 | 0.00308 | 3.48177 | 0.00311
| 4656 | 3.20511 | 0.00339 | 4.02153 | 0.0027 | 3.08265 | 0.00352 | 3.63218 | 0.00299 | 3.52175 | 0.00308 | 3.48177 | 0.00312
| 4660 | 3.20511 | 0.00339 | 4.02153 | 0.0027 | 3.08265 | 0.00352 | 3.63218 | 0.00299 | 3.52175 | 0.00308 | 3.48177 | 0.00312
| 4664 | 3.20511 | 0.00339 | 4.02154 | 0.0027 | 3.08265 | 0.00353 | 3.63218 | 0.00299 | 3.52175 | 0.00309 | 3.48177 | 0.00312
| 4668 | 3.20511 | 0.00339 | 4.02154 | 0.00271 | 3.08265 | 0.00353 | 3.63218 | 0.003 | 3.52175 | 0.00309 | 3.48177 | 0.00313
| 4672 | 3.20511 | 0.0034 | 4.02154 | 0.00271 | 3.08265 | 0.00353 | 3.63218 | 0.003 | 3.52175 | 0.00309 | 3.48178 | 0.00313
| 4676 | 3.20512 | 0.0034 | 4.02154 | 0.00271 | 3.08266 | 0.00354 | 3.63218 | 0.003 | 3.52176 | 0.00309 | 3.48178 | 0.00313
| 4680 | 3.20512 | 0.0034 | 4.02154 | 0.00271 | 3.08266 | 0.00354 | 3.63219 | 0.003 | 3.52176 | 0.0031 | 3.48178 | 0.00313
| 4684 | 3.20512 | 0.00341 | 4.02154 | 0.00271 | 3.08266 | 0.00354 | 3.63219 | 0.00301 | 3.52176 | 0.0031 | 3.48178 | 0.00314
| 4688 | 3.20512 | 0.00341 | 4.02154 | 0.00272 | 3.08266 | 0.00354 | 3.63219 | 0.00301 | 3.52176 | 0.0031 | 3.48178 | 0.00314
| 4692 | 3.20512 | 0.00341 | 4.02154 | 0.00272 | 3.08266 | 0.00355 | 3.63219 | 0.00301 | 3.52176 | 0.0031 | 3.48178 | 0.00314
| 4696 | 3.20512 | 0.00341 | 4.02154 | 0.00272 | 3.08266 | 0.00355 | 3.63219 | 0.00301 | 3.52176 | 0.00311 | 3.48178 | 0.00314
| 4700 | 3.20512 | 0.00342 | 4.02154 | 0.00272 | 3.08266 | 0.00355 | 3.63219 | 0.00302 | 3.52176 | 0.00311 | 3.48178 | 0.00315
| 4704 | 3.20512 | 0.00342 | 4.02154 | 0.00273 | 3.08266 | 0.00356 | 3.63219 | 0.00302 | 3.52176 | 0.00311 | 3.48178 | 0.00315
| 4708 | 3.20512 | 0.00342 | 4.02154 | 0.00273 | 3.08266 | 0.00356 | 3.63219 | 0.00302 | 3.52176 | 0.00311 | 3.48178 | 0.00315
| 4712 | 3.20512 | 0.00343 | 4.02154 | 0.00273 | 3.08266 | 0.00356 | 3.63219 | 0.00302 | 3.52176 | 0.00312 | 3.48178 | 0.00315
| 4716 | 3.20512 | 0.00343 | 4.02154 | 0.00273 | 3.08266 | 0.00356 | 3.63219 | 0.00302 | 3.52176 | 0.00312 | 3.48178 | 0.00316
| 4720 | 3.20513 | 0.00343 | 4.02154 | 0.00273 | 3.08267 | 0.00357 | 3.63219 | 0.00303 | 3.52176 | 0.00312 | 3.48178 | 0.00316
| 4724 | 3.20513 | 0.00343 | 4.02155 | 0.00274 | 3.08267 | 0.00357 | 3.63219 | 0.00303 | 3.52177 | 0.00312 | 3.48179 | 0.00316
| 4728 | 3.20513 | 0.00344 | 4.02155 | 0.00274 | 3.08267 | 0.00357 | 3.63219 | 0.00303 | 3.52177 | 0.00313 | 3.48179 | 0.00316
| 4732 | 3.20513 | 0.00344 | 4.02155 | 0.00274 | 3.08267 | 0.00358 | 3.6322 | 0.00303 | 3.52177 | 0.00313 | 3.48179 | 0.00317
| 4736 | 3.20513 | 0.00344 | 4.02155 | 0.00274 | 3.08267 | 0.00358 | 3.6322 | 0.00304 | 3.52177 | 0.00313 | 3.48179 | 0.00317
| 4740 | 3.20513 | 0.00344 | 4.02155 | 0.00275 | 3.08267 | 0.00358 | 3.6322 | 0.00304 | 3.52177 | 0.00313 | 3.48179 | 0.00317
| 4744 | 3.20513 | 0.00345 | 4.02155 | 0.00275 | 3.08267 | 0.00358 | 3.6322 | 0.00304 | 3.52177 | 0.00314 | 3.48179 | 0.00317
| 4748 | 3.20513 | 0.00345 | 4.02155 | 0.00275 | 3.08267 | 0.00359 | 3.6322 | 0.00304 | 3.52177 | 0.00314 | 3.48179 | 0.00318
| 4752 | 3.20513 | 0.00345 | 4.02155 | 0.00275 | 3.08267 | 0.00359 | 3.6322 | 0.00305 | 3.52177 | 0.00314 | 3.48179 | 0.00318
| 4756 | 3.20513 | 0.00346 | 4.02155 | 0.00275 | 3.08267 | 0.00359 | 3.6322 | 0.00305 | 3.52177 | 0.00314 | 3.48179 | 0.00318
| 4760 | 3.20513 | 0.00346 | 4.02155 | 0.00276 | 3.08267 | 0.0036 | 3.6322 | 0.00305 | 3.52177 | 0.00315 | 3.48179 | 0.00318
| 4764 | 3.20513 | 0.00346 | 4.02155 | 0.00276 | 3.08268 | 0.0036 | 3.6322 | 0.00305 | 3.52177 | 0.00315 | 3.48179 | 0.00319
| 4768 | 3.20514 | 0.00346 | 4.02155 | 0.00276 | 3.08268 | 0.0036 | 3.6322 | 0.00306 | 3.52177 | 0.00315 | 3.48179 | 0.00319
| 4772 | 3.20514 | 0.00347 | 4.02155 | 0.00276 | 3.08268 | 0.0036 | 3.6322 | 0.00306 | 3.52177 | 0.00315 | 3.4818 | 0.00319
| 4776 | 3.20514 | 0.00347 | 4.02155 | 0.00276 | 3.08268 | 0.00361 | 3.6322 | 0.00306 | 3.52178 | 0.00316 | 3.4818 | 0.00319
| 4780 | 3.20514 | 0.00347 | 4.02156 | 0.00277 | 3.08268 | 0.00361 | 3.6322 | 0.00306 | 3.52178 | 0.00316 | 3.4818 | 0.0032
| 4784 | 3.20514 | 0.00347 | 4.02156 | 0.00277 | 3.08268 | 0.00361 | 3.63221 | 0.00307 | 3.52178 | 0.00316 | 3.4818 | 0.0032
| 4788 | 3.20514 | 0.00348 | 4.02156 | 0.00277 | 3.08268 | 0.00362 | 3.63221 | 0.00307 | 3.52178 | 0.00316 | 3.4818 | 0.0032
| 4792 | 3.20514 | 0.00348 | 4.02156 | 0.00277 | 3.08268 | 0.00362 | 3.63221 | 0.00307 | 3.52178 | 0.00317 | 3.4818 | 0.0032
| 4796 | 3.20514 | 0.00348 | 4.02156 | 0.00278 | 3.08268 | 0.00362 | 3.63221 | 0.00307 | 3.52178 | 0.00317 | 3.4818 | 0.00321
| 4800 | 3.20514 | 0.00349 | 4.02156 | 0.00278 | 3.08268 | 0.00362 | 3.63221 | 0.00308 | 3.52178 | 0.00317 | 3.4818 | 0.00321
| 4804 | 3.20514 | 0.00349 | 4.02156 | 0.00278 | 3.08268 | 0.00363 | 3.63221 | 0.00308 | 3.52178 | 0.00317 | 3.4818 | 0.00321
| 4808 | 3.20514 | 0.00349 | 4.02156 | 0.00278 | 3.08269 | 0.00363 | 3.63221 | 0.00308 | 3.52178 | 0.00318 | 3.4818 | 0.00321
| 4812 | 3.20515 | 0.00349 | 4.02156 | 0.00278 | 3.08269 | 0.00363 | 3.63221 | 0.00308 | 3.52178 | 0.00318 | 3.4818 | 0.00322
| 4816 | 3.20515 | 0.0035 | 4.02156 | 0.00279 | 3.08269 | 0.00364 | 3.63221 | 0.00309 | 3.52178 | 0.00318 | 3.4818 | 0.00322
| 4820 | 3.20515 | 0.0035 | 4.02156 | 0.00279 | 3.08269 | 0.00364 | 3.63221 | 0.00309 | 3.52178 | 0.00318 | 3.48181 | 0.00322
| 4824 | 3.20515 | 0.0035 | 4.02156 | 0.00279 | 3.08269 | 0.00364 | 3.63221 | 0.00309 | 3.52179 | 0.00319 | 3.48181 | 0.00322
| 4828 | 3.20515 | 0.0035 | 4.02156 | 0.00279 | 3.08269 | 0.00364 | 3.63221 | 0.00309 | 3.52179 | 0.00319 | 3.48181 | 0.00323
| 4832 | 3.20515 | 0.00351 | 4.02156 | 0.0028 | 3.08269 | 0.00365 | 3.63221 | 0.00309 | 3.52179 | 0.00319 | 3.48181 | 0.00323
| 4836 | 3.20515 | 0.00351 | 4.02157 | 0.0028 | 3.08269 | 0.00365 | 3.63222 | 0.0031 | 3.52179 | 0.00319 | 3.48181 | 0.00323
| 4840 | 3.20515 | 0.00351 | 4.02157 | 0.0028 | 3.08269 | 0.00365 | 3.63222 | 0.0031 | 3.52179 | 0.0032 | 3.48181 | 0.00323
| 4844 | 3.20515 | 0.00352 | 4.02157 | 0.0028 | 3.08269 | 0.00366 | 3.63222 | 0.0031 | 3.52179 | 0.0032 | 3.48181 | 0.00324
| 4848 | 3.20515 | 0.00352 | 4.02157 | 0.0028 | 3.0827 | 0.00366 | 3.63222 | 0.0031 | 3.52179 | 0.0032 | 3.48181 | 0.00324
| 4852 | 3.20515 | 0.00352 | 4.02157 | 0.00281 | 3.0827 | 0.00366 | 3.63222 | 0.00311 | 3.52179 | 0.0032 | 3.48181 | 0.00324
| 4856 | 3.20516 | 0.00352 | 4.02157 | 0.00281 | 3.0827 | 0.00366 | 3.63222 | 0.00311 | 3.52179 | 0.00321 | 3.48181 | 0.00324
| 4860 | 3.20516 | 0.00353 | 4.02157 | 0.00281 | 3.0827 | 0.00367 | 3.63222 | 0.00311 | 3.52179 | 0.00321 | 3.48181 | 0.00325
| 4864 | 3.20516 | 0.00353 | 4.02157 | 0.00281 | 3.0827 | 0.00367 | 3.63222 | 0.00311 | 3.52179 | 0.00321 | 3.48181 | 0.00325
| 4868 | 3.20516 | 0.00353 | 4.02157 | 0.00281 | 3.0827 | 0.00367 | 3.63222 | 0.00312 | 3.52179 | 0.00321 | 3.48181 | 0.00325
| 4872 | 3.20516 | 0.00353 | 4.02157 | 0.00282 | 3.0827 | 0.00368 | 3.63222 | 0.00312 | 3.5218 | 0.00322 | 3.48182 | 0.00325
| 4876 | 3.20516 | 0.00354 | 4.02157 | 0.00282 | 3.0827 | 0.00368 | 3.63222 | 0.00312 | 3.5218 | 0.00322 | 3.48182 | 0.00326
| 4880 | 3.20516 | 0.00354 | 4.02157 | 0.00282 | 3.0827 | 0.00368 | 3.63222 | 0.00312 | 3.5218 | 0.00322 | 3.48182 | 0.00326
| 4884 | 3.20516 | 0.00354 | 4.02157 | 0.00282 | 3.0827 | 0.00368 | 3.63222 | 0.00313 | 3.5218 | 0.00322 | 3.48182 | 0.00326
| 4888 | 3.20516 | 0.00355 | 4.02157 | 0.00283 | 3.0827 | 0.00369 | 3.63223 | 0.00313 | 3.5218 | 0.00323 | 3.48182 | 0.00326
| 4892 | 3.20516 | 0.00355 | 4.02158 | 0.00283 | 3.08271 | 0.00369 | 3.63223 | 0.00313 | 3.5218 | 0.00323 | 3.48182 | 0.00327
| 4896 | 3.20516 | 0.00355 | 4.02158 | 0.00283 | 3.08271 | 0.00369 | 3.63223 | 0.00313 | 3.5218 | 0.00323 | 3.48182 | 0.00327
| 4900 | 3.20517 | 0.00355 | 4.02158 | 0.00283 | 3.08271 | 0.0037 | 3.63223 | 0.00314 | 3.5218 | 0.00323 | 3.48182 | 0.00327
| 4904 | 3.20517 | 0.00356 | 4.02158 | 0.00283 | 3.08271 | 0.0037 | 3.63223 | 0.00314 | 3.5218 | 0.00324 | 3.48182 | 0.00327
| 4908 | 3.20517 | 0.00356 | 4.02158 | 0.00284 | 3.08271 | 0.0037 | 3.63223 | 0.00314 | 3.5218 | 0.00324 | 3.48182 | 0.00328
| 4912 | 3.20517 | 0.00356 | 4.02158 | 0.00284 | 3.08271 | 0.0037 | 3.63223 | 0.00314 | 3.5218 | 0.00324 | 3.48182 | 0.00328
| 4916 | 3.20517 | 0.00356 | 4.02158 | 0.00284 | 3.08271 | 0.00371 | 3.63223 | 0.00315 | 3.5218 | 0.00324 | 3.48182 | 0.00328
| 4920 | 3.20517 | 0.00357 | 4.02158 | 0.00284 | 3.08271 | 0.00371 | 3.63223 | 0.00315 | 3.5218 | 0.00325 | 3.48183 | 0.00328
| 4924 | 3.20517 | 0.00357 | 4.02158 | 0.00285 | 3.08271 | 0.00371 | 3.63223 | 0.00315 | 3.52181 | 0.00325 | 3.48183 | 0.00329
| 4928 | 3.20517 | 0.00357 | 4.02158 | 0.00285 | 3.08271 | 0.00371 | 3.63223 | 0.00315 | 3.52181 | 0.00325 | 3.48183 | 0.00329
| 4932 | 3.20517 | 0.00358 | 4.02158 | 0.00285 | 3.08271 | 0.00372 | 3.63223 | 0.00316 | 3.52181 | 0.00325 | 3.48183 | 0.00329
| 4936 | 3.20517 | 0.00358 | 4.02158 | 0.00285 | 3.08272 | 0.00372 | 3.63224 | 0.00316 | 3.52181 | 0.00326 | 3.48183 | 0.00329
| 4940 | 3.20517 | 0.00358 | 4.02158 | 0.00285 | 3.08272 | 0.00372 | 3.63224 | 0.00316 | 3.52181 | 0.00326 | 3.48183 | 0.0033
| 4944 | 3.20518 | 0.00358 | 4.02158 | 0.00286 | 3.08272 | 0.00373 | 3.63224 | 0.00316 | 3.52181 | 0.00326 | 3.48183 | 0.0033
| 4948 | 3.20518 | 0.00359 | 4.02159 | 0.00286 | 3.08272 | 0.00373 | 3.63224 | 0.00316 | 3.52181 | 0.00326 | 3.48183 | 0.0033
| 4952 | 3.20518 | 0.00359 | 4.02159 | 0.00286 | 3.08272 | 0.00373 | 3.63224 | 0.00317 | 3.52181 | 0.00327 | 3.48183 | 0.0033
| 4956 | 3.20518 | 0.00359 | 4.02159 | 0.00286 | 3.08272 | 0.00373 | 3.63224 | 0.00317 | 3.52181 | 0.00327 | 3.48183 | 0.00331
| 4960 | 3.20518 | 0.00359 | 4.02159 | 0.00286 | 3.08272 | 0.00374 | 3.63224 | 0.00317 | 3.52181 | 0.00327 | 3.48183 | 0.00331
| 4964 | 3.20518 | 0.0036 | 4.02159 | 0.00287 | 3.08272 | 0.00374 | 3.63224 | 0.00317 | 3.52181 | 0.00327 | 3.48183 | 0.00331
| 4968 | 3.20518 | 0.0036 | 4.02159 | 0.00287 | 3.08272 | 0.00374 | 3.63224 | 0.00318 | 3.52181 | 0.00328 | 3.48184 | 0.00331
| 4972 | 3.20518 | 0.0036 | 4.02159 | 0.00287 | 3.08272 | 0.00375 | 3.63224 | 0.00318 | 3.52182 | 0.00328 | 3.48184 | 0.00332
| 4976 | 3.20518 | 0.00361 | 4.02159 | 0.00287 | 3.08273 | 0.00375 | 3.63224 | 0.00318 | 3.52182 | 0.00328 | 3.48184 | 0.00332
| 4980 | 3.20518 | 0.00361 | 4.02159 | 0.00288 | 3.08273 | 0.00375 | 3.63224 | 0.00318 | 3.52182 | 0.00328 | 3.48184 | 0.00332
| 4984 | 3.20518 | 0.00361 | 4.02159 | 0.00288 | 3.08273 | 0.00375 | 3.63224 | 0.00319 | 3.52182 | 0.00329 | 3.48184 | 0.00332
| 4988 | 3.20519 | 0.00361 | 4.02159 | 0.00288 | 3.08273 | 0.00376 | 3.63225 | 0.00319 | 3.52182 | 0.00329 | 3.48184 | 0.00333
| 4992 | 3.20519 | 0.00362 | 4.02159 | 0.00288 | 3.08273 | 0.00376 | 3.63225 | 0.00319 | 3.52182 | 0.00329 | 3.48184 | 0.00333
| 4996 | 3.20519 | 0.00362 | 4.02159 | 0.00288 | 3.08273 | 0.00376 | 3.63225 | 0.00319 | 3.52182 | 0.00329 | 3.48184 | 0.00333
| 5000 | 3.20519 | 0.00362 | 4.02159 | 0.00289 | 3.08273 | 0.00377 | 3.63225 | 0.0032 | 3.52182 | 0.0033 | 3.48184 | 0.00333
| 5004 | 3.20519 | 0.00362 | 4.0216 | 0.00289 | 3.08273 | 0.00377 | 3.63225 | 0.0032 | 3.52182 | 0.0033 | 3.48184 | 0.00334
| 5008 | 3.20519 | 0.00363 | 4.0216 | 0.00289 | 3.08273 | 0.00377 | 3.63225 | 0.0032 | 3.52182 | 0.0033 | 3.48184 | 0.00334
| 5012 | 3.20519 | 0.00363 | 4.0216 | 0.00289 | 3.08273 | 0.00377 | 3.63225 | 0.0032 | 3.52182 | 0.0033 | 3.48185 | 0.00334
| 5016 | 3.20519 | 0.00363 | 4.0216 | 0.0029 | 3.08273 | 0.00378 | 3.63225 | 0.00321 | 3.52182 | 0.00331 | 3.48185 | 0.00334
| 5020 | 3.20519 | 0.00364 | 4.0216 | 0.0029 | 3.08274 | 0.00378 | 3.63225 | 0.00321 | 3.52183 | 0.00331 | 3.48185 | 0.00335
| 5024 | 3.20519 | 0.00364 | 4.0216 | 0.0029 | 3.08274 | 0.00378 | 3.63225 | 0.00321 | 3.52183 | 0.00331 | 3.48185 | 0.00335
| 5028 | 3.20519 | 0.00364 | 4.0216 | 0.0029 | 3.08274 | 0.00379 | 3.63225 | 0.00321 | 3.52183 | 0.00331 | 3.48185 | 0.00335
| 5032 | 3.2052 | 0.00364 | 4.0216 | 0.0029 | 3.08274 | 0.00379 | 3.63225 | 0.00322 | 3.52183 | 0.00332 | 3.48185 | 0.00335
| 5036 | 3.2052 | 0.00365 | 4.0216 | 0.00291 | 3.08274 | 0.00379 | 3.63226 | 0.00322 | 3.52183 | 0.00332 | 3.48185 | 0.00336
| 5040 | 3.2052 | 0.00365 | 4.0216 | 0.00291 | 3.08274 | 0.00379 | 3.63226 | 0.00322 | 3.52183 | 0.00332 | 3.48185 | 0.00336
| 5044 | 3.2052 | 0.00365 | 4.0216 | 0.00291 | 3.08274 | 0.0038 | 3.63226 | 0.00322 | 3.52183 | 0.00332 | 3.48185 | 0.00336
| 5048 | 3.2052 | 0.00365 | 4.0216 | 0.00291 | 3.08274 | 0.0038 | 3.63226 | 0.00322 | 3.52183 | 0.00333 | 3.48185 | 0.00336
| 5052 | 3.2052 | 0.00366 | 4.0216 | 0.00291 | 3.08274 | 0.0038 | 3.63226 | 0.00323 | 3.52183 | 0.00333 | 3.48185 | 0.00337
| 5056 | 3.2052 | 0.00366 | 4.02161 | 0.00292 | 3.08274 | 0.00381 | 3.63226 | 0.00323 | 3.52183 | 0.00333 | 3.48185 | 0.00337
| 5060 | 3.2052 | 0.00366 | 4.02161 | 0.00292 | 3.08275 | 0.00381 | 3.63226 | 0.00323 | 3.52183 | 0.00333 | 3.48186 | 0.00337
| 5064 | 3.2052 | 0.00367 | 4.02161 | 0.00292 | 3.08275 | 0.00381 | 3.63226 | 0.00323 | 3.52183 | 0.00334 | 3.48186 | 0.00337
| 5068 | 3.2052 | 0.00367 | 4.02161 | 0.00292 | 3.08275 | 0.00381 | 3.63226 | 0.00324 | 3.52184 | 0.00334 | 3.48186 | 0.00338
| 5072 | 3.2052 | 0.00367 | 4.02161 | 0.00293 | 3.08275 | 0.00382 | 3.63226 | 0.00324 | 3.52184 | 0.00334 | 3.48186 | 0.00338
| 5076 | 3.20521 | 0.00367 | 4.02161 | 0.00293 | 3.08275 | 0.00382 | 3.63226 | 0.00324 | 3.52184 | 0.00334 | 3.48186 | 0.00338
| 5080 | 3.20521 | 0.00368 | 4.02161 | 0.00293 | 3.08275 | 0.00382 | 3.63226 | 0.00324 | 3.52184 | 0.00335 | 3.48186 | 0.00338
| 5084 | 3.20521 | 0.00368 | 4.02161 | 0.00293 | 3.08275 | 0.00383 | 3.63227 | 0.00325 | 3.52184 | 0.00335 | 3.48186 | 0.00339
| 5088 | 3.20521 | 0.00368 | 4.02161 | 0.00293 | 3.08275 | 0.00383 | 3.63227 | 0.00325 | 3.52184 | 0.00335 | 3.48186 | 0.00339
| 5092 | 3.20521 | 0.00368 | 4.02161 | 0.00294 | 3.08275 | 0.00383 | 3.63227 | 0.00325 | 3.52184 | 0.00335 | 3.48186 | 0.00339
| 5096 | 3.20521 | 0.00369 | 4.02161 | 0.00294 | 3.08275 | 0.00383 | 3.63227 | 0.00325 | 3.52184 | 0.00336 | 3.48186 | 0.00339
| 5100 | 3.20521 | 0.00369 | 4.02161 | 0.00294 | 3.08276 | 0.00384 | 3.63227 | 0.00326 | 3.52184 | 0.00336 | 3.48186 | 0.0034
| 5104 | 3.20521 | 0.00369 | 4.02161 | 0.00294 | 3.08276 | 0.00384 | 3.63227 | 0.00326 | 3.52184 | 0.00336 | 3.48186 | 0.0034
| 5108 | 3.20521 | 0.0037 | 4.02161 | 0.00295 | 3.08276 | 0.00384 | 3.63227 | 0.00326 | 3.52184 | 0.00336 | 3.48187 | 0.0034
| 5112 | 3.20521 | 0.0037 | 4.02162 | 0.00295 | 3.08276 | 0.00384 | 3.63227 | 0.00326 | 3.52185 | 0.00337 | 3.48187 | 0.0034
| 5116 | 3.20521 | 0.0037 | 4.02162 | 0.00295 | 3.08276 | 0.00385 | 3.63227 | 0.00327 | 3.52185 | 0.00337 | 3.48187 | 0.00341
| 5120 | 3.20522 | 0.0037 | 4.02162 | 0.00295 | 3.08276 | 0.00385 | 3.63227 | 0.00327 | 3.52185 | 0.00337 | 3.48187 | 0.00341
| 5124 | 3.20522 | 0.00371 | 4.02162 | 0.00295 | 3.08276 | 0.00385 | 3.63227 | 0.00327 | 3.52185 | 0.00337 | 3.48187 | 0.00341
| 5128 | 3.20522 | 0.00371 | 4.02162 | 0.00296 | 3.08276 | 0.00386 | 3.63227 | 0.00327 | 3.52185 | 0.00338 | 3.48187 | 0.00341
| 5132 | 3.20522 | 0.00371 | 4.02162 | 0.00296 | 3.08276 | 0.00386 | 3.63228 | 0.00328 | 3.52185 | 0.00338 | 3.48187 | 0.00342
| 5136 | 3.20522 | 0.00371 | 4.02162 | 0.00296 | 3.08276 | 0.00386 | 3.63228 | 0.00328 | 3.52185 | 0.00338 | 3.48187 | 0.00342
| 5140 | 3.20522 | 0.00372 | 4.02162 | 0.00296 | 3.08276 | 0.00386 | 3.63228 | 0.00328 | 3.52185 | 0.00338 | 3.48187 | 0.00342
| 5144 | 3.20522 | 0.00372 | 4.02162 | 0.00296 | 3.08277 | 0.00387 | 3.63228 | 0.00328 | 3.52185 | 0.00339 | 3.48187 | 0.00342
| 5148 | 3.20522 | 0.00372 | 4.02162 | 0.00297 | 3.08277 | 0.00387 | 3.63228 | 0.00328 | 3.52185 | 0.00339 | 3.48187 | 0.00343
| 5152 | 3.20522 | 0.00372 | 4.02162 | 0.00297 | 3.08277 | 0.00387 | 3.63228 | 0.00329 | 3.52185 | 0.00339 | 3.48187 | 0.00343
| 5156 | 3.20522 | 0.00373 | 4.02162 | 0.00297 | 3.08277 | 0.00388 | 3.63228 | 0.00329 | 3.52185 | 0.00339 | 3.48188 | 0.00343
| 5160 | 3.20523 | 0.00373 | 4.02162 | 0.00297 | 3.08277 | 0.00388 | 3.63228 | 0.00329 | 3.52186 | 0.00339 | 3.48188 | 0.00343
| 5164 | 3.20523 | 0.00373 | 4.02163 | 0.00298 | 3.08277 | 0.00388 | 3.63228 | 0.00329 | 3.52186 | 0.0034 | 3.48188 | 0.00344
| 5168 | 3.20523 | 0.00374 | 4.02163 | 0.00298 | 3.08277 | 0.00388 | 3.63228 | 0.0033 | 3.52186 | 0.0034 | 3.48188 | 0.00344
| 5172 | 3.20523 | 0.00374 | 4.02163 | 0.00298 | 3.08277 | 0.00389 | 3.63228 | 0.0033 | 3.52186 | 0.0034 | 3.48188 | 0.00344
| 5176 | 3.20523 | 0.00374 | 4.02163 | 0.00298 | 3.08277 | 0.00389 | 3.63228 | 0.0033 | 3.52186 | 0.0034 | 3.48188 | 0.00344
| 5180 | 3.20523 | 0.00374 | 4.02163 | 0.00298 | 3.08277 | 0.00389 | 3.63229 | 0.0033 | 3.52186 | 0.00341 | 3.48188 | 0.00345
| 5184 | 3.20523 | 0.00375 | 4.02163 | 0.00299 | 3.08278 | 0.0039 | 3.63229 | 0.00331 | 3.52186 | 0.00341 | 3.48188 | 0.00345
| 5188 | 3.20523 | 0.00375 | 4.02163 | 0.00299 | 3.08278 | 0.0039 | 3.63229 | 0.00331 | 3.52186 | 0.00341 | 3.48188 | 0.00345
| 5192 | 3.20523 | 0.00375 | 4.02163 | 0.00299 | 3.08278 | 0.0039 | 3.63229 | 0.00331 | 3.52186 | 0.00341 | 3.48188 | 0.00345
| 5196 | 3.20523 | 0.00375 | 4.02163 | 0.00299 | 3.08278 | 0.0039 | 3.63229 | 0.00331 | 3.52186 | 0.00342 | 3.48188 | 0.00346
| 5200 | 3.20523 | 0.00376 | 4.02163 | 0.00299 | 3.08278 | 0.00391 | 3.63229 | 0.00332 | 3.52186 | 0.00342 | 3.48189 | 0.00346
| 5204 | 3.20524 | 0.00376 | 4.02163 | 0.003 | 3.08278 | 0.00391 | 3.63229 | 0.00332 | 3.52186 | 0.00342 | 3.48189 | 0.00346
| 5208 | 3.20524 | 0.00376 | 4.02163 | 0.003 | 3.08278 | 0.00391 | 3.63229 | 0.00332 | 3.52187 | 0.00342 | 3.48189 | 0.00346
| 5212 | 3.20524 | 0.00377 | 4.02163 | 0.003 | 3.08278 | 0.00391 | 3.63229 | 0.00332 | 3.52187 | 0.00343 | 3.48189 | 0.00347
| 5216 | 3.20524 | 0.00377 | 4.02163 | 0.003 | 3.08278 | 0.00392 | 3.63229 | 0.00333 | 3.52187 | 0.00343 | 3.48189 | 0.00347
| 5220 | 3.20524 | 0.00377 | 4.02164 | 0.00301 | 3.08278 | 0.00392 | 3.63229 | 0.00333 | 3.52187 | 0.00343 | 3.48189 | 0.00347
| 5224 | 3.20524 | 0.00377 | 4.02164 | 0.00301 | 3.08279 | 0.00392 | 3.63229 | 0.00333 | 3.52187 | 0.00343 | 3.48189 | 0.00347
| 5228 | 3.20524 | 0.00378 | 4.02164 | 0.00301 | 3.08279 | 0.00393 | 3.6323 | 0.00333 | 3.52187 | 0.00344 | 3.48189 | 0.00348
| 5232 | 3.20524 | 0.00378 | 4.02164 | 0.00301 | 3.08279 | 0.00393 | 3.6323 | 0.00333 | 3.52187 | 0.00344 | 3.48189 | 0.00348
| 5236 | 3.20524 | 0.00378 | 4.02164 | 0.00301 | 3.08279 | 0.00393 | 3.6323 | 0.00334 | 3.52187 | 0.00344 | 3.48189 | 0.00348
| 5240 | 3.20524 | 0.00378 | 4.02164 | 0.00302 | 3.08279 | 0.00393 | 3.6323 | 0.00334 | 3.52187 | 0.00344 | 3.48189 | 0.00348
| 5244 | 3.20525 | 0.00379 | 4.02164 | 0.00302 | 3.08279 | 0.00394 | 3.6323 | 0.00334 | 3.52187 | 0.00345 | 3.4819 | 0.00349
| 5248 | 3.20525 | 0.00379 | 4.02164 | 0.00302 | 3.08279 | 0.00394 | 3.6323 | 0.00334 | 3.52187 | 0.00345 | 3.4819 | 0.00349
| 5252 | 3.20525 | 0.00379 | 4.02164 | 0.00302 | 3.08279 | 0.00394 | 3.6323 | 0.00335 | 3.52188 | 0.00345 | 3.4819 | 0.00349
| 5256 | 3.20525 | 0.0038 | 4.02164 | 0.00302 | 3.08279 | 0.00395 | 3.6323 | 0.00335 | 3.52188 | 0.00345 | 3.4819 | 0.00349
| 5260 | 3.20525 | 0.0038 | 4.02164 | 0.00303 | 3.08279 | 0.00395 | 3.6323 | 0.00335 | 3.52188 | 0.00346 | 3.4819 | 0.0035
| 5264 | 3.20525 | 0.0038 | 4.02164 | 0.00303 | 3.0828 | 0.00395 | 3.6323 | 0.00335 | 3.52188 | 0.00346 | 3.4819 | 0.0035
| 5268 | 3.20525 | 0.0038 | 4.02164 | 0.00303 | 3.0828 | 0.00395 | 3.6323 | 0.00336 | 3.52188 | 0.00346 | 3.4819 | 0.0035
| 5272 | 3.20525 | 0.00381 | 4.02165 | 0.00303 | 3.0828 | 0.00396 | 3.6323 | 0.00336 | 3.52188 | 0.00346 | 3.4819 | 0.0035
| 5276 | 3.20525 | 0.00381 | 4.02165 | 0.00304 | 3.0828 | 0.00396 | 3.63231 | 0.00336 | 3.52188 | 0.00347 | 3.4819 | 0.00351
| 5280 | 3.20525 | 0.00381 | 4.02165 | 0.00304 | 3.0828 | 0.00396 | 3.63231 | 0.00336 | 3.52188 | 0.00347 | 3.4819 | 0.00351
| 5284 | 3.20525 | 0.00381 | 4.02165 | 0.00304 | 3.0828 | 0.00397 | 3.63231 | 0.00337 | 3.52188 | 0.00347 | 3.4819 | 0.00351
| 5288 | 3.20526 | 0.00382 | 4.02165 | 0.00304 | 3.0828 | 0.00397 | 3.63231 | 0.00337 | 3.52188 | 0.00347 | 3.4819 | 0.00351
| 5292 | 3.20526 | 0.00382 | 4.02165 | 0.00304 | 3.0828 | 0.00397 | 3.63231 | 0.00337 | 3.52188 | 0.00348 | 3.48191 | 0.00352
| 5296 | 3.20526 | 0.00382 | 4.02165 | 0.00305 | 3.0828 | 0.00397 | 3.63231 | 0.00337 | 3.52188 | 0.00348 | 3.48191 | 0.00352
| 5300 | 3.20526 | 0.00382 | 4.02165 | 0.00305 | 3.0828 | 0.00398 | 3.63231 | 0.00337 | 3.52189 | 0.00348 | 3.48191 | 0.00352
| 5304 | 3.20526 | 0.00383 | 4.02165 | 0.00305 | 3.08281 | 0.00398 | 3.63231 | 0.00338 | 3.52189 | 0.00348 | 3.48191 | 0.00352
| 5308 | 3.20526 | 0.00383 | 4.02165 | 0.00305 | 3.08281 | 0.00398 | 3.63231 | 0.00338 | 3.52189 | 0.00349 | 3.48191 | 0.00353
| 5312 | 3.20526 | 0.00383 | 4.02165 | 0.00305 | 3.08281 | 0.00398 | 3.63231 | 0.00338 | 3.52189 | 0.00349 | 3.48191 | 0.00353
| 5316 | 3.20526 | 0.00384 | 4.02165 | 0.00306 | 3.08281 | 0.00399 | 3.63231 | 0.00338 | 3.52189 | 0.00349 | 3.48191 | 0.00353
| 5320 | 3.20526 | 0.00384 | 4.02165 | 0.00306 | 3.08281 | 0.00399 | 3.63231 | 0.00339 | 3.52189 | 0.00349 | 3.48191 | 0.00353
| 5324 | 3.20526 | 0.00384 | 4.02166 | 0.00306 | 3.08281 | 0.00399 | 3.63232 | 0.00339 | 3.52189 | 0.0035 | 3.48191 | 0.00354
| 5328 | 3.20527 | 0.00384 | 4.02166 | 0.00306 | 3.08281 | 0.004 | 3.63232 | 0.00339 | 3.52189 | 0.0035 | 3.48191 | 0.00354
| 5332 | 3.20527 | 0.00385 | 4.02166 | 0.00307 | 3.08281 | 0.004 | 3.63232 | 0.00339 | 3.52189 | 0.0035 | 3.48191 | 0.00354
| 5336 | 3.20527 | 0.00385 | 4.02166 | 0.00307 | 3.08281 | 0.004 | 3.63232 | 0.0034 | 3.52189 | 0.0035 | 3.48192 | 0.00354
| 5340 | 3.20527 | 0.00385 | 4.02166 | 0.00307 | 3.08281 | 0.004 | 3.63232 | 0.0034 | 3.52189 | 0.00351 | 3.48192 | 0.00355
| 5344 | 3.20527 | 0.00385 | 4.02166 | 0.00307 | 3.08282 | 0.00401 | 3.63232 | 0.0034 | 3.5219 | 0.00351 | 3.48192 | 0.00355
| 5348 | 3.20527 | 0.00386 | 4.02166 | 0.00307 | 3.08282 | 0.00401 | 3.63232 | 0.0034 | 3.5219 | 0.00351 | 3.48192 | 0.00355
| 5352 | 3.20527 | 0.00386 | 4.02166 | 0.00308 | 3.08282 | 0.00401 | 3.63232 | 0.00341 | 3.5219 | 0.00351 | 3.48192 | 0.00355
| 5356 | 3.20527 | 0.00386 | 4.02166 | 0.00308 | 3.08282 | 0.00402 | 3.63232 | 0.00341 | 3.5219 | 0.00351 | 3.48192 | 0.00356
| 5360 | 3.20527 | 0.00386 | 4.02166 | 0.00308 | 3.08282 | 0.00402 | 3.63232 | 0.00341 | 3.5219 | 0.00352 | 3.48192 | 0.00356
| 5364 | 3.20527 | 0.00387 | 4.02166 | 0.00308 | 3.08282 | 0.00402 | 3.63232 | 0.00341 | 3.5219 | 0.00352 | 3.48192 | 0.00356
| 5368 | 3.20527 | 0.00387 | 4.02166 | 0.00308 | 3.08282 | 0.00402 | 3.63232 | 0.00342 | 3.5219 | 0.00352 | 3.48192 | 0.00356
| 5372 | 3.20528 | 0.00387 | 4.02166 | 0.00309 | 3.08282 | 0.00403 | 3.63233 | 0.00342 | 3.5219 | 0.00352 | 3.48192 | 0.00357
| 5376 | 3.20528 | 0.00388 | 4.02167 | 0.00309 | 3.08282 | 0.00403 | 3.63233 | 0.00342 | 3.5219 | 0.00353 | 3.48192 | 0.00357
| 5380 | 3.20528 | 0.00388 | 4.02167 | 0.00309 | 3.08282 | 0.00403 | 3.63233 | 0.00342 | 3.5219 | 0.00353 | 3.48193 | 0.00357
| 5384 | 3.20528 | 0.00388 | 4.02167 | 0.00309 | 3.08283 | 0.00404 | 3.63233 | 0.00342 | 3.5219 | 0.00353 | 3.48193 | 0.00357
| 5388 | 3.20528 | 0.00388 | 4.02167 | 0.0031 | 3.08283 | 0.00404 | 3.63233 | 0.00343 | 3.52191 | 0.00353 | 3.48193 | 0.00358
| 5392 | 3.20528 | 0.00389 | 4.02167 | 0.0031 | 3.08283 | 0.00404 | 3.63233 | 0.00343 | 3.52191 | 0.00354 | 3.48193 | 0.00358
| 5396 | 3.20528 | 0.00389 | 4.02167 | 0.0031 | 3.08283 | 0.00404 | 3.63233 | 0.00343 | 3.52191 | 0.00354 | 3.48193 | 0.00358
| 5400 | 3.20528 | 0.00389 | 4.02167 | 0.0031 | 3.08283 | 0.00405 | 3.63233 | 0.00343 | 3.52191 | 0.00354 | 3.48193 | 0.00358
| 5404 | 3.20528 | 0.00389 | 4.02167 | 0.0031 | 3.08283 | 0.00405 | 3.63233 | 0.00344 | 3.52191 | 0.00354 | 3.48193 | 0.00358
| 5408 | 3.20528 | 0.0039 | 4.02167 | 0.00311 | 3.08283 | 0.00405 | 3.63233 | 0.00344 | 3.52191 | 0.00355 | 3.48193 | 0.00359
| 5412 | 3.20529 | 0.0039 | 4.02167 | 0.00311 | 3.08283 | 0.00405 | 3.63233 | 0.00344 | 3.52191 | 0.00355 | 3.48193 | 0.00359
| 5416 | 3.20529 | 0.0039 | 4.02167 | 0.00311 | 3.08283 | 0.00406 | 3.63234 | 0.00344 | 3.52191 | 0.00355 | 3.48193 | 0.00359
| 5420 | 3.20529 | 0.00391 | 4.02167 | 0.00311 | 3.08283 | 0.00406 | 3.63234 | 0.00345 | 3.52191 | 0.00355 | 3.48193 | 0.00359
| 5424 | 3.20529 | 0.00391 | 4.02167 | 0.00311 | 3.08284 | 0.00406 | 3.63234 | 0.00345 | 3.52191 | 0.00356 | 3.48194 | 0.0036
| 5428 | 3.20529 | 0.00391 | 4.02168 | 0.00312 | 3.08284 | 0.00407 | 3.63234 | 0.00345 | 3.52191 | 0.00356 | 3.48194 | 0.0036
| 5432 | 3.20529 | 0.00391 | 4.02168 | 0.00312 | 3.08284 | 0.00407 | 3.63234 | 0.00345 | 3.52191 | 0.00356 | 3.48194 | 0.0036
| 5436 | 3.20529 | 0.00392 | 4.02168 | 0.00312 | 3.08284 | 0.00407 | 3.63234 | 0.00346 | 3.52192 | 0.00356 | 3.48194 | 0.0036
| 5440 | 3.20529 | 0.00392 | 4.02168 | 0.00312 | 3.08284 | 0.00407 | 3.63234 | 0.00346 | 3.52192 | 0.00357 | 3.48194 | 0.00361
| 5444 | 3.20529 | 0.00392 | 4.02168 | 0.00313 | 3.08284 | 0.00408 | 3.63234 | 0.00346 | 3.52192 | 0.00357 | 3.48194 | 0.00361
| 5448 | 3.20529 | 0.00392 | 4.02168 | 0.00313 | 3.08284 | 0.00408 | 3.63234 | 0.00346 | 3.52192 | 0.00357 | 3.48194 | 0.00361
| 5452 | 3.2053 | 0.00393 | 4.02168 | 0.00313 | 3.08284 | 0.00408 | 3.63234 | 0.00346 | 3.52192 | 0.00357 | 3.48194 | 0.00361
| 5456 | 3.2053 | 0.00393 | 4.02168 | 0.00313 | 3.08284 | 0.00409 | 3.63234 | 0.00347 | 3.52192 | 0.00358 | 3.48194 | 0.00362
| 5460 | 3.2053 | 0.00393 | 4.02168 | 0.00313 | 3.08285 | 0.00409 | 3.63234 | 0.00347 | 3.52192 | 0.00358 | 3.48194 | 0.00362
| 5464 | 3.2053 | 0.00393 | 4.02168 | 0.00314 | 3.08285 | 0.00409 | 3.63235 | 0.00347 | 3.52192 | 0.00358 | 3.48194 | 0.00362
| 5468 | 3.2053 | 0.00394 | 4.02168 | 0.00314 | 3.08285 | 0.00409 | 3.63235 | 0.00347 | 3.52192 | 0.00358 | 3.48195 | 0.00362
| 5472 | 3.2053 | 0.00394 | 4.02168 | 0.00314 | 3.08285 | 0.0041 | 3.63235 | 0.00348 | 3.52192 | 0.00359 | 3.48195 | 0.00363
| 5476 | 3.2053 | 0.00394 | 4.02169 | 0.00314 | 3.08285 | 0.0041 | 3.63235 | 0.00348 | 3.52192 | 0.00359 | 3.48195 | 0.00363
| 5480 | 3.2053 | 0.00395 | 4.02169 | 0.00314 | 3.08285 | 0.0041 | 3.63235 | 0.00348 | 3.52193 | 0.00359 | 3.48195 | 0.00363
| 5484 | 3.2053 | 0.00395 | 4.02169 | 0.00315 | 3.08285 | 0.0041 | 3.63235 | 0.00348 | 3.52193 | 0.00359 | 3.48195 | 0.00363
| 5488 | 3.2053 | 0.00395 | 4.02169 | 0.00315 | 3.08285 | 0.00411 | 3.63235 | 0.00349 | 3.52193 | 0.0036 | 3.48195 | 0.00364
| 5492 | 3.20531 | 0.00395 | 4.02169 | 0.00315 | 3.08285 | 0.00411 | 3.63235 | 0.00349 | 3.52193 | 0.0036 | 3.48195 | 0.00364
| 5496 | 3.20531 | 0.00396 | 4.02169 | 0.00315 | 3.08285 | 0.00411 | 3.63235 | 0.00349 | 3.52193 | 0.0036 | 3.48195 | 0.00364
| 5500 | 3.20531 | 0.00396 | 4.02169 | 0.00315 | 3.08286 | 0.00412 | 3.63235 | 0.00349 | 3.52193 | 0.0036 | 3.48195 | 0.00364
| 5504 | 3.20531 | 0.00396 | 4.02169 | 0.00316 | 3.08286 | 0.00412 | 3.63235 | 0.0035 | 3.52193 | 0.0036 | 3.48195 | 0.00365
| 5508 | 3.20531 | 0.00396 | 4.02169 | 0.00316 | 3.08286 | 0.00412 | 3.63236 | 0.0035 | 3.52193 | 0.00361 | 3.48195 | 0.00365
| 5512 | 3.20531 | 0.00397 | 4.02169 | 0.00316 | 3.08286 | 0.00412 | 3.63236 | 0.0035 | 3.52193 | 0.00361 | 3.48196 | 0.00365
| 5516 | 3.20531 | 0.00397 | 4.02169 | 0.00316 | 3.08286 | 0.00413 | 3.63236 | 0.0035 | 3.52193 | 0.00361 | 3.48196 | 0.00365
| 5520 | 3.20531 | 0.00397 | 4.02169 | 0.00317 | 3.08286 | 0.00413 | 3.63236 | 0.0035 | 3.52193 | 0.00361 | 3.48196 | 0.00366
| 5524 | 3.20531 | 0.00397 | 4.02169 | 0.00317 | 3.08286 | 0.00413 | 3.63236 | 0.00351 | 3.52194 | 0.00362 | 3.48196 | 0.00366
| 5528 | 3.20531 | 0.00398 | 4.0217 | 0.00317 | 3.08286 | 0.00413 | 3.63236 | 0.00351 | 3.52194 | 0.00362 | 3.48196 | 0.00366
| 5532 | 3.20532 | 0.00398 | 4.0217 | 0.00317 | 3.08286 | 0.00414 | 3.63236 | 0.00351 | 3.52194 | 0.00362 | 3.48196 | 0.00366
| 5536 | 3.20532 | 0.00398 | 4.0217 | 0.00317 | 3.08286 | 0.00414 | 3.63236 | 0.00351 | 3.52194 | 0.00362 | 3.48196 | 0.00367
| 5540 | 3.20532 | 0.00398 | 4.0217 | 0.00318 | 3.08287 | 0.00414 | 3.63236 | 0.00352 | 3.52194 | 0.00363 | 3.48196 | 0.00367
| 5544 | 3.20532 | 0.00399 | 4.0217 | 0.00318 | 3.08287 | 0.00415 | 3.63236 | 0.00352 | 3.52194 | 0.00363 | 3.48196 | 0.00367
| 5548 | 3.20532 | 0.00399 | 4.0217 | 0.00318 | 3.08287 | 0.00415 | 3.63236 | 0.00352 | 3.52194 | 0.00363 | 3.48196 | 0.00367
| 5552 | 3.20532 | 0.00399 | 4.0217 | 0.00318 | 3.08287 | 0.00415 | 3.63236 | 0.00352 | 3.52194 | 0.00363 | 3.48196 | 0.00368
| 5556 | 3.20532 | 0.004 | 4.0217 | 0.00318 | 3.08287 | 0.00415 | 3.63237 | 0.00353 | 3.52194 | 0.00364 | 3.48197 | 0.00368
| 5560 | 3.20532 | 0.004 | 4.0217 | 0.00319 | 3.08287 | 0.00416 | 3.63237 | 0.00353 | 3.52194 | 0.00364 | 3.48197 | 0.00368
| 5564 | 3.20532 | 0.004 | 4.0217 | 0.00319 | 3.08287 | 0.00416 | 3.63237 | 0.00353 | 3.52194 | 0.00364 | 3.48197 | 0.00368
| 5568 | 3.20532 | 0.004 | 4.0217 | 0.00319 | 3.08287 | 0.00416 | 3.63237 | 0.00353 | 3.52195 | 0.00364 | 3.48197 | 0.00369
| 5572 | 3.20533 | 0.00401 | 4.0217 | 0.00319 | 3.08287 | 0.00417 | 3.63237 | 0.00354 | 3.52195 | 0.00365 | 3.48197 | 0.00369
| 5576 | 3.20533 | 0.00401 | 4.02171 | 0.0032 | 3.08288 | 0.00417 | 3.63237 | 0.00354 | 3.52195 | 0.00365 | 3.48197 | 0.00369
| 5580 | 3.20533 | 0.00401 | 4.02171 | 0.0032 | 3.08288 | 0.00417 | 3.63237 | 0.00354 | 3.52195 | 0.00365 | 3.48197 | 0.00369
| 5584 | 3.20533 | 0.00401 | 4.02171 | 0.0032 | 3.08288 | 0.00417 | 3.63237 | 0.00354 | 3.52195 | 0.00365 | 3.48197 | 0.0037
| 5588 | 3.20533 | 0.00402 | 4.02171 | 0.0032 | 3.08288 | 0.00418 | 3.63237 | 0.00354 | 3.52195 | 0.00366 | 3.48197 | 0.0037
| 5592 | 3.20533 | 0.00402 | 4.02171 | 0.0032 | 3.08288 | 0.00418 | 3.63237 | 0.00355 | 3.52195 | 0.00366 | 3.48197 | 0.0037
| 5596 | 3.20533 | 0.00402 | 4.02171 | 0.00321 | 3.08288 | 0.00418 | 3.63237 | 0.00355 | 3.52195 | 0.00366 | 3.48197 | 0.0037
| 5600 | 3.20533 | 0.00402 | 4.02171 | 0.00321 | 3.08288 | 0.00418 | 3.63238 | 0.00355 | 3.52195 | 0.00366 | 3.48198 | 0.00371
| 5604 | 3.20533 | 0.00403 | 4.02171 | 0.00321 | 3.08288 | 0.00419 | 3.63238 | 0.00355 | 3.52195 | 0.00367 | 3.48198 | 0.00371
| 5608 | 3.20533 | 0.00403 | 4.02171 | 0.00321 | 3.08288 | 0.00419 | 3.63238 | 0.00356 | 3.52195 | 0.00367 | 3.48198 | 0.00371
| 5612 | 3.20534 | 0.00403 | 4.02171 | 0.00321 | 3.08288 | 0.00419 | 3.63238 | 0.00356 | 3.52196 | 0.00367 | 3.48198 | 0.00371
| 5616 | 3.20534 | 0.00404 | 4.02171 | 0.00322 | 3.08289 | 0.0042 | 3.63238 | 0.00356 | 3.52196 | 0.00367 | 3.48198 | 0.00371
| 5620 | 3.20534 | 0.00404 | 4.02171 | 0.00322 | 3.08289 | 0.0042 | 3.63238 | 0.00356 | 3.52196 | 0.00368 | 3.48198 | 0.00372
| 5624 | 3.20534 | 0.00404 | 4.02171 | 0.00322 | 3.08289 | 0.0042 | 3.63238 | 0.00357 | 3.52196 | 0.00368 | 3.48198 | 0.00372
| 5628 | 3.20534 | 0.00404 | 4.02172 | 0.00322 | 3.08289 | 0.0042 | 3.63238 | 0.00357 | 3.52196 | 0.00368 | 3.48198 | 0.00372
| 5632 | 3.20534 | 0.00405 | 4.02172 | 0.00322 | 3.08289 | 0.00421 | 3.63238 | 0.00357 | 3.52196 | 0.00368 | 3.48198 | 0.00372
| 5636 | 3.20534 | 0.00405 | 4.02172 | 0.00323 | 3.08289 | 0.00421 | 3.63238 | 0.00357 | 3.52196 | 0.00368 | 3.48198 | 0.00373
| 5640 | 3.20534 | 0.00405 | 4.02172 | 0.00323 | 3.08289 | 0.00421 | 3.63238 | 0.00358 | 3.52196 | 0.00369 | 3.48198 | 0.00373
| 5644 | 3.20534 | 0.00405 | 4.02172 | 0.00323 | 3.08289 | 0.00422 | 3.63239 | 0.00358 | 3.52196 | 0.00369 | 3.48199 | 0.00373
| 5648 | 3.20534 | 0.00406 | 4.02172 | 0.00323 | 3.08289 | 0.00422 | 3.63239 | 0.00358 | 3.52196 | 0.00369 | 3.48199 | 0.00373
| 5652 | 3.20535 | 0.00406 | 4.02172 | 0.00324 | 3.0829 | 0.00422 | 3.63239 | 0.00358 | 3.52197 | 0.00369 | 3.48199 | 0.00374
| 5656 | 3.20535 | 0.00406 | 4.02172 | 0.00324 | 3.0829 | 0.00422 | 3.63239 | 0.00358 | 3.52197 | 0.0037 | 3.48199 | 0.00374
| 5660 | 3.20535 | 0.00406 | 4.02172 | 0.00324 | 3.0829 | 0.00423 | 3.63239 | 0.00359 | 3.52197 | 0.0037 | 3.48199 | 0.00374
| 5664 | 3.20535 | 0.00407 | 4.02172 | 0.00324 | 3.0829 | 0.00423 | 3.63239 | 0.00359 | 3.52197 | 0.0037 | 3.48199 | 0.00374
| 5668 | 3.20535 | 0.00407 | 4.02172 | 0.00324 | 3.0829 | 0.00423 | 3.63239 | 0.00359 | 3.52197 | 0.0037 | 3.48199 | 0.00375
| 5672 | 3.20535 | 0.00407 | 4.02172 | 0.00325 | 3.0829 | 0.00423 | 3.63239 | 0.00359 | 3.52197 | 0.00371 | 3.48199 | 0.00375
| 5676 | 3.20535 | 0.00408 | 4.02173 | 0.00325 | 3.0829 | 0.00424 | 3.63239 | 0.0036 | 3.52197 | 0.00371 | 3.48199 | 0.00375
| 5680 | 3.20535 | 0.00408 | 4.02173 | 0.00325 | 3.0829 | 0.00424 | 3.63239 | 0.0036 | 3.52197 | 0.00371 | 3.48199 | 0.00375
| 5684 | 3.20535 | 0.00408 | 4.02173 | 0.00325 | 3.0829 | 0.00424 | 3.63239 | 0.0036 | 3.52197 | 0.00371 | 3.482 | 0.00376
| 5688 | 3.20535 | 0.00408 | 4.02173 | 0.00325 | 3.0829 | 0.00425 | 3.6324 | 0.0036 | 3.52197 | 0.00372 | 3.482 | 0.00376
| 5692 | 3.20536 | 0.00409 | 4.02173 | 0.00326 | 3.08291 | 0.00425 | 3.6324 | 0.00361 | 3.52197 | 0.00372 | 3.482 | 0.00376
| 5696 | 3.20536 | 0.00409 | 4.02173 | 0.00326 | 3.08291 | 0.00425 | 3.6324 | 0.00361 | 3.52198 | 0.00372 | 3.482 | 0.00376
| 5700 | 3.20536 | 0.00409 | 4.02173 | 0.00326 | 3.08291 | 0.00425 | 3.6324 | 0.00361 | 3.52198 | 0.00372 | 3.482 | 0.00377
| 5704 | 3.20536 | 0.00409 | 4.02173 | 0.00326 | 3.08291 | 0.00426 | 3.6324 | 0.00361 | 3.52198 | 0.00373 | 3.482 | 0.00377
| 5708 | 3.20536 | 0.0041 | 4.02173 | 0.00326 | 3.08291 | 0.00426 | 3.6324 | 0.00361 | 3.52198 | 0.00373 | 3.482 | 0.00377
| 5712 | 3.20536 | 0.0041 | 4.02173 | 0.00327 | 3.08291 | 0.00426 | 3.6324 | 0.00362 | 3.52198 | 0.00373 | 3.482 | 0.00377
| 5716 | 3.20536 | 0.0041 | 4.02173 | 0.00327 | 3.08291 | 0.00426 | 3.6324 | 0.00362 | 3.52198 | 0.00373 | 3.482 | 0.00378
| 5720 | 3.20536 | 0.0041 | 4.02173 | 0.00327 | 3.08291 | 0.00427 | 3.6324 | 0.00362 | 3.52198 | 0.00374 | 3.482 | 0.00378
| 5724 | 3.20536 | 0.00411 | 4.02174 | 0.00327 | 3.08291 | 0.00427 | 3.6324 | 0.00362 | 3.52198 | 0.00374 | 3.482 | 0.00378
| 5728 | 3.20537 | 0.00411 | 4.02174 | 0.00328 | 3.08292 | 0.00427 | 3.6324 | 0.00363 | 3.52198 | 0.00374 | 3.48201 | 0.00378
| 5732 | 3.20537 | 0.00411 | 4.02174 | 0.00328 | 3.08292 | 0.00428 | 3.63241 | 0.00363 | 3.52198 | 0.00374 | 3.48201 | 0.00379
| 5736 | 3.20537 | 0.00411 | 4.02174 | 0.00328 | 3.08292 | 0.00428 | 3.63241 | 0.00363 | 3.52198 | 0.00374 | 3.48201 | 0.00379
| 5740 | 3.20537 | 0.00412 | 4.02174 | 0.00328 | 3.08292 | 0.00428 | 3.63241 | 0.00363 | 3.52199 | 0.00375 | 3.48201 | 0.00379
| 5744 | 3.20537 | 0.00412 | 4.02174 | 0.00328 | 3.08292 | 0.00428 | 3.63241 | 0.00364 | 3.52199 | 0.00375 | 3.48201 | 0.00379
| 5748 | 3.20537 | 0.00412 | 4.02174 | 0.00329 | 3.08292 | 0.00429 | 3.63241 | 0.00364 | 3.52199 | 0.00375 | 3.48201 | 0.0038
| 5752 | 3.20537 | 0.00413 | 4.02174 | 0.00329 | 3.08292 | 0.00429 | 3.63241 | 0.00364 | 3.52199 | 0.00375 | 3.48201 | 0.0038
| 5756 | 3.20537 | 0.00413 | 4.02174 | 0.00329 | 3.08292 | 0.00429 | 3.63241 | 0.00364 | 3.52199 | 0.00376 | 3.48201 | 0.0038
| 5760 | 3.20537 | 0.00413 | 4.02174 | 0.00329 | 3.08292 | 0.00429 | 3.63241 | 0.00364 | 3.52199 | 0.00376 | 3.48201 | 0.0038
| 5764 | 3.20537 | 0.00413 | 4.02174 | 0.00329 | 3.08292 | 0.0043 | 3.63241 | 0.00365 | 3.52199 | 0.00376 | 3.48201 | 0.0038
| 5768 | 3.20538 | 0.00414 | 4.02174 | 0.0033 | 3.08293 | 0.0043 | 3.63241 | 0.00365 | 3.52199 | 0.00376 | 3.48202 | 0.00381
| 5772 | 3.20538 | 0.00414 | 4.02174 | 0.0033 | 3.08293 | 0.0043 | 3.63241 | 0.00365 | 3.52199 | 0.00377 | 3.48202 | 0.00381
| 5776 | 3.20538 | 0.00414 | 4.02175 | 0.0033 | 3.08293 | 0.00431 | 3.63242 | 0.00365 | 3.52199 | 0.00377 | 3.48202 | 0.00381
| 5780 | 3.20538 | 0.00414 | 4.02175 | 0.0033 | 3.08293 | 0.00431 | 3.63242 | 0.00366 | 3.52199 | 0.00377 | 3.48202 | 0.00381
| 5784 | 3.20538 | 0.00415 | 4.02175 | 0.0033 | 3.08293 | 0.00431 | 3.63242 | 0.00366 | 3.522 | 0.00377 | 3.48202 | 0.00382
| 5788 | 3.20538 | 0.00415 | 4.02175 | 0.00331 | 3.08293 | 0.00431 | 3.63242 | 0.00366 | 3.522 | 0.00378 | 3.48202 | 0.00382
| 5792 | 3.20538 | 0.00415 | 4.02175 | 0.00331 | 3.08293 | 0.00432 | 3.63242 | 0.00366 | 3.522 | 0.00378 | 3.48202 | 0.00382
| 5796 | 3.20538 | 0.00415 | 4.02175 | 0.00331 | 3.08293 | 0.00432 | 3.63242 | 0.00367 | 3.522 | 0.00378 | 3.48202 | 0.00382
| 5800 | 3.20538 | 0.00416 | 4.02175 | 0.00331 | 3.08293 | 0.00432 | 3.63242 | 0.00367 | 3.522 | 0.00378 | 3.48202 | 0.00383
| 5804 | 3.20538 | 0.00416 | 4.02175 | 0.00332 | 3.08294 | 0.00432 | 3.63242 | 0.00367 | 3.522 | 0.00379 | 3.48202 | 0.00383
| 5808 | 3.20539 | 0.00416 | 4.02175 | 0.00332 | 3.08294 | 0.00433 | 3.63242 | 0.00367 | 3.522 | 0.00379 | 3.48202 | 0.00383
| 5812 | 3.20539 | 0.00416 | 4.02175 | 0.00332 | 3.08294 | 0.00433 | 3.63242 | 0.00368 | 3.522 | 0.00379 | 3.48203 | 0.00383
| 5816 | 3.20539 | 0.00417 | 4.02175 | 0.00332 | 3.08294 | 0.00433 | 3.63242 | 0.00368 | 3.522 | 0.00379 | 3.48203 | 0.00384
| 5820 | 3.20539 | 0.00417 | 4.02175 | 0.00332 | 3.08294 | 0.00434 | 3.63243 | 0.00368 | 3.522 | 0.0038 | 3.48203 | 0.00384
| 5824 | 3.20539 | 0.00417 | 4.02176 | 0.00333 | 3.08294 | 0.00434 | 3.63243 | 0.00368 | 3.52201 | 0.0038 | 3.48203 | 0.00384
| 5828 | 3.20539 | 0.00418 | 4.02176 | 0.00333 | 3.08294 | 0.00434 | 3.63243 | 0.00368 | 3.52201 | 0.0038 | 3.48203 | 0.00384
| 5832 | 3.20539 | 0.00418 | 4.02176 | 0.00333 | 3.08294 | 0.00434 | 3.63243 | 0.00369 | 3.52201 | 0.0038 | 3.48203 | 0.00385
| 5836 | 3.20539 | 0.00418 | 4.02176 | 0.00333 | 3.08294 | 0.00435 | 3.63243 | 0.00369 | 3.52201 | 0.0038 | 3.48203 | 0.00385
| 5840 | 3.20539 | 0.00418 | 4.02176 | 0.00333 | 3.08295 | 0.00435 | 3.63243 | 0.00369 | 3.52201 | 0.00381 | 3.48203 | 0.00385
| 5844 | 3.2054 | 0.00419 | 4.02176 | 0.00334 | 3.08295 | 0.00435 | 3.63243 | 0.00369 | 3.52201 | 0.00381 | 3.48203 | 0.00385
| 5848 | 3.2054 | 0.00419 | 4.02176 | 0.00334 | 3.08295 | 0.00435 | 3.63243 | 0.0037 | 3.52201 | 0.00381 | 3.48203 | 0.00386
| 5852 | 3.2054 | 0.00419 | 4.02176 | 0.00334 | 3.08295 | 0.00436 | 3.63243 | 0.0037 | 3.52201 | 0.00381 | 3.48204 | 0.00386
| 5856 | 3.2054 | 0.00419 | 4.02176 | 0.00334 | 3.08295 | 0.00436 | 3.63243 | 0.0037 | 3.52201 | 0.00382 | 3.48204 | 0.00386
| 5860 | 3.2054 | 0.0042 | 4.02176 | 0.00334 | 3.08295 | 0.00436 | 3.63243 | 0.0037 | 3.52201 | 0.00382 | 3.48204 | 0.00386
| 5864 | 3.2054 | 0.0042 | 4.02176 | 0.00335 | 3.08295 | 0.00437 | 3.63244 | 0.00371 | 3.52201 | 0.00382 | 3.48204 | 0.00387
| 5868 | 3.2054 | 0.0042 | 4.02176 | 0.00335 | 3.08295 | 0.00437 | 3.63244 | 0.00371 | 3.52202 | 0.00382 | 3.48204 | 0.00387
| 5872 | 3.2054 | 0.0042 | 4.02177 | 0.00335 | 3.08295 | 0.00437 | 3.63244 | 0.00371 | 3.52202 | 0.00383 | 3.48204 | 0.00387
| 5876 | 3.2054 | 0.00421 | 4.02177 | 0.00335 | 3.08296 | 0.00437 | 3.63244 | 0.00371 | 3.52202 | 0.00383 | 3.48204 | 0.00387
| 5880 | 3.2054 | 0.00421 | 4.02177 | 0.00335 | 3.08296 | 0.00438 | 3.63244 | 0.00371 | 3.52202 | 0.00383 | 3.48204 | 0.00387
| 5884 | 3.20541 | 0.00421 | 4.02177 | 0.00336 | 3.08296 | 0.00438 | 3.63244 | 0.00372 | 3.52202 | 0.00383 | 3.48204 | 0.00388
| 5888 | 3.20541 | 0.00421 | 4.02177 | 0.00336 | 3.08296 | 0.00438 | 3.63244 | 0.00372 | 3.52202 | 0.00384 | 3.48204 | 0.00388
| 5892 | 3.20541 | 0.00422 | 4.02177 | 0.00336 | 3.08296 | 0.00438 | 3.63244 | 0.00372 | 3.52202 | 0.00384 | 3.48204 | 0.00388
| 5896 | 3.20541 | 0.00422 | 4.02177 | 0.00336 | 3.08296 | 0.00439 | 3.63244 | 0.00372 | 3.52202 | 0.00384 | 3.48205 | 0.00388
| 5900 | 3.20541 | 0.00422 | 4.02177 | 0.00337 | 3.08296 | 0.00439 | 3.63244 | 0.00373 | 3.52202 | 0.00384 | 3.48205 | 0.00389
| 5904 | 3.20541 | 0.00423 | 4.02177 | 0.00337 | 3.08296 | 0.00439 | 3.63244 | 0.00373 | 3.52202 | 0.00385 | 3.48205 | 0.00389
| 5908 | 3.20541 | 0.00423 | 4.02177 | 0.00337 | 3.08296 | 0.0044 | 3.63245 | 0.00373 | 3.52203 | 0.00385 | 3.48205 | 0.00389
| 5912 | 3.20541 | 0.00423 | 4.02177 | 0.00337 | 3.08297 | 0.0044 | 3.63245 | 0.00373 | 3.52203 | 0.00385 | 3.48205 | 0.00389
| 5916 | 3.20541 | 0.00423 | 4.02177 | 0.00337 | 3.08297 | 0.0044 | 3.63245 | 0.00374 | 3.52203 | 0.00385 | 3.48205 | 0.0039
| 5920 | 3.20542 | 0.00424 | 4.02178 | 0.00338 | 3.08297 | 0.0044 | 3.63245 | 0.00374 | 3.52203 | 0.00385 | 3.48205 | 0.0039
| 5924 | 3.20542 | 0.00424 | 4.02178 | 0.00338 | 3.08297 | 0.00441 | 3.63245 | 0.00374 | 3.52203 | 0.00386 | 3.48205 | 0.0039
| 5928 | 3.20542 | 0.00424 | 4.02178 | 0.00338 | 3.08297 | 0.00441 | 3.63245 | 0.00374 | 3.52203 | 0.00386 | 3.48205 | 0.0039
| 5932 | 3.20542 | 0.00424 | 4.02178 | 0.00338 | 3.08297 | 0.00441 | 3.63245 | 0.00374 | 3.52203 | 0.00386 | 3.48205 | 0.00391
| 5936 | 3.20542 | 0.00425 | 4.02178 | 0.00338 | 3.08297 | 0.00441 | 3.63245 | 0.00375 | 3.52203 | 0.00386 | 3.48206 | 0.00391
| 5940 | 3.20542 | 0.00425 | 4.02178 | 0.00339 | 3.08297 | 0.00442 | 3.63245 | 0.00375 | 3.52203 | 0.00387 | 3.48206 | 0.00391
| 5944 | 3.20542 | 0.00425 | 4.02178 | 0.00339 | 3.08297 | 0.00442 | 3.63245 | 0.00375 | 3.52203 | 0.00387 | 3.48206 | 0.00391
| 5948 | 3.20542 | 0.00425 | 4.02178 | 0.00339 | 3.08297 | 0.00442 | 3.63245 | 0.00375 | 3.52203 | 0.00387 | 3.48206 | 0.00392
| 5952 | 3.20542 | 0.00426 | 4.02178 | 0.00339 | 3.08298 | 0.00443 | 3.63246 | 0.00376 | 3.52204 | 0.00387 | 3.48206 | 0.00392
| 5956 | 3.20542 | 0.00426 | 4.02178 | 0.00339 | 3.08298 | 0.00443 | 3.63246 | 0.00376 | 3.52204 | 0.00388 | 3.48206 | 0.00392
| 5960 | 3.20543 | 0.00426 | 4.02178 | 0.0034 | 3.08298 | 0.00443 | 3.63246 | 0.00376 | 3.52204 | 0.00388 | 3.48206 | 0.00392
| 5964 | 3.20543 | 0.00426 | 4.02178 | 0.0034 | 3.08298 | 0.00443 | 3.63246 | 0.00376 | 3.52204 | 0.00388 | 3.48206 | 0.00393
| 5968 | 3.20543 | 0.00427 | 4.02179 | 0.0034 | 3.08298 | 0.00444 | 3.63246 | 0.00377 | 3.52204 | 0.00388 | 3.48206 | 0.00393
| 5972 | 3.20543 | 0.00427 | 4.02179 | 0.0034 | 3.08298 | 0.00444 | 3.63246 | 0.00377 | 3.52204 | 0.00389 | 3.48206 | 0.00393
| 5976 | 3.20543 | 0.00427 | 4.02179 | 0.0034 | 3.08298 | 0.00444 | 3.63246 | 0.00377 | 3.52204 | 0.00389 | 3.48207 | 0.00393
| 5980 | 3.20543 | 0.00427 | 4.02179 | 0.00341 | 3.08298 | 0.00444 | 3.63246 | 0.00377 | 3.52204 | 0.00389 | 3.48207 | 0.00394
| 5984 | 3.20543 | 0.00428 | 4.02179 | 0.00341 | 3.08298 | 0.00445 | 3.63246 | 0.00377 | 3.52204 | 0.00389 | 3.48207 | 0.00394
| 5988 | 3.20543 | 0.00428 | 4.02179 | 0.00341 | 3.08299 | 0.00445 | 3.63246 | 0.00378 | 3.52204 | 0.0039 | 3.48207 | 0.00394
| 5992 | 3.20543 | 0.00428 | 4.02179 | 0.00341 | 3.08299 | 0.00445 | 3.63247 | 0.00378 | 3.52205 | 0.0039 | 3.48207 | 0.00394
| 5996 | 3.20544 | 0.00429 | 4.02179 | 0.00342 | 3.08299 | 0.00446 | 3.63247 | 0.00378 | 3.52205 | 0.0039 | 3.48207 | 0.00394
| 6000 | 3.20544 | 0.00429 | 4.02179 | 0.00342 | 3.08299 | 0.00446 | 3.63247 | 0.00378 | 3.52205 | 0.0039 | 3.48207 | 0.00395
| 6004 | 3.20544 | 0.00429 | 4.02179 | 0.00342 | 3.08299 | 0.00446 | 3.63247 | 0.00379 | 3.52205 | 0.0039 | 3.48207 | 0.00395
| 6008 | 3.20544 | 0.00429 | 4.02179 | 0.00342 | 3.08299 | 0.00446 | 3.63247 | 0.00379 | 3.52205 | 0.00391 | 3.48207 | 0.00395
| 6012 | 3.20544 | 0.0043 | 4.0218 | 0.00342 | 3.08299 | 0.00447 | 3.63247 | 0.00379 | 3.52205 | 0.00391 | 3.48207 | 0.00395
| 6016 | 3.20544 | 0.0043 | 4.0218 | 0.00343 | 3.08299 | 0.00447 | 3.63247 | 0.00379 | 3.52205 | 0.00391 | 3.48207 | 0.00396
| 6020 | 3.20544 | 0.0043 | 4.0218 | 0.00343 | 3.08299 | 0.00447 | 3.63247 | 0.0038 | 3.52205 | 0.00391 | 3.48208 | 0.00396
| 6024 | 3.20544 | 0.0043 | 4.0218 | 0.00343 | 3.083 | 0.00447 | 3.63247 | 0.0038 | 3.52205 | 0.00392 | 3.48208 | 0.00396
| 6028 | 3.20544 | 0.00431 | 4.0218 | 0.00343 | 3.083 | 0.00448 | 3.63247 | 0.0038 | 3.52205 | 0.00392 | 3.48208 | 0.00396
| 6032 | 3.20544 | 0.00431 | 4.0218 | 0.00343 | 3.083 | 0.00448 | 3.63247 | 0.0038 | 3.52206 | 0.00392 | 3.48208 | 0.00397
| 6036 | 3.20545 | 0.00431 | 4.0218 | 0.00344 | 3.083 | 0.00448 | 3.63248 | 0.0038 | 3.52206 | 0.00392 | 3.48208 | 0.00397
| 6040 | 3.20545 | 0.00431 | 4.0218 | 0.00344 | 3.083 | 0.00449 | 3.63248 | 0.00381 | 3.52206 | 0.00393 | 3.48208 | 0.00397
| 6044 | 3.20545 | 0.00432 | 4.0218 | 0.00344 | 3.083 | 0.00449 | 3.63248 | 0.00381 | 3.52206 | 0.00393 | 3.48208 | 0.00397
| 6048 | 3.20545 | 0.00432 | 4.0218 | 0.00344 | 3.083 | 0.00449 | 3.63248 | 0.00381 | 3.52206 | 0.00393 | 3.48208 | 0.00398
| 6052 | 3.20545 | 0.00432 | 4.0218 | 0.00344 | 3.083 | 0.00449 | 3.63248 | 0.00381 | 3.52206 | 0.00393 | 3.48208 | 0.00398
| 6056 | 3.20545 | 0.00432 | 4.0218 | 0.00345 | 3.083 | 0.0045 | 3.63248 | 0.00382 | 3.52206 | 0.00394 | 3.48208 | 0.00398
| 6060 | 3.20545 | 0.00433 | 4.02181 | 0.00345 | 3.08301 | 0.0045 | 3.63248 | 0.00382 | 3.52206 | 0.00394 | 3.48209 | 0.00398
| 6064 | 3.20545 | 0.00433 | 4.02181 | 0.00345 | 3.08301 | 0.0045 | 3.63248 | 0.00382 | 3.52206 | 0.00394 | 3.48209 | 0.00399
| 6068 | 3.20545 | 0.00433 | 4.02181 | 0.00345 | 3.08301 | 0.0045 | 3.63248 | 0.00382 | 3.52206 | 0.00394 | 3.48209 | 0.00399
| 6072 | 3.20546 | 0.00433 | 4.02181 | 0.00345 | 3.08301 | 0.00451 | 3.63248 | 0.00383 | 3.52207 | 0.00394 | 3.48209 | 0.00399
| 6076 | 3.20546 | 0.00434 | 4.02181 | 0.00346 | 3.08301 | 0.00451 | 3.63249 | 0.00383 | 3.52207 | 0.00395 | 3.48209 | 0.00399
| 6080 | 3.20546 | 0.00434 | 4.02181 | 0.00346 | 3.08301 | 0.00451 | 3.63249 | 0.00383 | 3.52207 | 0.00395 | 3.48209 | 0.004
| 6084 | 3.20546 | 0.00434 | 4.02181 | 0.00346 | 3.08301 | 0.00451 | 3.63249 | 0.00383 | 3.52207 | 0.00395 | 3.48209 | 0.004
| 6088 | 3.20546 | 0.00435 | 4.02181 | 0.00346 | 3.08301 | 0.00452 | 3.63249 | 0.00383 | 3.52207 | 0.00395 | 3.48209 | 0.004
| 6092 | 3.20546 | 0.00435 | 4.02181 | 0.00347 | 3.08301 | 0.00452 | 3.63249 | 0.00384 | 3.52207 | 0.00396 | 3.48209 | 0.004
| 6096 | 3.20546 | 0.00435 | 4.02181 | 0.00347 | 3.08302 | 0.00452 | 3.63249 | 0.00384 | 3.52207 | 0.00396 | 3.48209 | 0.004
| 6100 | 3.20546 | 0.00435 | 4.02181 | 0.00347 | 3.08302 | 0.00453 | 3.63249 | 0.00384 | 3.52207 | 0.00396 | 3.4821 | 0.00401
| 6104 | 3.20546 | 0.00436 | 4.02181 | 0.00347 | 3.08302 | 0.00453 | 3.63249 | 0.00384 | 3.52207 | 0.00396 | 3.4821 | 0.00401
| 6108 | 3.20547 | 0.00436 | 4.02182 | 0.00347 | 3.08302 | 0.00453 | 3.63249 | 0.00385 | 3.52207 | 0.00397 | 3.4821 | 0.00401
| 6112 | 3.20547 | 0.00436 | 4.02182 | 0.00348 | 3.08302 | 0.00453 | 3.63249 | 0.00385 | 3.52207 | 0.00397 | 3.4821 | 0.00401
| 6116 | 3.20547 | 0.00436 | 4.02182 | 0.00348 | 3.08302 | 0.00454 | 3.63249 | 0.00385 | 3.52208 | 0.00397 | 3.4821 | 0.00402
| 6120 | 3.20547 | 0.00437 | 4.02182 | 0.00348 | 3.08302 | 0.00454 | 3.6325 | 0.00385 | 3.52208 | 0.00397 | 3.4821 | 0.00402
| 6124 | 3.20547 | 0.00437 | 4.02182 | 0.00348 | 3.08302 | 0.00454 | 3.6325 | 0.00385 | 3.52208 | 0.00398 | 3.4821 | 0.00402
| 6128 | 3.20547 | 0.00437 | 4.02182 | 0.00348 | 3.08303 | 0.00454 | 3.6325 | 0.00386 | 3.52208 | 0.00398 | 3.4821 | 0.00402
| 6132 | 3.20547 | 0.00437 | 4.02182 | 0.00349 | 3.08303 | 0.00455 | 3.6325 | 0.00386 | 3.52208 | 0.00398 | 3.4821 | 0.00403
| 6136 | 3.20547 | 0.00438 | 4.02182 | 0.00349 | 3.08303 | 0.00455 | 3.6325 | 0.00386 | 3.52208 | 0.00398 | 3.4821 | 0.00403
| 6140 | 3.20547 | 0.00438 | 4.02182 | 0.00349 | 3.08303 | 0.00455 | 3.6325 | 0.00386 | 3.52208 | 0.00399 | 3.48211 | 0.00403
| 6144 | 3.20548 | 0.00438 | 4.02182 | 0.00349 | 3.08303 | 0.00456 | 3.6325 | 0.00387 | 3.52208 | 0.00399 | 3.48211 | 0.00403
| 6148 | 3.20548 | 0.00438 | 4.02182 | 0.00349 | 3.08303 | 0.00456 | 3.6325 | 0.00387 | 3.52208 | 0.00399 | 3.48211 | 0.00404
| 6152 | 3.20548 | 0.00439 | 4.02183 | 0.0035 | 3.08303 | 0.00456 | 3.6325 | 0.00387 | 3.52208 | 0.00399 | 3.48211 | 0.00404
| 6156 | 3.20548 | 0.00439 | 4.02183 | 0.0035 | 3.08303 | 0.00456 | 3.6325 | 0.00387 | 3.52209 | 0.00399 | 3.48211 | 0.00404
| 6160 | 3.20548 | 0.00439 | 4.02183 | 0.0035 | 3.08303 | 0.00457 | 3.63251 | 0.00388 | 3.52209 | 0.004 | 3.48211 | 0.00404
| 6164 | 3.20548 | 0.00439 | 4.02183 | 0.0035 | 3.08304 | 0.00457 | 3.63251 | 0.00388 | 3.52209 | 0.004 | 3.48211 | 0.00405
| 6168 | 3.20548 | 0.0044 | 4.02183 | 0.0035 | 3.08304 | 0.00457 | 3.63251 | 0.00388 | 3.52209 | 0.004 | 3.48211 | 0.00405
| 6172 | 3.20548 | 0.0044 | 4.02183 | 0.00351 | 3.08304 | 0.00457 | 3.63251 | 0.00388 | 3.52209 | 0.004 | 3.48211 | 0.00405
| 6176 | 3.20548 | 0.0044 | 4.02183 | 0.00351 | 3.08304 | 0.00458 | 3.63251 | 0.00388 | 3.52209 | 0.00401 | 3.48211 | 0.00405
| 6180 | 3.20548 | 0.0044 | 4.02183 | 0.00351 | 3.08304 | 0.00458 | 3.63251 | 0.00389 | 3.52209 | 0.00401 | 3.48212 | 0.00405
| 6184 | 3.20549 | 0.00441 | 4.02183 | 0.00351 | 3.08304 | 0.00458 | 3.63251 | 0.00389 | 3.52209 | 0.00401 | 3.48212 | 0.00406
| 6188 | 3.20549 | 0.00441 | 4.02183 | 0.00351 | 3.08304 | 0.00458 | 3.63251 | 0.00389 | 3.52209 | 0.00401 | 3.48212 | 0.00406
| 6192 | 3.20549 | 0.00441 | 4.02183 | 0.00352 | 3.08304 | 0.00459 | 3.63251 | 0.00389 | 3.52209 | 0.00402 | 3.48212 | 0.00406
| 6196 | 3.20549 | 0.00441 | 4.02183 | 0.00352 | 3.08304 | 0.00459 | 3.63251 | 0.0039 | 3.5221 | 0.00402 | 3.48212 | 0.00406
| 6200 | 3.20549 | 0.00442 | 4.02184 | 0.00352 | 3.08305 | 0.00459 | 3.63251 | 0.0039 | 3.5221 | 0.00402 | 3.48212 | 0.00407
| 6204 | 3.20549 | 0.00442 | 4.02184 | 0.00352 | 3.08305 | 0.0046 | 3.63252 | 0.0039 | 3.5221 | 0.00402 | 3.48212 | 0.00407
| 6208 | 3.20549 | 0.00442 | 4.02184 | 0.00352 | 3.08305 | 0.0046 | 3.63252 | 0.0039 | 3.5221 | 0.00403 | 3.48212 | 0.00407
| 6212 | 3.20549 | 0.00443 | 4.02184 | 0.00353 | 3.08305 | 0.0046 | 3.63252 | 0.00391 | 3.5221 | 0.00403 | 3.48212 | 0.00407
| 6216 | 3.20549 | 0.00443 | 4.02184 | 0.00353 | 3.08305 | 0.0046 | 3.63252 | 0.00391 | 3.5221 | 0.00403 | 3.48212 | 0.00408
| 6220 | 3.2055 | 0.00443 | 4.02184 | 0.00353 | 3.08305 | 0.00461 | 3.63252 | 0.00391 | 3.5221 | 0.00403 | 3.48213 | 0.00408
| 6224 | 3.2055 | 0.00443 | 4.02184 | 0.00353 | 3.08305 | 0.00461 | 3.63252 | 0.00391 | 3.5221 | 0.00403 | 3.48213 | 0.00408
| 6228 | 3.2055 | 0.00444 | 4.02184 | 0.00354 | 3.08305 | 0.00461 | 3.63252 | 0.00391 | 3.5221 | 0.00404 | 3.48213 | 0.00408
| 6232 | 3.2055 | 0.00444 | 4.02184 | 0.00354 | 3.08305 | 0.00461 | 3.63252 | 0.00392 | 3.5221 | 0.00404 | 3.48213 | 0.00409
| 6236 | 3.2055 | 0.00444 | 4.02184 | 0.00354 | 3.08306 | 0.00462 | 3.63252 | 0.00392 | 3.52211 | 0.00404 | 3.48213 | 0.00409
| 6240 | 3.2055 | 0.00444 | 4.02184 | 0.00354 | 3.08306 | 0.00462 | 3.63252 | 0.00392 | 3.52211 | 0.00404 | 3.48213 | 0.00409
| 6244 | 3.2055 | 0.00445 | 4.02185 | 0.00354 | 3.08306 | 0.00462 | 3.63253 | 0.00392 | 3.52211 | 0.00405 | 3.48213 | 0.00409
| 6248 | 3.2055 | 0.00445 | 4.02185 | 0.00355 | 3.08306 | 0.00463 | 3.63253 | 0.00393 | 3.52211 | 0.00405 | 3.48213 | 0.0041
| 6252 | 3.2055 | 0.00445 | 4.02185 | 0.00355 | 3.08306 | 0.00463 | 3.63253 | 0.00393 | 3.52211 | 0.00405 | 3.48213 | 0.0041
| 6256 | 3.20551 | 0.00445 | 4.02185 | 0.00355 | 3.08306 | 0.00463 | 3.63253 | 0.00393 | 3.52211 | 0.00405 | 3.48213 | 0.0041
| 6260 | 3.20551 | 0.00446 | 4.02185 | 0.00355 | 3.08306 | 0.00463 | 3.63253 | 0.00393 | 3.52211 | 0.00406 | 3.48214 | 0.0041
| 6264 | 3.20551 | 0.00446 | 4.02185 | 0.00355 | 3.08306 | 0.00464 | 3.63253 | 0.00393 | 3.52211 | 0.00406 | 3.48214 | 0.0041
| 6268 | 3.20551 | 0.00446 | 4.02185 | 0.00356 | 3.08306 | 0.00464 | 3.63253 | 0.00394 | 3.52211 | 0.00406 | 3.48214 | 0.00411
| 6272 | 3.20551 | 0.00446 | 4.02185 | 0.00356 | 3.08307 | 0.00464 | 3.63253 | 0.00394 | 3.52211 | 0.00406 | 3.48214 | 0.00411
| 6276 | 3.20551 | 0.00447 | 4.02185 | 0.00356 | 3.08307 | 0.00464 | 3.63253 | 0.00394 | 3.52212 | 0.00407 | 3.48214 | 0.00411
| 6280 | 3.20551 | 0.00447 | 4.02185 | 0.00356 | 3.08307 | 0.00465 | 3.63253 | 0.00394 | 3.52212 | 0.00407 | 3.48214 | 0.00411
| 6284 | 3.20551 | 0.00447 | 4.02185 | 0.00356 | 3.08307 | 0.00465 | 3.63254 | 0.00395 | 3.52212 | 0.00407 | 3.48214 | 0.00412
| 6288 | 3.20551 | 0.00447 | 4.02185 | 0.00357 | 3.08307 | 0.00465 | 3.63254 | 0.00395 | 3.52212 | 0.00407 | 3.48214 | 0.00412
| 6292 | 3.20552 | 0.00448 | 4.02186 | 0.00357 | 3.08307 | 0.00465 | 3.63254 | 0.00395 | 3.52212 | 0.00407 | 3.48214 | 0.00412
| 6296 | 3.20552 | 0.00448 | 4.02186 | 0.00357 | 3.08307 | 0.00466 | 3.63254 | 0.00395 | 3.52212 | 0.00408 | 3.48215 | 0.00412
| 6300 | 3.20552 | 0.00448 | 4.02186 | 0.00357 | 3.08307 | 0.00466 | 3.63254 | 0.00396 | 3.52212 | 0.00408 | 3.48215 | 0.00413
| 6304 | 3.20552 | 0.00448 | 4.02186 | 0.00357 | 3.08308 | 0.00466 | 3.63254 | 0.00396 | 3.52212 | 0.00408 | 3.48215 | 0.00413
| 6308 | 3.20552 | 0.00449 | 4.02186 | 0.00358 | 3.08308 | 0.00467 | 3.63254 | 0.00396 | 3.52212 | 0.00408 | 3.48215 | 0.00413
| 6312 | 3.20552 | 0.00449 | 4.02186 | 0.00358 | 3.08308 | 0.00467 | 3.63254 | 0.00396 | 3.52212 | 0.00409 | 3.48215 | 0.00413
| 6316 | 3.20552 | 0.00449 | 4.02186 | 0.00358 | 3.08308 | 0.00467 | 3.63254 | 0.00396 | 3.52213 | 0.00409 | 3.48215 | 0.00414
| 6320 | 3.20552 | 0.00449 | 4.02186 | 0.00358 | 3.08308 | 0.00467 | 3.63254 | 0.00397 | 3.52213 | 0.00409 | 3.48215 | 0.00414
| 6324 | 3.20552 | 0.0045 | 4.02186 | 0.00358 | 3.08308 | 0.00468 | 3.63254 | 0.00397 | 3.52213 | 0.00409 | 3.48215 | 0.00414
| 6328 | 3.20553 | 0.0045 | 4.02186 | 0.00359 | 3.08308 | 0.00468 | 3.63255 | 0.00397 | 3.52213 | 0.0041 | 3.48215 | 0.00414
| 6332 | 3.20553 | 0.0045 | 4.02186 | 0.00359 | 3.08308 | 0.00468 | 3.63255 | 0.00397 | 3.52213 | 0.0041 | 3.48215 | 0.00414
| 6336 | 3.20553 | 0.00451 | 4.02187 | 0.00359 | 3.08308 | 0.00468 | 3.63255 | 0.00398 | 3.52213 | 0.0041 | 3.48216 | 0.00415
| 6340 | 3.20553 | 0.00451 | 4.02187 | 0.00359 | 3.08309 | 0.00469 | 3.63255 | 0.00398 | 3.52213 | 0.0041 | 3.48216 | 0.00415
| 6344 | 3.20553 | 0.00451 | 4.02187 | 0.00359 | 3.08309 | 0.00469 | 3.63255 | 0.00398 | 3.52213 | 0.0041 | 3.48216 | 0.00415
| 6348 | 3.20553 | 0.00451 | 4.02187 | 0.0036 | 3.08309 | 0.00469 | 3.63255 | 0.00398 | 3.52213 | 0.00411 | 3.48216 | 0.00415
| 6352 | 3.20553 | 0.00452 | 4.02187 | 0.0036 | 3.08309 | 0.00469 | 3.63255 | 0.00398 | 3.52213 | 0.00411 | 3.48216 | 0.00416
| 6356 | 3.20553 | 0.00452 | 4.02187 | 0.0036 | 3.08309 | 0.0047 | 3.63255 | 0.00399 | 3.52214 | 0.00411 | 3.48216 | 0.00416
| 6360 | 3.20553 | 0.00452 | 4.02187 | 0.0036 | 3.08309 | 0.0047 | 3.63255 | 0.00399 | 3.52214 | 0.00411 | 3.48216 | 0.00416
| 6364 | 3.20554 | 0.00452 | 4.02187 | 0.0036 | 3.08309 | 0.0047 | 3.63255 | 0.00399 | 3.52214 | 0.00412 | 3.48216 | 0.00416
| 6368 | 3.20554 | 0.00453 | 4.02187 | 0.00361 | 3.08309 | 0.00471 | 3.63256 | 0.00399 | 3.52214 | 0.00412 | 3.48216 | 0.00417
| 6372 | 3.20554 | 0.00453 | 4.02187 | 0.00361 | 3.08309 | 0.00471 | 3.63256 | 0.004 | 3.52214 | 0.00412 | 3.48216 | 0.00417
| 6376 | 3.20554 | 0.00453 | 4.02187 | 0.00361 | 3.0831 | 0.00471 | 3.63256 | 0.004 | 3.52214 | 0.00412 | 3.48217 | 0.00417
| 6380 | 3.20554 | 0.00453 | 4.02188 | 0.00361 | 3.0831 | 0.00471 | 3.63256 | 0.004 | 3.52214 | 0.00413 | 3.48217 | 0.00417
| 6384 | 3.20554 | 0.00454 | 4.02188 | 0.00362 | 3.0831 | 0.00472 | 3.63256 | 0.004 | 3.52214 | 0.00413 | 3.48217 | 0.00418
| 6388 | 3.20554 | 0.00454 | 4.02188 | 0.00362 | 3.0831 | 0.00472 | 3.63256 | 0.004 | 3.52214 | 0.00413 | 3.48217 | 0.00418
| 6392 | 3.20554 | 0.00454 | 4.02188 | 0.00362 | 3.0831 | 0.00472 | 3.63256 | 0.00401 | 3.52214 | 0.00413 | 3.48217 | 0.00418
| 6396 | 3.20554 | 0.00454 | 4.02188 | 0.00362 | 3.0831 | 0.00472 | 3.63256 | 0.00401 | 3.52215 | 0.00414 | 3.48217 | 0.00418
| 6400 | 3.20555 | 0.00455 | 4.02188 | 0.00362 | 3.0831 | 0.00473 | 3.63256 | 0.00401 | 3.52215 | 0.00414 | 3.48217 | 0.00418
| 6404 | 3.20555 | 0.00455 | 4.02188 | 0.00363 | 3.0831 | 0.00473 | 3.63256 | 0.00401 | 3.52215 | 0.00414 | 3.48217 | 0.00419
| 6408 | 3.20555 | 0.00455 | 4.02188 | 0.00363 | 3.08311 | 0.00473 | 3.63257 | 0.00402 | 3.52215 | 0.00414 | 3.48217 | 0.00419
| 6412 | 3.20555 | 0.00455 | 4.02188 | 0.00363 | 3.08311 | 0.00473 | 3.63257 | 0.00402 | 3.52215 | 0.00414 | 3.48217 | 0.00419
| 6416 | 3.20555 | 0.00456 | 4.02188 | 0.00363 | 3.08311 | 0.00474 | 3.63257 | 0.00402 | 3.52215 | 0.00415 | 3.48218 | 0.00419
| 6420 | 3.20555 | 0.00456 | 4.02188 | 0.00363 | 3.08311 | 0.00474 | 3.63257 | 0.00402 | 3.52215 | 0.00415 | 3.48218 | 0.0042
| 6424 | 3.20555 | 0.00456 | 4.02188 | 0.00364 | 3.08311 | 0.00474 | 3.63257 | 0.00403 | 3.52215 | 0.00415 | 3.48218 | 0.0042
| 6428 | 3.20555 | 0.00456 | 4.02189 | 0.00364 | 3.08311 | 0.00475 | 3.63257 | 0.00403 | 3.52215 | 0.00415 | 3.48218 | 0.0042
| 6432 | 3.20555 | 0.00457 | 4.02189 | 0.00364 | 3.08311 | 0.00475 | 3.63257 | 0.00403 | 3.52216 | 0.00416 | 3.48218 | 0.0042
| 6436 | 3.20556 | 0.00457 | 4.02189 | 0.00364 | 3.08311 | 0.00475 | 3.63257 | 0.00403 | 3.52216 | 0.00416 | 3.48218 | 0.00421
| 6440 | 3.20556 | 0.00457 | 4.02189 | 0.00364 | 3.08311 | 0.00475 | 3.63257 | 0.00403 | 3.52216 | 0.00416 | 3.48218 | 0.00421
| 6444 | 3.20556 | 0.00457 | 4.02189 | 0.00365 | 3.08312 | 0.00476 | 3.63257 | 0.00404 | 3.52216 | 0.00416 | 3.48218 | 0.00421
| 6448 | 3.20556 | 0.00458 | 4.02189 | 0.00365 | 3.08312 | 0.00476 | 3.63258 | 0.00404 | 3.52216 | 0.00417 | 3.48218 | 0.00421
| 6452 | 3.20556 | 0.00458 | 4.02189 | 0.00365 | 3.08312 | 0.00476 | 3.63258 | 0.00404 | 3.52216 | 0.00417 | 3.48219 | 0.00422
| 6456 | 3.20556 | 0.00458 | 4.02189 | 0.00365 | 3.08312 | 0.00476 | 3.63258 | 0.00404 | 3.52216 | 0.00417 | 3.48219 | 0.00422
| 6460 | 3.20556 | 0.00458 | 4.02189 | 0.00365 | 3.08312 | 0.00477 | 3.63258 | 0.00405 | 3.52216 | 0.00417 | 3.48219 | 0.00422
| 6464 | 3.20556 | 0.00459 | 4.02189 | 0.00366 | 3.08312 | 0.00477 | 3.63258 | 0.00405 | 3.52216 | 0.00417 | 3.48219 | 0.00422
| 6468 | 3.20556 | 0.00459 | 4.02189 | 0.00366 | 3.08312 | 0.00477 | 3.63258 | 0.00405 | 3.52216 | 0.00418 | 3.48219 | 0.00422
| 6472 | 3.20557 | 0.00459 | 4.0219 | 0.00366 | 3.08312 | 0.00477 | 3.63258 | 0.00405 | 3.52217 | 0.00418 | 3.48219 | 0.00423
| 6476 | 3.20557 | 0.00459 | 4.0219 | 0.00366 | 3.08313 | 0.00478 | 3.63258 | 0.00405 | 3.52217 | 0.00418 | 3.48219 | 0.00423
| 6480 | 3.20557 | 0.0046 | 4.0219 | 0.00366 | 3.08313 | 0.00478 | 3.63258 | 0.00406 | 3.52217 | 0.00418 | 3.48219 | 0.00423
| 6484 | 3.20557 | 0.0046 | 4.0219 | 0.00367 | 3.08313 | 0.00478 | 3.63258 | 0.00406 | 3.52217 | 0.00419 | 3.48219 | 0.00423
| 6488 | 3.20557 | 0.0046 | 4.0219 | 0.00367 | 3.08313 | 0.00478 | 3.63259 | 0.00406 | 3.52217 | 0.00419 | 3.48219 | 0.00424
| 6492 | 3.20557 | 0.0046 | 4.0219 | 0.00367 | 3.08313 | 0.00479 | 3.63259 | 0.00406 | 3.52217 | 0.00419 | 3.4822 | 0.00424
| 6496 | 3.20557 | 0.00461 | 4.0219 | 0.00367 | 3.08313 | 0.00479 | 3.63259 | 0.00407 | 3.52217 | 0.00419 | 3.4822 | 0.00424
| 6500 | 3.20557 | 0.00461 | 4.0219 | 0.00367 | 3.08313 | 0.00479 | 3.63259 | 0.00407 | 3.52217 | 0.0042 | 3.4822 | 0.00424
| 6504 | 3.20557 | 0.00461 | 4.0219 | 0.00368 | 3.08313 | 0.0048 | 3.63259 | 0.00407 | 3.52217 | 0.0042 | 3.4822 | 0.00425
| 6508 | 3.20558 | 0.00461 | 4.0219 | 0.00368 | 3.08313 | 0.0048 | 3.63259 | 0.00407 | 3.52217 | 0.0042 | 3.4822 | 0.00425
| 6512 | 3.20558 | 0.00462 | 4.0219 | 0.00368 | 3.08314 | 0.0048 | 3.63259 | 0.00407 | 3.52218 | 0.0042 | 3.4822 | 0.00425
| 6516 | 3.20558 | 0.00462 | 4.02191 | 0.00368 | 3.08314 | 0.0048 | 3.63259 | 0.00408 | 3.52218 | 0.0042 | 3.4822 | 0.00425
| 6520 | 3.20558 | 0.00462 | 4.02191 | 0.00368 | 3.08314 | 0.00481 | 3.63259 | 0.00408 | 3.52218 | 0.00421 | 3.4822 | 0.00426
| 6524 | 3.20558 | 0.00463 | 4.02191 | 0.00369 | 3.08314 | 0.00481 | 3.63259 | 0.00408 | 3.52218 | 0.00421 | 3.4822 | 0.00426
| 6528 | 3.20558 | 0.00463 | 4.02191 | 0.00369 | 3.08314 | 0.00481 | 3.6326 | 0.00408 | 3.52218 | 0.00421 | 3.4822 | 0.00426
| 6532 | 3.20558 | 0.00463 | 4.02191 | 0.00369 | 3.08314 | 0.00481 | 3.6326 | 0.00409 | 3.52218 | 0.00421 | 3.48221 | 0.00426
| 6536 | 3.20558 | 0.00463 | 4.02191 | 0.00369 | 3.08314 | 0.00482 | 3.6326 | 0.00409 | 3.52218 | 0.00422 | 3.48221 | 0.00426
| 6540 | 3.20559 | 0.00464 | 4.02191 | 0.00369 | 3.08314 | 0.00482 | 3.6326 | 0.00409 | 3.52218 | 0.00422 | 3.48221 | 0.00427
| 6544 | 3.20559 | 0.00464 | 4.02191 | 0.0037 | 3.08315 | 0.00482 | 3.6326 | 0.00409 | 3.52218 | 0.00422 | 3.48221 | 0.00427
| 6548 | 3.20559 | 0.00464 | 4.02191 | 0.0037 | 3.08315 | 0.00482 | 3.6326 | 0.00409 | 3.52219 | 0.00422 | 3.48221 | 0.00427
| 6552 | 3.20559 | 0.00464 | 4.02191 | 0.0037 | 3.08315 | 0.00483 | 3.6326 | 0.0041 | 3.52219 | 0.00423 | 3.48221 | 0.00427
| 6556 | 3.20559 | 0.00465 | 4.02191 | 0.0037 | 3.08315 | 0.00483 | 3.6326 | 0.0041 | 3.52219 | 0.00423 | 3.48221 | 0.00428
| 6560 | 3.20559 | 0.00465 | 4.02192 | 0.0037 | 3.08315 | 0.00483 | 3.6326 | 0.0041 | 3.52219 | 0.00423 | 3.48221 | 0.00428
| 6564 | 3.20559 | 0.00465 | 4.02192 | 0.00371 | 3.08315 | 0.00484 | 3.6326 | 0.0041 | 3.52219 | 0.00423 | 3.48221 | 0.00428
| 6568 | 3.20559 | 0.00465 | 4.02192 | 0.00371 | 3.08315 | 0.00484 | 3.63261 | 0.00411 | 3.52219 | 0.00423 | 3.48222 | 0.00428
| 6572 | 3.20559 | 0.00466 | 4.02192 | 0.00371 | 3.08315 | 0.00484 | 3.63261 | 0.00411 | 3.52219 | 0.00424 | 3.48222 | 0.00429
| 6576 | 3.2056 | 0.00466 | 4.02192 | 0.00371 | 3.08315 | 0.00484 | 3.63261 | 0.00411 | 3.52219 | 0.00424 | 3.48222 | 0.00429
| 6580 | 3.2056 | 0.00466 | 4.02192 | 0.00371 | 3.08316 | 0.00485 | 3.63261 | 0.00411 | 3.52219 | 0.00424 | 3.48222 | 0.00429
| 6584 | 3.2056 | 0.00466 | 4.02192 | 0.00372 | 3.08316 | 0.00485 | 3.63261 | 0.00412 | 3.52219 | 0.00424 | 3.48222 | 0.00429
| 6588 | 3.2056 | 0.00467 | 4.02192 | 0.00372 | 3.08316 | 0.00485 | 3.63261 | 0.00412 | 3.5222 | 0.00425 | 3.48222 | 0.0043
| 6592 | 3.2056 | 0.00467 | 4.02192 | 0.00372 | 3.08316 | 0.00485 | 3.63261 | 0.00412 | 3.5222 | 0.00425 | 3.48222 | 0.0043
| 6596 | 3.2056 | 0.00467 | 4.02192 | 0.00372 | 3.08316 | 0.00486 | 3.63261 | 0.00412 | 3.5222 | 0.00425 | 3.48222 | 0.0043
| 6600 | 3.2056 | 0.00467 | 4.02192 | 0.00372 | 3.08316 | 0.00486 | 3.63261 | 0.00412 | 3.5222 | 0.00425 | 3.48222 | 0.0043
| 6604 | 3.2056 | 0.00468 | 4.02193 | 0.00373 | 3.08316 | 0.00486 | 3.63261 | 0.00413 | 3.5222 | 0.00426 | 3.48222 | 0.0043
| 6608 | 3.2056 | 0.00468 | 4.02193 | 0.00373 | 3.08316 | 0.00486 | 3.63262 | 0.00413 | 3.5222 | 0.00426 | 3.48223 | 0.00431
| 6612 | 3.20561 | 0.00468 | 4.02193 | 0.00373 | 3.08317 | 0.00487 | 3.63262 | 0.00413 | 3.5222 | 0.00426 | 3.48223 | 0.00431
| 6616 | 3.20561 | 0.00468 | 4.02193 | 0.00373 | 3.08317 | 0.00487 | 3.63262 | 0.00413 | 3.5222 | 0.00426 | 3.48223 | 0.00431
| 6620 | 3.20561 | 0.00469 | 4.02193 | 0.00373 | 3.08317 | 0.00487 | 3.63262 | 0.00414 | 3.5222 | 0.00426 | 3.48223 | 0.00431
| 6624 | 3.20561 | 0.00469 | 4.02193 | 0.00374 | 3.08317 | 0.00487 | 3.63262 | 0.00414 | 3.5222 | 0.00427 | 3.48223 | 0.00432
| 6628 | 3.20561 | 0.00469 | 4.02193 | 0.00374 | 3.08317 | 0.00488 | 3.63262 | 0.00414 | 3.52221 | 0.00427 | 3.48223 | 0.00432
| 6632 | 3.20561 | 0.00469 | 4.02193 | 0.00374 | 3.08317 | 0.00488 | 3.63262 | 0.00414 | 3.52221 | 0.00427 | 3.48223 | 0.00432
| 6636 | 3.20561 | 0.0047 | 4.02193 | 0.00374 | 3.08317 | 0.00488 | 3.63262 | 0.00414 | 3.52221 | 0.00427 | 3.48223 | 0.00432
| 6640 | 3.20561 | 0.0047 | 4.02193 | 0.00374 | 3.08317 | 0.00489 | 3.63262 | 0.00415 | 3.52221 | 0.00428 | 3.48223 | 0.00433
| 6644 | 3.20561 | 0.0047 | 4.02193 | 0.00375 | 3.08318 | 0.00489 | 3.63262 | 0.00415 | 3.52221 | 0.00428 | 3.48224 | 0.00433
| 6648 | 3.20562 | 0.0047 | 4.02194 | 0.00375 | 3.08318 | 0.00489 | 3.63263 | 0.00415 | 3.52221 | 0.00428 | 3.48224 | 0.00433
| 6652 | 3.20562 | 0.00471 | 4.02194 | 0.00375 | 3.08318 | 0.00489 | 3.63263 | 0.00415 | 3.52221 | 0.00428 | 3.48224 | 0.00433
| 6656 | 3.20562 | 0.00471 | 4.02194 | 0.00375 | 3.08318 | 0.0049 | 3.63263 | 0.00416 | 3.52221 | 0.00429 | 3.48224 | 0.00433
| 6660 | 3.20562 | 0.00471 | 4.02194 | 0.00376 | 3.08318 | 0.0049 | 3.63263 | 0.00416 | 3.52221 | 0.00429 | 3.48224 | 0.00434
| 6664 | 3.20562 | 0.00471 | 4.02194 | 0.00376 | 3.08318 | 0.0049 | 3.63263 | 0.00416 | 3.52222 | 0.00429 | 3.48224 | 0.00434
| 6668 | 3.20562 | 0.00472 | 4.02194 | 0.00376 | 3.08318 | 0.0049 | 3.63263 | 0.00416 | 3.52222 | 0.00429 | 3.48224 | 0.00434
| 6672 | 3.20562 | 0.00472 | 4.02194 | 0.00376 | 3.08318 | 0.00491 | 3.63263 | 0.00416 | 3.52222 | 0.00429 | 3.48224 | 0.00434
| 6676 | 3.20562 | 0.00472 | 4.02194 | 0.00376 | 3.08318 | 0.00491 | 3.63263 | 0.00417 | 3.52222 | 0.0043 | 3.48224 | 0.00435
| 6680 | 3.20563 | 0.00472 | 4.02194 | 0.00377 | 3.08319 | 0.00491 | 3.63263 | 0.00417 | 3.52222 | 0.0043 | 3.48225 | 0.00435
| 6684 | 3.20563 | 0.00473 | 4.02194 | 0.00377 | 3.08319 | 0.00491 | 3.63263 | 0.00417 | 3.52222 | 0.0043 | 3.48225 | 0.00435
| 6688 | 3.20563 | 0.00473 | 4.02194 | 0.00377 | 3.08319 | 0.00492 | 3.63264 | 0.00417 | 3.52222 | 0.0043 | 3.48225 | 0.00435
| 6692 | 3.20563 | 0.00473 | 4.02195 | 0.00377 | 3.08319 | 0.00492 | 3.63264 | 0.00418 | 3.52222 | 0.00431 | 3.48225 | 0.00436
| 6696 | 3.20563 | 0.00473 | 4.02195 | 0.00377 | 3.08319 | 0.00492 | 3.63264 | 0.00418 | 3.52222 | 0.00431 | 3.48225 | 0.00436
| 6700 | 3.20563 | 0.00474 | 4.02195 | 0.00378 | 3.08319 | 0.00492 | 3.63264 | 0.00418 | 3.52222 | 0.00431 | 3.48225 | 0.00436
| 6704 | 3.20563 | 0.00474 | 4.02195 | 0.00378 | 3.08319 | 0.00493 | 3.63264 | 0.00418 | 3.52223 | 0.00431 | 3.48225 | 0.00436
| 6708 | 3.20563 | 0.00474 | 4.02195 | 0.00378 | 3.08319 | 0.00493 | 3.63264 | 0.00418 | 3.52223 | 0.00432 | 3.48225 | 0.00436
| 6712 | 3.20563 | 0.00474 | 4.02195 | 0.00378 | 3.0832 | 0.00493 | 3.63264 | 0.00419 | 3.52223 | 0.00432 | 3.48225 | 0.00437
| 6716 | 3.20564 | 0.00475 | 4.02195 | 0.00378 | 3.0832 | 0.00494 | 3.63264 | 0.00419 | 3.52223 | 0.00432 | 3.48225 | 0.00437
| 6720 | 3.20564 | 0.00475 | 4.02195 | 0.00379 | 3.0832 | 0.00494 | 3.63264 | 0.00419 | 3.52223 | 0.00432 | 3.48226 | 0.00437
| 6724 | 3.20564 | 0.00475 | 4.02195 | 0.00379 | 3.0832 | 0.00494 | 3.63265 | 0.00419 | 3.52223 | 0.00432 | 3.48226 | 0.00437
| 6728 | 3.20564 | 0.00475 | 4.02195 | 0.00379 | 3.0832 | 0.00494 | 3.63265 | 0.0042 | 3.52223 | 0.00433 | 3.48226 | 0.00438
| 6732 | 3.20564 | 0.00476 | 4.02196 | 0.00379 | 3.0832 | 0.00495 | 3.63265 | 0.0042 | 3.52223 | 0.00433 | 3.48226 | 0.00438
| 6736 | 3.20564 | 0.00476 | 4.02196 | 0.00379 | 3.0832 | 0.00495 | 3.63265 | 0.0042 | 3.52223 | 0.00433 | 3.48226 | 0.00438
| 6740 | 3.20564 | 0.00476 | 4.02196 | 0.0038 | 3.0832 | 0.00495 | 3.63265 | 0.0042 | 3.52224 | 0.00433 | 3.48226 | 0.00438
| 6744 | 3.20564 | 0.00476 | 4.02196 | 0.0038 | 3.08321 | 0.00495 | 3.63265 | 0.0042 | 3.52224 | 0.00434 | 3.48226 | 0.00439
| 6748 | 3.20565 | 0.00477 | 4.02196 | 0.0038 | 3.08321 | 0.00496 | 3.63265 | 0.00421 | 3.52224 | 0.00434 | 3.48226 | 0.00439
| 6752 | 3.20565 | 0.00477 | 4.02196 | 0.0038 | 3.08321 | 0.00496 | 3.63265 | 0.00421 | 3.52224 | 0.00434 | 3.48226 | 0.00439
| 6756 | 3.20565 | 0.00477 | 4.02196 | 0.0038 | 3.08321 | 0.00496 | 3.63265 | 0.00421 | 3.52224 | 0.00434 | 3.48227 | 0.00439
| 6760 | 3.20565 | 0.00477 | 4.02196 | 0.00381 | 3.08321 | 0.00496 | 3.63265 | 0.00421 | 3.52224 | 0.00435 | 3.48227 | 0.0044
| 6764 | 3.20565 | 0.00478 | 4.02196 | 0.00381 | 3.08321 | 0.00497 | 3.63266 | 0.00422 | 3.52224 | 0.00435 | 3.48227 | 0.0044
| 6768 | 3.20565 | 0.00478 | 4.02196 | 0.00381 | 3.08321 | 0.00497 | 3.63266 | 0.00422 | 3.52224 | 0.00435 | 3.48227 | 0.0044
| 6772 | 3.20565 | 0.00478 | 4.02196 | 0.00381 | 3.08321 | 0.00497 | 3.63266 | 0.00422 | 3.52224 | 0.00435 | 3.48227 | 0.0044
| 6776 | 3.20565 | 0.00478 | 4.02197 | 0.00381 | 3.08321 | 0.00497 | 3.63266 | 0.00422 | 3.52224 | 0.00435 | 3.48227 | 0.0044
| 6780 | 3.20565 | 0.00479 | 4.02197 | 0.00382 | 3.08322 | 0.00498 | 3.63266 | 0.00422 | 3.52225 | 0.00436 | 3.48227 | 0.00441
| 6784 | 3.20566 | 0.00479 | 4.02197 | 0.00382 | 3.08322 | 0.00498 | 3.63266 | 0.00423 | 3.52225 | 0.00436 | 3.48227 | 0.00441
| 6788 | 3.20566 | 0.00479 | 4.02197 | 0.00382 | 3.08322 | 0.00498 | 3.63266 | 0.00423 | 3.52225 | 0.00436 | 3.48227 | 0.00441
| 6792 | 3.20566 | 0.00479 | 4.02197 | 0.00382 | 3.08322 | 0.00498 | 3.63266 | 0.00423 | 3.52225 | 0.00436 | 3.48228 | 0.00441
| 6796 | 3.20566 | 0.0048 | 4.02197 | 0.00382 | 3.08322 | 0.00499 | 3.63266 | 0.00423 | 3.52225 | 0.00437 | 3.48228 | 0.00442
| 6800 | 3.20566 | 0.0048 | 4.02197 | 0.00383 | 3.08322 | 0.00499 | 3.63266 | 0.00424 | 3.52225 | 0.00437 | 3.48228 | 0.00442
| 6804 | 3.20566 | 0.0048 | 4.02197 | 0.00383 | 3.08322 | 0.00499 | 3.63267 | 0.00424 | 3.52225 | 0.00437 | 3.48228 | 0.00442
| 6808 | 3.20566 | 0.0048 | 4.02197 | 0.00383 | 3.08322 | 0.005 | 3.63267 | 0.00424 | 3.52225 | 0.00437 | 3.48228 | 0.00442
| 6812 | 3.20566 | 0.00481 | 4.02197 | 0.00383 | 3.08323 | 0.005 | 3.63267 | 0.00424 | 3.52225 | 0.00437 | 3.48228 | 0.00443
| 6816 | 3.20566 | 0.00481 | 4.02197 | 0.00383 | 3.08323 | 0.005 | 3.63267 | 0.00424 | 3.52226 | 0.00438 | 3.48228 | 0.00443
| 6820 | 3.20567 | 0.00481 | 4.02198 | 0.00384 | 3.08323 | 0.005 | 3.63267 | 0.00425 | 3.52226 | 0.00438 | 3.48228 | 0.00443
| 6824 | 3.20567 | 0.00481 | 4.02198 | 0.00384 | 3.08323 | 0.00501 | 3.63267 | 0.00425 | 3.52226 | 0.00438 | 3.48228 | 0.00443
| 6828 | 3.20567 | 0.00482 | 4.02198 | 0.00384 | 3.08323 | 0.00501 | 3.63267 | 0.00425 | 3.52226 | 0.00438 | 3.48228 | 0.00443
| 6832 | 3.20567 | 0.00482 | 4.02198 | 0.00384 | 3.08323 | 0.00501 | 3.63267 | 0.00425 | 3.52226 | 0.00439 | 3.48229 | 0.00444
| 6836 | 3.20567 | 0.00482 | 4.02198 | 0.00384 | 3.08323 | 0.00501 | 3.63267 | 0.00426 | 3.52226 | 0.00439 | 3.48229 | 0.00444
| 6840 | 3.20567 | 0.00482 | 4.02198 | 0.00385 | 3.08323 | 0.00502 | 3.63268 | 0.00426 | 3.52226 | 0.00439 | 3.48229 | 0.00444
| 6844 | 3.20567 | 0.00483 | 4.02198 | 0.00385 | 3.08324 | 0.00502 | 3.63268 | 0.00426 | 3.52226 | 0.00439 | 3.48229 | 0.00444
| 6848 | 3.20567 | 0.00483 | 4.02198 | 0.00385 | 3.08324 | 0.00502 | 3.63268 | 0.00426 | 3.52226 | 0.0044 | 3.48229 | 0.00445
| 6852 | 3.20568 | 0.00483 | 4.02198 | 0.00385 | 3.08324 | 0.00502 | 3.63268 | 0.00426 | 3.52227 | 0.0044 | 3.48229 | 0.00445
| 6856 | 3.20568 | 0.00483 | 4.02198 | 0.00385 | 3.08324 | 0.00503 | 3.63268 | 0.00427 | 3.52227 | 0.0044 | 3.48229 | 0.00445
| 6860 | 3.20568 | 0.00484 | 4.02198 | 0.00386 | 3.08324 | 0.00503 | 3.63268 | 0.00427 | 3.52227 | 0.0044 | 3.48229 | 0.00445
| 6864 | 3.20568 | 0.00484 | 4.02199 | 0.00386 | 3.08324 | 0.00503 | 3.63268 | 0.00427 | 3.52227 | 0.0044 | 3.48229 | 0.00446
| 6868 | 3.20568 | 0.00484 | 4.02199 | 0.00386 | 3.08324 | 0.00503 | 3.63268 | 0.00427 | 3.52227 | 0.00441 | 3.4823 | 0.00446
| 6872 | 3.20568 | 0.00484 | 4.02199 | 0.00386 | 3.08324 | 0.00504 | 3.63268 | 0.00427 | 3.52227 | 0.00441 | 3.4823 | 0.00446
| 6876 | 3.20568 | 0.00485 | 4.02199 | 0.00386 | 3.08325 | 0.00504 | 3.63268 | 0.00428 | 3.52227 | 0.00441 | 3.4823 | 0.00446
| 6880 | 3.20568 | 0.00485 | 4.02199 | 0.00387 | 3.08325 | 0.00504 | 3.63269 | 0.00428 | 3.52227 | 0.00441 | 3.4823 | 0.00446
| 6884 | 3.20569 | 0.00485 | 4.02199 | 0.00387 | 3.08325 | 0.00504 | 3.63269 | 0.00428 | 3.52227 | 0.00442 | 3.4823 | 0.00447
| 6888 | 3.20569 | 0.00485 | 4.02199 | 0.00387 | 3.08325 | 0.00505 | 3.63269 | 0.00428 | 3.52227 | 0.00442 | 3.4823 | 0.00447
| 6892 | 3.20569 | 0.00486 | 4.02199 | 0.00387 | 3.08325 | 0.00505 | 3.63269 | 0.00429 | 3.52228 | 0.00442 | 3.4823 | 0.00447
| 6896 | 3.20569 | 0.00486 | 4.02199 | 0.00387 | 3.08325 | 0.00505 | 3.63269 | 0.00429 | 3.52228 | 0.00442 | 3.4823 | 0.00447
| 6900 | 3.20569 | 0.00486 | 4.02199 | 0.00388 | 3.08325 | 0.00505 | 3.63269 | 0.00429 | 3.52228 | 0.00442 | 3.4823 | 0.00448
| 6904 | 3.20569 | 0.00486 | 4.022 | 0.00388 | 3.08325 | 0.00506 | 3.63269 | 0.00429 | 3.52228 | 0.00443 | 3.48231 | 0.00448
| 6908 | 3.20569 | 0.00487 | 4.022 | 0.00388 | 3.08326 | 0.00506 | 3.63269 | 0.00429 | 3.52228 | 0.00443 | 3.48231 | 0.00448
| 6912 | 3.20569 | 0.00487 | 4.022 | 0.00388 | 3.08326 | 0.00506 | 3.63269 | 0.0043 | 3.52228 | 0.00443 | 3.48231 | 0.00448
| 6916 | 3.20569 | 0.00487 | 4.022 | 0.00388 | 3.08326 | 0.00507 | 3.63269 | 0.0043 | 3.52228 | 0.00443 | 3.48231 | 0.00448
| 6920 | 3.2057 | 0.00487 | 4.022 | 0.00389 | 3.08326 | 0.00507 | 3.6327 | 0.0043 | 3.52228 | 0.00444 | 3.48231 | 0.00449
| 6924 | 3.2057 | 0.00488 | 4.022 | 0.00389 | 3.08326 | 0.00507 | 3.6327 | 0.0043 | 3.52228 | 0.00444 | 3.48231 | 0.00449
| 6928 | 3.2057 | 0.00488 | 4.022 | 0.00389 | 3.08326 | 0.00507 | 3.6327 | 0.00431 | 3.52229 | 0.00444 | 3.48231 | 0.00449
| 6932 | 3.2057 | 0.00488 | 4.022 | 0.00389 | 3.08326 | 0.00508 | 3.6327 | 0.00431 | 3.52229 | 0.00444 | 3.48231 | 0.00449
| 6936 | 3.2057 | 0.00488 | 4.022 | 0.00389 | 3.08326 | 0.00508 | 3.6327 | 0.00431 | 3.52229 | 0.00445 | 3.48231 | 0.0045
| 6940 | 3.2057 | 0.00489 | 4.022 | 0.00389 | 3.08327 | 0.00508 | 3.6327 | 0.00431 | 3.52229 | 0.00445 | 3.48232 | 0.0045
| 6944 | 3.2057 | 0.00489 | 4.022 | 0.0039 | 3.08327 | 0.00508 | 3.6327 | 0.00431 | 3.52229 | 0.00445 | 3.48232 | 0.0045
| 6948 | 3.2057 | 0.00489 | 4.02201 | 0.0039 | 3.08327 | 0.00509 | 3.6327 | 0.00432 | 3.52229 | 0.00445 | 3.48232 | 0.0045
| 6952 | 3.20571 | 0.00489 | 4.02201 | 0.0039 | 3.08327 | 0.00509 | 3.6327 | 0.00432 | 3.52229 | 0.00445 | 3.48232 | 0.00451
| 6956 | 3.20571 | 0.0049 | 4.02201 | 0.0039 | 3.08327 | 0.00509 | 3.63271 | 0.00432 | 3.52229 | 0.00446 | 3.48232 | 0.00451
| 6960 | 3.20571 | 0.0049 | 4.02201 | 0.0039 | 3.08327 | 0.00509 | 3.63271 | 0.00432 | 3.52229 | 0.00446 | 3.48232 | 0.00451
| 6964 | 3.20571 | 0.0049 | 4.02201 | 0.00391 | 3.08327 | 0.0051 | 3.63271 | 0.00433 | 3.5223 | 0.00446 | 3.48232 | 0.00451
| 6968 | 3.20571 | 0.0049 | 4.02201 | 0.00391 | 3.08327 | 0.0051 | 3.63271 | 0.00433 | 3.5223 | 0.00446 | 3.48232 | 0.00451
| 6972 | 3.20571 | 0.00491 | 4.02201 | 0.00391 | 3.08328 | 0.0051 | 3.63271 | 0.00433 | 3.5223 | 0.00447 | 3.48232 | 0.00452
| 6976 | 3.20571 | 0.00491 | 4.02201 | 0.00391 | 3.08328 | 0.0051 | 3.63271 | 0.00433 | 3.5223 | 0.00447 | 3.48233 | 0.00452
| 6980 | 3.20571 | 0.00491 | 4.02201 | 0.00391 | 3.08328 | 0.00511 | 3.63271 | 0.00433 | 3.5223 | 0.00447 | 3.48233 | 0.00452
| 6984 | 3.20571 | 0.00491 | 4.02201 | 0.00392 | 3.08328 | 0.00511 | 3.63271 | 0.00434 | 3.5223 | 0.00447 | 3.48233 | 0.00452
| 6988 | 3.20572 | 0.00492 | 4.02202 | 0.00392 | 3.08328 | 0.00511 | 3.63271 | 0.00434 | 3.5223 | 0.00447 | 3.48233 | 0.00453
| 6992 | 3.20572 | 0.00492 | 4.02202 | 0.00392 | 3.08328 | 0.00511 | 3.63271 | 0.00434 | 3.5223 | 0.00448 | 3.48233 | 0.00453
| 6996 | 3.20572 | 0.00492 | 4.02202 | 0.00392 | 3.08328 | 0.00512 | 3.63272 | 0.00434 | 3.5223 | 0.00448 | 3.48233 | 0.00453
| 7000 | 3.20572 | 0.00492 | 4.02202 | 0.00392 | 3.08328 | 0.00512 | 3.63272 | 0.00435 | 3.52231 | 0.00448 | 3.48233 | 0.00453
| 7004 | 3.20572 | 0.00493 | 4.02202 | 0.00393 | 3.08329 | 0.00512 | 3.63272 | 0.00435 | 3.52231 | 0.00448 | 3.48233 | 0.00454
| 7008 | 3.20572 | 0.00493 | 4.02202 | 0.00393 | 3.08329 | 0.00512 | 3.63272 | 0.00435 | 3.52231 | 0.00449 | 3.48233 | 0.00454
| 7012 | 3.20572 | 0.00493 | 4.02202 | 0.00393 | 3.08329 | 0.00513 | 3.63272 | 0.00435 | 3.52231 | 0.00449 | 3.48233 | 0.00454
| 7016 | 3.20572 | 0.00493 | 4.02202 | 0.00393 | 3.08329 | 0.00513 | 3.63272 | 0.00435 | 3.52231 | 0.00449 | 3.48234 | 0.00454
| 7020 | 3.20573 | 0.00494 | 4.02202 | 0.00393 | 3.08329 | 0.00513 | 3.63272 | 0.00436 | 3.52231 | 0.00449 | 3.48234 | 0.00454
| 7024 | 3.20573 | 0.00494 | 4.02202 | 0.00394 | 3.08329 | 0.00514 | 3.63272 | 0.00436 | 3.52231 | 0.0045 | 3.48234 | 0.00455
| 7028 | 3.20573 | 0.00494 | 4.02202 | 0.00394 | 3.08329 | 0.00514 | 3.63272 | 0.00436 | 3.52231 | 0.0045 | 3.48234 | 0.00455
| 7032 | 3.20573 | 0.00494 | 4.02203 | 0.00394 | 3.08329 | 0.00514 | 3.63273 | 0.00436 | 3.52231 | 0.0045 | 3.48234 | 0.00455
| 7036 | 3.20573 | 0.00495 | 4.02203 | 0.00394 | 3.0833 | 0.00514 | 3.63273 | 0.00437 | 3.52231 | 0.0045 | 3.48234 | 0.00455
| 7040 | 3.20573 | 0.00495 | 4.02203 | 0.00394 | 3.0833 | 0.00515 | 3.63273 | 0.00437 | 3.52232 | 0.0045 | 3.48234 | 0.00456
| 7044 | 3.20573 | 0.00495 | 4.02203 | 0.00395 | 3.0833 | 0.00515 | 3.63273 | 0.00437 | 3.52232 | 0.00451 | 3.48234 | 0.00456
| 7048 | 3.20573 | 0.00495 | 4.02203 | 0.00395 | 3.0833 | 0.00515 | 3.63273 | 0.00437 | 3.52232 | 0.00451 | 3.48234 | 0.00456
| 7052 | 3.20574 | 0.00496 | 4.02203 | 0.00395 | 3.0833 | 0.00515 | 3.63273 | 0.00437 | 3.52232 | 0.00451 | 3.48235 | 0.00456
| 7056 | 3.20574 | 0.00496 | 4.02203 | 0.00395 | 3.0833 | 0.00516 | 3.63273 | 0.00438 | 3.52232 | 0.00451 | 3.48235 | 0.00456
| 7060 | 3.20574 | 0.00496 | 4.02203 | 0.00395 | 3.0833 | 0.00516 | 3.63273 | 0.00438 | 3.52232 | 0.00452 | 3.48235 | 0.00457
| 7064 | 3.20574 | 0.00496 | 4.02203 | 0.00396 | 3.0833 | 0.00516 | 3.63273 | 0.00438 | 3.52232 | 0.00452 | 3.48235 | 0.00457
| 7068 | 3.20574 | 0.00497 | 4.02203 | 0.00396 | 3.08331 | 0.00516 | 3.63273 | 0.00438 | 3.52232 | 0.00452 | 3.48235 | 0.00457
| 7072 | 3.20574 | 0.00497 | 4.02204 | 0.00396 | 3.08331 | 0.00517 | 3.63274 | 0.00438 | 3.52232 | 0.00452 | 3.48235 | 0.00457
| 7076 | 3.20574 | 0.00497 | 4.02204 | 0.00396 | 3.08331 | 0.00517 | 3.63274 | 0.00439 | 3.52233 | 0.00452 | 3.48235 | 0.00458
| 7080 | 3.20574 | 0.00497 | 4.02204 | 0.00396 | 3.08331 | 0.00517 | 3.63274 | 0.00439 | 3.52233 | 0.00453 | 3.48235 | 0.00458
| 7084 | 3.20574 | 0.00498 | 4.02204 | 0.00397 | 3.08331 | 0.00517 | 3.63274 | 0.00439 | 3.52233 | 0.00453 | 3.48235 | 0.00458
| 7088 | 3.20575 | 0.00498 | 4.02204 | 0.00397 | 3.08331 | 0.00518 | 3.63274 | 0.00439 | 3.52233 | 0.00453 | 3.48236 | 0.00458
| 7092 | 3.20575 | 0.00498 | 4.02204 | 0.00397 | 3.08331 | 0.00518 | 3.63274 | 0.0044 | 3.52233 | 0.00453 | 3.48236 | 0.00459
| 7096 | 3.20575 | 0.00498 | 4.02204 | 0.00397 | 3.08331 | 0.00518 | 3.63274 | 0.0044 | 3.52233 | 0.00454 | 3.48236 | 0.00459
| 7100 | 3.20575 | 0.00499 | 4.02204 | 0.00397 | 3.08332 | 0.00518 | 3.63274 | 0.0044 | 3.52233 | 0.00454 | 3.48236 | 0.00459
| 7104 | 3.20575 | 0.00499 | 4.02204 | 0.00398 | 3.08332 | 0.00519 | 3.63274 | 0.0044 | 3.52233 | 0.00454 | 3.48236 | 0.00459
| 7108 | 3.20575 | 0.00499 | 4.02204 | 0.00398 | 3.08332 | 0.00519 | 3.63275 | 0.0044 | 3.52233 | 0.00454 | 3.48236 | 0.00459
| 7112 | 3.20575 | 0.00499 | 4.02204 | 0.00398 | 3.08332 | 0.00519 | 3.63275 | 0.00441 | 3.52234 | 0.00454 | 3.48236 | 0.0046
| 7116 | 3.20575 | 0.005 | 4.02205 | 0.00398 | 3.08332 | 0.00519 | 3.63275 | 0.00441 | 3.52234 | 0.00455 | 3.48236 | 0.0046
| 7120 | 3.20576 | 0.005 | 4.02205 | 0.00398 | 3.08332 | 0.0052 | 3.63275 | 0.00441 | 3.52234 | 0.00455 | 3.48236 | 0.0046
| 7124 | 3.20576 | 0.005 | 4.02205 | 0.00399 | 3.08332 | 0.0052 | 3.63275 | 0.00441 | 3.52234 | 0.00455 | 3.48237 | 0.0046
| 7128 | 3.20576 | 0.005 | 4.02205 | 0.00399 | 3.08332 | 0.0052 | 3.63275 | 0.00442 | 3.52234 | 0.00455 | 3.48237 | 0.00461
| 7132 | 3.20576 | 0.00501 | 4.02205 | 0.00399 | 3.08333 | 0.0052 | 3.63275 | 0.00442 | 3.52234 | 0.00456 | 3.48237 | 0.00461
| 7136 | 3.20576 | 0.00501 | 4.02205 | 0.00399 | 3.08333 | 0.00521 | 3.63275 | 0.00442 | 3.52234 | 0.00456 | 3.48237 | 0.00461
| 7140 | 3.20576 | 0.00501 | 4.02205 | 0.00399 | 3.08333 | 0.00521 | 3.63275 | 0.00442 | 3.52234 | 0.00456 | 3.48237 | 0.00461
| 7144 | 3.20576 | 0.00501 | 4.02205 | 0.004 | 3.08333 | 0.00521 | 3.63276 | 0.00442 | 3.52234 | 0.00456 | 3.48237 | 0.00461
| 7148 | 3.20576 | 0.00502 | 4.02205 | 0.004 | 3.08333 | 0.00521 | 3.63276 | 0.00443 | 3.52235 | 0.00456 | 3.48237 | 0.00462
| 7152 | 3.20577 | 0.00502 | 4.02205 | 0.004 | 3.08333 | 0.00522 | 3.63276 | 0.00443 | 3.52235 | 0.00457 | 3.48237 | 0.00462
| 7156 | 3.20577 | 0.00502 | 4.02206 | 0.004 | 3.08333 | 0.00522 | 3.63276 | 0.00443 | 3.52235 | 0.00457 | 3.48237 | 0.00462
| 7160 | 3.20577 | 0.00502 | 4.02206 | 0.004 | 3.08333 | 0.00522 | 3.63276 | 0.00443 | 3.52235 | 0.00457 | 3.48238 | 0.00462
| 7164 | 3.20577 | 0.00503 | 4.02206 | 0.00401 | 3.08334 | 0.00522 | 3.63276 | 0.00443 | 3.52235 | 0.00457 | 3.48238 | 0.00463
| 7168 | 3.20577 | 0.00503 | 4.02206 | 0.00401 | 3.08334 | 0.00523 | 3.63276 | 0.00444 | 3.52235 | 0.00458 | 3.48238 | 0.00463
| 7172 | 3.20577 | 0.00503 | 4.02206 | 0.00401 | 3.08334 | 0.00523 | 3.63276 | 0.00444 | 3.52235 | 0.00458 | 3.48238 | 0.00463
| 7176 | 3.20577 | 0.00503 | 4.02206 | 0.00401 | 3.08334 | 0.00523 | 3.63276 | 0.00444 | 3.52235 | 0.00458 | 3.48238 | 0.00463
| 7180 | 3.20577 | 0.00504 | 4.02206 | 0.00401 | 3.08334 | 0.00524 | 3.63276 | 0.00444 | 3.52235 | 0.00458 | 3.48238 | 0.00464
| 7184 | 3.20578 | 0.00504 | 4.02206 | 0.00402 | 3.08334 | 0.00524 | 3.63277 | 0.00445 | 3.52236 | 0.00458 | 3.48238 | 0.00464
| 7188 | 3.20578 | 0.00504 | 4.02206 | 0.00402 | 3.08334 | 0.00524 | 3.63277 | 0.00445 | 3.52236 | 0.00459 | 3.48238 | 0.00464
| 7192 | 3.20578 | 0.00504 | 4.02206 | 0.00402 | 3.08334 | 0.00524 | 3.63277 | 0.00445 | 3.52236 | 0.00459 | 3.48239 | 0.00464
| 7196 | 3.20578 | 0.00505 | 4.02207 | 0.00402 | 3.08335 | 0.00525 | 3.63277 | 0.00445 | 3.52236 | 0.00459 | 3.48239 | 0.00464
| 7200 | 3.20578 | 0.00505 | 4.02207 | 0.00402 | 3.08335 | 0.00525 | 3.63277 | 0.00445 | 3.52236 | 0.00459 | 3.48239 | 0.00465
| 7204 | 3.20578 | 0.00505 | 4.02207 | 0.00403 | 3.08335 | 0.00525 | 3.63277 | 0.00446 | 3.52236 | 0.0046 | 3.48239 | 0.00465
| 7208 | 3.20578 | 0.00505 | 4.02207 | 0.00403 | 3.08335 | 0.00525 | 3.63277 | 0.00446 | 3.52236 | 0.0046 | 3.48239 | 0.00465
| 7212 | 3.20578 | 0.00505 | 4.02207 | 0.00403 | 3.08335 | 0.00526 | 3.63277 | 0.00446 | 3.52236 | 0.0046 | 3.48239 | 0.00465
| 7216 | 3.20578 | 0.00506 | 4.02207 | 0.00403 | 3.08335 | 0.00526 | 3.63277 | 0.00446 | 3.52236 | 0.0046 | 3.48239 | 0.00466
| 7220 | 3.20579 | 0.00506 | 4.02207 | 0.00403 | 3.08335 | 0.00526 | 3.63278 | 0.00447 | 3.52237 | 0.00461 | 3.48239 | 0.00466
| 7224 | 3.20579 | 0.00506 | 4.02207 | 0.00403 | 3.08335 | 0.00526 | 3.63278 | 0.00447 | 3.52237 | 0.00461 | 3.48239 | 0.00466
| 7228 | 3.20579 | 0.00506 | 4.02207 | 0.00404 | 3.08336 | 0.00527 | 3.63278 | 0.00447 | 3.52237 | 0.00461 | 3.4824 | 0.00466
| 7232 | 3.20579 | 0.00507 | 4.02207 | 0.00404 | 3.08336 | 0.00527 | 3.63278 | 0.00447 | 3.52237 | 0.00461 | 3.4824 | 0.00466
| 7236 | 3.20579 | 0.00507 | 4.02207 | 0.00404 | 3.08336 | 0.00527 | 3.63278 | 0.00447 | 3.52237 | 0.00461 | 3.4824 | 0.00467
| 7240 | 3.20579 | 0.00507 | 4.02208 | 0.00404 | 3.08336 | 0.00527 | 3.63278 | 0.00448 | 3.52237 | 0.00462 | 3.4824 | 0.00467
| 7244 | 3.20579 | 0.00507 | 4.02208 | 0.00404 | 3.08336 | 0.00528 | 3.63278 | 0.00448 | 3.52237 | 0.00462 | 3.4824 | 0.00467
| 7248 | 3.20579 | 0.00508 | 4.02208 | 0.00405 | 3.08336 | 0.00528 | 3.63278 | 0.00448 | 3.52237 | 0.00462 | 3.4824 | 0.00467
| 7252 | 3.2058 | 0.00508 | 4.02208 | 0.00405 | 3.08336 | 0.00528 | 3.63278 | 0.00448 | 3.52237 | 0.00462 | 3.4824 | 0.00468
| 7256 | 3.2058 | 0.00508 | 4.02208 | 0.00405 | 3.08336 | 0.00528 | 3.63279 | 0.00448 | 3.52238 | 0.00463 | 3.4824 | 0.00468
| 7260 | 3.2058 | 0.00508 | 4.02208 | 0.00405 | 3.08337 | 0.00529 | 3.63279 | 0.00449 | 3.52238 | 0.00463 | 3.4824 | 0.00468
| 7264 | 3.2058 | 0.00509 | 4.02208 | 0.00405 | 3.08337 | 0.00529 | 3.63279 | 0.00449 | 3.52238 | 0.00463 | 3.48241 | 0.00468
| 7268 | 3.2058 | 0.00509 | 4.02208 | 0.00406 | 3.08337 | 0.00529 | 3.63279 | 0.00449 | 3.52238 | 0.00463 | 3.48241 | 0.00469
| 7272 | 3.2058 | 0.00509 | 4.02208 | 0.00406 | 3.08337 | 0.00529 | 3.63279 | 0.00449 | 3.52238 | 0.00463 | 3.48241 | 0.00469
| 7276 | 3.2058 | 0.00509 | 4.02208 | 0.00406 | 3.08337 | 0.0053 | 3.63279 | 0.0045 | 3.52238 | 0.00464 | 3.48241 | 0.00469
| 7280 | 3.2058 | 0.0051 | 4.02209 | 0.00406 | 3.08337 | 0.0053 | 3.63279 | 0.0045 | 3.52238 | 0.00464 | 3.48241 | 0.00469
| 7284 | 3.20581 | 0.0051 | 4.02209 | 0.00406 | 3.08337 | 0.0053 | 3.63279 | 0.0045 | 3.52238 | 0.00464 | 3.48241 | 0.00469
| 7288 | 3.20581 | 0.0051 | 4.02209 | 0.00407 | 3.08337 | 0.0053 | 3.63279 | 0.0045 | 3.52238 | 0.00464 | 3.48241 | 0.0047
| 7292 | 3.20581 | 0.0051 | 4.02209 | 0.00407 | 3.08338 | 0.00531 | 3.6328 | 0.0045 | 3.52239 | 0.00465 | 3.48241 | 0.0047
| 7296 | 3.20581 | 0.00511 | 4.02209 | 0.00407 | 3.08338 | 0.00531 | 3.6328 | 0.00451 | 3.52239 | 0.00465 | 3.48241 | 0.0047
| 7300 | 3.20581 | 0.00511 | 4.02209 | 0.00407 | 3.08338 | 0.00531 | 3.6328 | 0.00451 | 3.52239 | 0.00465 | 3.48242 | 0.0047
| 7304 | 3.20581 | 0.00511 | 4.02209 | 0.00407 | 3.08338 | 0.00531 | 3.6328 | 0.00451 | 3.52239 | 0.00465 | 3.48242 | 0.00471
| 7308 | 3.20581 | 0.00511 | 4.02209 | 0.00408 | 3.08338 | 0.00532 | 3.6328 | 0.00451 | 3.52239 | 0.00465 | 3.48242 | 0.00471
| 7312 | 3.20581 | 0.00512 | 4.02209 | 0.00408 | 3.08338 | 0.00532 | 3.6328 | 0.00451 | 3.52239 | 0.00466 | 3.48242 | 0.00471
| 7316 | 3.20582 | 0.00512 | 4.02209 | 0.00408 | 3.08338 | 0.00532 | 3.6328 | 0.00452 | 3.52239 | 0.00466 | 3.48242 | 0.00471
| 7320 | 3.20582 | 0.00512 | 4.0221 | 0.00408 | 3.08339 | 0.00532 | 3.6328 | 0.00452 | 3.52239 | 0.00466 | 3.48242 | 0.00471
| 7324 | 3.20582 | 0.00512 | 4.0221 | 0.00408 | 3.08339 | 0.00533 | 3.6328 | 0.00452 | 3.52239 | 0.00466 | 3.48242 | 0.00472
| 7328 | 3.20582 | 0.00513 | 4.0221 | 0.00409 | 3.08339 | 0.00533 | 3.6328 | 0.00452 | 3.5224 | 0.00467 | 3.48242 | 0.00472
| 7332 | 3.20582 | 0.00513 | 4.0221 | 0.00409 | 3.08339 | 0.00533 | 3.63281 | 0.00453 | 3.5224 | 0.00467 | 3.48242 | 0.00472
| 7336 | 3.20582 | 0.00513 | 4.0221 | 0.00409 | 3.08339 | 0.00533 | 3.63281 | 0.00453 | 3.5224 | 0.00467 | 3.48243 | 0.00472
| 7340 | 3.20582 | 0.00513 | 4.0221 | 0.00409 | 3.08339 | 0.00534 | 3.63281 | 0.00453 | 3.5224 | 0.00467 | 3.48243 | 0.00473
| 7344 | 3.20582 | 0.00514 | 4.0221 | 0.00409 | 3.08339 | 0.00534 | 3.63281 | 0.00453 | 3.5224 | 0.00467 | 3.48243 | 0.00473
| 7348 | 3.20583 | 0.00514 | 4.0221 | 0.0041 | 3.08339 | 0.00534 | 3.63281 | 0.00453 | 3.5224 | 0.00468 | 3.48243 | 0.00473
| 7352 | 3.20583 | 0.00514 | 4.0221 | 0.0041 | 3.0834 | 0.00534 | 3.63281 | 0.00454 | 3.5224 | 0.00468 | 3.48243 | 0.00473
| 7356 | 3.20583 | 0.00514 | 4.0221 | 0.0041 | 3.0834 | 0.00535 | 3.63281 | 0.00454 | 3.5224 | 0.00468 | 3.48243 | 0.00473
| 7360 | 3.20583 | 0.00515 | 4.02211 | 0.0041 | 3.0834 | 0.00535 | 3.63281 | 0.00454 | 3.5224 | 0.00468 | 3.48243 | 0.00474
| 7364 | 3.20583 | 0.00515 | 4.02211 | 0.0041 | 3.0834 | 0.00535 | 3.63281 | 0.00454 | 3.52241 | 0.00469 | 3.48243 | 0.00474
| 7368 | 3.20583 | 0.00515 | 4.02211 | 0.00411 | 3.0834 | 0.00535 | 3.63282 | 0.00454 | 3.52241 | 0.00469 | 3.48243 | 0.00474
| 7372 | 3.20583 | 0.00515 | 4.02211 | 0.00411 | 3.0834 | 0.00536 | 3.63282 | 0.00455 | 3.52241 | 0.00469 | 3.48244 | 0.00474
| 7376 | 3.20583 | 0.00516 | 4.02211 | 0.00411 | 3.0834 | 0.00536 | 3.63282 | 0.00455 | 3.52241 | 0.00469 | 3.48244 | 0.00475
| 7380 | 3.20584 | 0.00516 | 4.02211 | 0.00411 | 3.0834 | 0.00536 | 3.63282 | 0.00455 | 3.52241 | 0.00469 | 3.48244 | 0.00475
| 7384 | 3.20584 | 0.00516 | 4.02211 | 0.00411 | 3.08341 | 0.00536 | 3.63282 | 0.00455 | 3.52241 | 0.0047 | 3.48244 | 0.00475
| 7388 | 3.20584 | 0.00516 | 4.02211 | 0.00411 | 3.08341 | 0.00537 | 3.63282 | 0.00456 | 3.52241 | 0.0047 | 3.48244 | 0.00475
| 7392 | 3.20584 | 0.00516 | 4.02211 | 0.00412 | 3.08341 | 0.00537 | 3.63282 | 0.00456 | 3.52241 | 0.0047 | 3.48244 | 0.00475
| 7396 | 3.20584 | 0.00517 | 4.02211 | 0.00412 | 3.08341 | 0.00537 | 3.63282 | 0.00456 | 3.52242 | 0.0047 | 3.48244 | 0.00476
| 7400 | 3.20584 | 0.00517 | 4.02212 | 0.00412 | 3.08341 | 0.00537 | 3.63282 | 0.00456 | 3.52242 | 0.00471 | 3.48244 | 0.00476
| 7404 | 3.20584 | 0.00517 | 4.02212 | 0.00412 | 3.08341 | 0.00538 | 3.63283 | 0.00456 | 3.52242 | 0.00471 | 3.48245 | 0.00476
| 7408 | 3.20584 | 0.00517 | 4.02212 | 0.00412 | 3.08341 | 0.00538 | 3.63283 | 0.00457 | 3.52242 | 0.00471 | 3.48245 | 0.00476
| 7412 | 3.20585 | 0.00518 | 4.02212 | 0.00413 | 3.08341 | 0.00538 | 3.63283 | 0.00457 | 3.52242 | 0.00471 | 3.48245 | 0.00477
| 7416 | 3.20585 | 0.00518 | 4.02212 | 0.00413 | 3.08342 | 0.00539 | 3.63283 | 0.00457 | 3.52242 | 0.00471 | 3.48245 | 0.00477
| 7420 | 3.20585 | 0.00518 | 4.02212 | 0.00413 | 3.08342 | 0.00539 | 3.63283 | 0.00457 | 3.52242 | 0.00472 | 3.48245 | 0.00477
| 7424 | 3.20585 | 0.00518 | 4.02212 | 0.00413 | 3.08342 | 0.00539 | 3.63283 | 0.00457 | 3.52242 | 0.00472 | 3.48245 | 0.00477
| 7428 | 3.20585 | 0.00519 | 4.02212 | 0.00413 | 3.08342 | 0.00539 | 3.63283 | 0.00458 | 3.52242 | 0.00472 | 3.48245 | 0.00477
| 7432 | 3.20585 | 0.00519 | 4.02212 | 0.00414 | 3.08342 | 0.0054 | 3.63283 | 0.00458 | 3.52243 | 0.00472 | 3.48245 | 0.00478
| 7436 | 3.20585 | 0.00519 | 4.02212 | 0.00414 | 3.08342 | 0.0054 | 3.63283 | 0.00458 | 3.52243 | 0.00472 | 3.48245 | 0.00478
| 7440 | 3.20585 | 0.00519 | 4.02213 | 0.00414 | 3.08342 | 0.0054 | 3.63284 | 0.00458 | 3.52243 | 0.00473 | 3.48246 | 0.00478
| 7444 | 3.20586 | 0.0052 | 4.02213 | 0.00414 | 3.08343 | 0.0054 | 3.63284 | 0.00459 | 3.52243 | 0.00473 | 3.48246 | 0.00478
| 7448 | 3.20586 | 0.0052 | 4.02213 | 0.00414 | 3.08343 | 0.00541 | 3.63284 | 0.00459 | 3.52243 | 0.00473 | 3.48246 | 0.00479
| 7452 | 3.20586 | 0.0052 | 4.02213 | 0.00415 | 3.08343 | 0.00541 | 3.63284 | 0.00459 | 3.52243 | 0.00473 | 3.48246 | 0.00479
| 7456 | 3.20586 | 0.0052 | 4.02213 | 0.00415 | 3.08343 | 0.00541 | 3.63284 | 0.00459 | 3.52243 | 0.00474 | 3.48246 | 0.00479
| 7460 | 3.20586 | 0.00521 | 4.02213 | 0.00415 | 3.08343 | 0.00541 | 3.63284 | 0.00459 | 3.52243 | 0.00474 | 3.48246 | 0.00479
| 7464 | 3.20586 | 0.00521 | 4.02213 | 0.00415 | 3.08343 | 0.00542 | 3.63284 | 0.0046 | 3.52243 | 0.00474 | 3.48246 | 0.00479
| 7468 | 3.20586 | 0.00521 | 4.02213 | 0.00415 | 3.08343 | 0.00542 | 3.63284 | 0.0046 | 3.52244 | 0.00474 | 3.48246 | 0.0048
| 7472 | 3.20586 | 0.00521 | 4.02213 | 0.00416 | 3.08343 | 0.00542 | 3.63284 | 0.0046 | 3.52244 | 0.00474 | 3.48246 | 0.0048
| 7476 | 3.20587 | 0.00522 | 4.02213 | 0.00416 | 3.08344 | 0.00542 | 3.63285 | 0.0046 | 3.52244 | 0.00475 | 3.48247 | 0.0048
| 7480 | 3.20587 | 0.00522 | 4.02214 | 0.00416 | 3.08344 | 0.00543 | 3.63285 | 0.0046 | 3.52244 | 0.00475 | 3.48247 | 0.0048
| 7484 | 3.20587 | 0.00522 | 4.02214 | 0.00416 | 3.08344 | 0.00543 | 3.63285 | 0.00461 | 3.52244 | 0.00475 | 3.48247 | 0.00481
| 7488 | 3.20587 | 0.00522 | 4.02214 | 0.00416 | 3.08344 | 0.00543 | 3.63285 | 0.00461 | 3.52244 | 0.00475 | 3.48247 | 0.00481
| 7492 | 3.20587 | 0.00523 | 4.02214 | 0.00416 | 3.08344 | 0.00543 | 3.63285 | 0.00461 | 3.52244 | 0.00476 | 3.48247 | 0.00481
| 7496 | 3.20587 | 0.00523 | 4.02214 | 0.00417 | 3.08344 | 0.00544 | 3.63285 | 0.00461 | 3.52244 | 0.00476 | 3.48247 | 0.00481
| 7500 | 3.20587 | 0.00523 | 4.02214 | 0.00417 | 3.08344 | 0.00544 | 3.63285 | 0.00462 | 3.52244 | 0.00476 | 3.48247 | 0.00481
| 7504 | 3.20587 | 0.00523 | 4.02214 | 0.00417 | 3.08344 | 0.00544 | 3.63285 | 0.00462 | 3.52245 | 0.00476 | 3.48247 | 0.00482
| 7508 | 3.20588 | 0.00524 | 4.02214 | 0.00417 | 3.08345 | 0.00544 | 3.63285 | 0.00462 | 3.52245 | 0.00476 | 3.48248 | 0.00482
| 7512 | 3.20588 | 0.00524 | 4.02214 | 0.00417 | 3.08345 | 0.00545 | 3.63286 | 0.00462 | 3.52245 | 0.00477 | 3.48248 | 0.00482
| 7516 | 3.20588 | 0.00524 | 4.02214 | 0.00418 | 3.08345 | 0.00545 | 3.63286 | 0.00462 | 3.52245 | 0.00477 | 3.48248 | 0.00482
| 7520 | 3.20588 | 0.00524 | 4.02215 | 0.00418 | 3.08345 | 0.00545 | 3.63286 | 0.00463 | 3.52245 | 0.00477 | 3.48248 | 0.00483
| 7524 | 3.20588 | 0.00524 | 4.02215 | 0.00418 | 3.08345 | 0.00545 | 3.63286 | 0.00463 | 3.52245 | 0.00477 | 3.48248 | 0.00483
| 7528 | 3.20588 | 0.00525 | 4.02215 | 0.00418 | 3.08345 | 0.00546 | 3.63286 | 0.00463 | 3.52245 | 0.00478 | 3.48248 | 0.00483
| 7532 | 3.20588 | 0.00525 | 4.02215 | 0.00418 | 3.08345 | 0.00546 | 3.63286 | 0.00463 | 3.52245 | 0.00478 | 3.48248 | 0.00483
| 7536 | 3.20588 | 0.00525 | 4.02215 | 0.00419 | 3.08346 | 0.00546 | 3.63286 | 0.00463 | 3.52245 | 0.00478 | 3.48248 | 0.00483
| 7540 | 3.20589 | 0.00525 | 4.02215 | 0.00419 | 3.08346 | 0.00546 | 3.63286 | 0.00464 | 3.52246 | 0.00478 | 3.48248 | 0.00484
| 7544 | 3.20589 | 0.00526 | 4.02215 | 0.00419 | 3.08346 | 0.00547 | 3.63286 | 0.00464 | 3.52246 | 0.00478 | 3.48249 | 0.00484
| 7548 | 3.20589 | 0.00526 | 4.02215 | 0.00419 | 3.08346 | 0.00547 | 3.63287 | 0.00464 | 3.52246 | 0.00479 | 3.48249 | 0.00484
| 7552 | 3.20589 | 0.00526 | 4.02215 | 0.00419 | 3.08346 | 0.00547 | 3.63287 | 0.00464 | 3.52246 | 0.00479 | 3.48249 | 0.00484
| 7556 | 3.20589 | 0.00526 | 4.02215 | 0.0042 | 3.08346 | 0.00547 | 3.63287 | 0.00465 | 3.52246 | 0.00479 | 3.48249 | 0.00485
| 7560 | 3.20589 | 0.00527 | 4.02216 | 0.0042 | 3.08346 | 0.00548 | 3.63287 | 0.00465 | 3.52246 | 0.00479 | 3.48249 | 0.00485
| 7564 | 3.20589 | 0.00527 | 4.02216 | 0.0042 | 3.08346 | 0.00548 | 3.63287 | 0.00465 | 3.52246 | 0.0048 | 3.48249 | 0.00485
| 7568 | 3.20589 | 0.00527 | 4.02216 | 0.0042 | 3.08347 | 0.00548 | 3.63287 | 0.00465 | 3.52246 | 0.0048 | 3.48249 | 0.00485
| 7572 | 3.2059 | 0.00527 | 4.02216 | 0.0042 | 3.08347 | 0.00548 | 3.63287 | 0.00465 | 3.52247 | 0.0048 | 3.48249 | 0.00485
| 7576 | 3.2059 | 0.00528 | 4.02216 | 0.00421 | 3.08347 | 0.00549 | 3.63287 | 0.00466 | 3.52247 | 0.0048 | 3.48249 | 0.00486
| 7580 | 3.2059 | 0.00528 | 4.02216 | 0.00421 | 3.08347 | 0.00549 | 3.63287 | 0.00466 | 3.52247 | 0.0048 | 3.4825 | 0.00486
| 7584 | 3.2059 | 0.00528 | 4.02216 | 0.00421 | 3.08347 | 0.00549 | 3.63288 | 0.00466 | 3.52247 | 0.00481 | 3.4825 | 0.00486
| 7588 | 3.2059 | 0.00528 | 4.02216 | 0.00421 | 3.08347 | 0.00549 | 3.63288 | 0.00466 | 3.52247 | 0.00481 | 3.4825 | 0.00486
| 7592 | 3.2059 | 0.00529 | 4.02216 | 0.00421 | 3.08347 | 0.0055 | 3.63288 | 0.00466 | 3.52247 | 0.00481 | 3.4825 | 0.00487
| 7596 | 3.2059 | 0.00529 | 4.02216 | 0.00421 | 3.08347 | 0.0055 | 3.63288 | 0.00467 | 3.52247 | 0.00481 | 3.4825 | 0.00487
| 7600 | 3.2059 | 0.00529 | 4.02217 | 0.00422 | 3.08348 | 0.0055 | 3.63288 | 0.00467 | 3.52247 | 0.00482 | 3.4825 | 0.00487
| 7604 | 3.20591 | 0.00529 | 4.02217 | 0.00422 | 3.08348 | 0.0055 | 3.63288 | 0.00467 | 3.52247 | 0.00482 | 3.4825 | 0.00487
| 7608 | 3.20591 | 0.0053 | 4.02217 | 0.00422 | 3.08348 | 0.00551 | 3.63288 | 0.00467 | 3.52248 | 0.00482 | 3.4825 | 0.00487
| 7612 | 3.20591 | 0.0053 | 4.02217 | 0.00422 | 3.08348 | 0.00551 | 3.63288 | 0.00468 | 3.52248 | 0.00482 | 3.48251 | 0.00488
| 7616 | 3.20591 | 0.0053 | 4.02217 | 0.00422 | 3.08348 | 0.00551 | 3.63288 | 0.00468 | 3.52248 | 0.00482 | 3.48251 | 0.00488
| 7620 | 3.20591 | 0.0053 | 4.02217 | 0.00423 | 3.08348 | 0.00551 | 3.63289 | 0.00468 | 3.52248 | 0.00483 | 3.48251 | 0.00488
| 7624 | 3.20591 | 0.0053 | 4.02217 | 0.00423 | 3.08348 | 0.00552 | 3.63289 | 0.00468 | 3.52248 | 0.00483 | 3.48251 | 0.00488
| 7628 | 3.20591 | 0.00531 | 4.02217 | 0.00423 | 3.08349 | 0.00552 | 3.63289 | 0.00468 | 3.52248 | 0.00483 | 3.48251 | 0.00489
| 7632 | 3.20591 | 0.00531 | 4.02217 | 0.00423 | 3.08349 | 0.00552 | 3.63289 | 0.00469 | 3.52248 | 0.00483 | 3.48251 | 0.00489
| 7636 | 3.20592 | 0.00531 | 4.02217 | 0.00423 | 3.08349 | 0.00552 | 3.63289 | 0.00469 | 3.52248 | 0.00483 | 3.48251 | 0.00489
| 7640 | 3.20592 | 0.00531 | 4.02218 | 0.00424 | 3.08349 | 0.00553 | 3.63289 | 0.00469 | 3.52248 | 0.00484 | 3.48251 | 0.00489
| 7644 | 3.20592 | 0.00532 | 4.02218 | 0.00424 | 3.08349 | 0.00553 | 3.63289 | 0.00469 | 3.52249 | 0.00484 | 3.48251 | 0.00489
| 7648 | 3.20592 | 0.00532 | 4.02218 | 0.00424 | 3.08349 | 0.00553 | 3.63289 | 0.00469 | 3.52249 | 0.00484 | 3.48252 | 0.0049
| 7652 | 3.20592 | 0.00532 | 4.02218 | 0.00424 | 3.08349 | 0.00553 | 3.63289 | 0.0047 | 3.52249 | 0.00484 | 3.48252 | 0.0049
| 7656 | 3.20592 | 0.00532 | 4.02218 | 0.00424 | 3.08349 | 0.00554 | 3.6329 | 0.0047 | 3.52249 | 0.00485 | 3.48252 | 0.0049
| 7660 | 3.20592 | 0.00533 | 4.02218 | 0.00425 | 3.0835 | 0.00554 | 3.6329 | 0.0047 | 3.52249 | 0.00485 | 3.48252 | 0.0049
| 7664 | 3.20592 | 0.00533 | 4.02218 | 0.00425 | 3.0835 | 0.00554 | 3.6329 | 0.0047 | 3.52249 | 0.00485 | 3.48252 | 0.00491
| 7668 | 3.20593 | 0.00533 | 4.02218 | 0.00425 | 3.0835 | 0.00554 | 3.6329 | 0.0047 | 3.52249 | 0.00485 | 3.48252 | 0.00491
| 7672 | 3.20593 | 0.00533 | 4.02218 | 0.00425 | 3.0835 | 0.00555 | 3.6329 | 0.00471 | 3.52249 | 0.00485 | 3.48252 | 0.00491
| 7676 | 3.20593 | 0.00534 | 4.02218 | 0.00425 | 3.0835 | 0.00555 | 3.6329 | 0.00471 | 3.5225 | 0.00486 | 3.48252 | 0.00491
| 7680 | 3.20593 | 0.00534 | 4.02219 | 0.00426 | 3.0835 | 0.00555 | 3.6329 | 0.00471 | 3.5225 | 0.00486 | 3.48253 | 0.00491
| 7684 | 3.20593 | 0.00534 | 4.02219 | 0.00426 | 3.0835 | 0.00555 | 3.6329 | 0.00471 | 3.5225 | 0.00486 | 3.48253 | 0.00492
| 7688 | 3.20593 | 0.00534 | 4.02219 | 0.00426 | 3.08351 | 0.00556 | 3.6329 | 0.00472 | 3.5225 | 0.00486 | 3.48253 | 0.00492
| 7692 | 3.20593 | 0.00535 | 4.02219 | 0.00426 | 3.08351 | 0.00556 | 3.63291 | 0.00472 | 3.5225 | 0.00487 | 3.48253 | 0.00492
| 7696 | 3.20593 | 0.00535 | 4.02219 | 0.00426 | 3.08351 | 0.00556 | 3.63291 | 0.00472 | 3.5225 | 0.00487 | 3.48253 | 0.00492
| 7700 | 3.20594 | 0.00535 | 4.02219 | 0.00426 | 3.08351 | 0.00556 | 3.63291 | 0.00472 | 3.5225 | 0.00487 | 3.48253 | 0.00493
| 7704 | 3.20594 | 0.00535 | 4.02219 | 0.00427 | 3.08351 | 0.00557 | 3.63291 | 0.00472 | 3.5225 | 0.00487 | 3.48253 | 0.00493
| 7708 | 3.20594 | 0.00536 | 4.02219 | 0.00427 | 3.08351 | 0.00557 | 3.63291 | 0.00473 | 3.5225 | 0.00487 | 3.48253 | 0.00493
| 7712 | 3.20594 | 0.00536 | 4.02219 | 0.00427 | 3.08351 | 0.00557 | 3.63291 | 0.00473 | 3.52251 | 0.00488 | 3.48253 | 0.00493
| 7716 | 3.20594 | 0.00536 | 4.02219 | 0.00427 | 3.08351 | 0.00557 | 3.63291 | 0.00473 | 3.52251 | 0.00488 | 3.48254 | 0.00493
| 7720 | 3.20594 | 0.00536 | 4.0222 | 0.00427 | 3.08352 | 0.00558 | 3.63291 | 0.00473 | 3.52251 | 0.00488 | 3.48254 | 0.00494
| 7724 | 3.20594 | 0.00536 | 4.0222 | 0.00428 | 3.08352 | 0.00558 | 3.63291 | 0.00473 | 3.52251 | 0.00488 | 3.48254 | 0.00494
| 7728 | 3.20595 | 0.00537 | 4.0222 | 0.00428 | 3.08352 | 0.00558 | 3.63292 | 0.00474 | 3.52251 | 0.00488 | 3.48254 | 0.00494
| 7732 | 3.20595 | 0.00537 | 4.0222 | 0.00428 | 3.08352 | 0.00558 | 3.63292 | 0.00474 | 3.52251 | 0.00489 | 3.48254 | 0.00494
| 7736 | 3.20595 | 0.00537 | 4.0222 | 0.00428 | 3.08352 | 0.00559 | 3.63292 | 0.00474 | 3.52251 | 0.00489 | 3.48254 | 0.00495
| 7740 | 3.20595 | 0.00537 | 4.0222 | 0.00428 | 3.08352 | 0.00559 | 3.63292 | 0.00474 | 3.52251 | 0.00489 | 3.48254 | 0.00495
| 7744 | 3.20595 | 0.00538 | 4.0222 | 0.00429 | 3.08352 | 0.00559 | 3.63292 | 0.00474 | 3.52252 | 0.00489 | 3.48254 | 0.00495
| 7748 | 3.20595 | 0.00538 | 4.0222 | 0.00429 | 3.08353 | 0.00559 | 3.63292 | 0.00475 | 3.52252 | 0.0049 | 3.48255 | 0.00495
| 7752 | 3.20595 | 0.00538 | 4.0222 | 0.00429 | 3.08353 | 0.0056 | 3.63292 | 0.00475 | 3.52252 | 0.0049 | 3.48255 | 0.00495
| 7756 | 3.20595 | 0.00538 | 4.0222 | 0.00429 | 3.08353 | 0.0056 | 3.63292 | 0.00475 | 3.52252 | 0.0049 | 3.48255 | 0.00496
| 7760 | 3.20596 | 0.00539 | 4.02221 | 0.00429 | 3.08353 | 0.0056 | 3.63292 | 0.00475 | 3.52252 | 0.0049 | 3.48255 | 0.00496
| 7764 | 3.20596 | 0.00539 | 4.02221 | 0.0043 | 3.08353 | 0.0056 | 3.63293 | 0.00476 | 3.52252 | 0.0049 | 3.48255 | 0.00496
| 7768 | 3.20596 | 0.00539 | 4.02221 | 0.0043 | 3.08353 | 0.00561 | 3.63293 | 0.00476 | 3.52252 | 0.00491 | 3.48255 | 0.00496
| 7772 | 3.20596 | 0.00539 | 4.02221 | 0.0043 | 3.08353 | 0.00561 | 3.63293 | 0.00476 | 3.52252 | 0.00491 | 3.48255 | 0.00496
| 7776 | 3.20596 | 0.0054 | 4.02221 | 0.0043 | 3.08353 | 0.00561 | 3.63293 | 0.00476 | 3.52252 | 0.00491 | 3.48255 | 0.00497
| 7780 | 3.20596 | 0.0054 | 4.02221 | 0.0043 | 3.08354 | 0.00561 | 3.63293 | 0.00476 | 3.52253 | 0.00491 | 3.48255 | 0.00497
| 7784 | 3.20596 | 0.0054 | 4.02221 | 0.0043 | 3.08354 | 0.00561 | 3.63293 | 0.00477 | 3.52253 | 0.00492 | 3.48256 | 0.00497
| 7788 | 3.20596 | 0.0054 | 4.02221 | 0.00431 | 3.08354 | 0.00562 | 3.63293 | 0.00477 | 3.52253 | 0.00492 | 3.48256 | 0.00497
| 7792 | 3.20597 | 0.00541 | 4.02221 | 0.00431 | 3.08354 | 0.00562 | 3.63293 | 0.00477 | 3.52253 | 0.00492 | 3.48256 | 0.00498
| 7796 | 3.20597 | 0.00541 | 4.02221 | 0.00431 | 3.08354 | 0.00562 | 3.63294 | 0.00477 | 3.52253 | 0.00492 | 3.48256 | 0.00498
| 7800 | 3.20597 | 0.00541 | 4.02222 | 0.00431 | 3.08354 | 0.00562 | 3.63294 | 0.00477 | 3.52253 | 0.00492 | 3.48256 | 0.00498
| 7804 | 3.20597 | 0.00541 | 4.02222 | 0.00431 | 3.08354 | 0.00563 | 3.63294 | 0.00478 | 3.52253 | 0.00493 | 3.48256 | 0.00498
| 7808 | 3.20597 | 0.00541 | 4.02222 | 0.00432 | 3.08355 | 0.00563 | 3.63294 | 0.00478 | 3.52253 | 0.00493 | 3.48256 | 0.00498
| 7812 | 3.20597 | 0.00542 | 4.02222 | 0.00432 | 3.08355 | 0.00563 | 3.63294 | 0.00478 | 3.52253 | 0.00493 | 3.48256 | 0.00499
| 7816 | 3.20597 | 0.00542 | 4.02222 | 0.00432 | 3.08355 | 0.00563 | 3.63294 | 0.00478 | 3.52254 | 0.00493 | 3.48257 | 0.00499
| 7820 | 3.20597 | 0.00542 | 4.02222 | 0.00432 | 3.08355 | 0.00564 | 3.63294 | 0.00478 | 3.52254 | 0.00493 | 3.48257 | 0.00499
| 7824 | 3.20598 | 0.00542 | 4.02222 | 0.00432 | 3.08355 | 0.00564 | 3.63294 | 0.00479 | 3.52254 | 0.00494 | 3.48257 | 0.00499
| 7828 | 3.20598 | 0.00543 | 4.02222 | 0.00433 | 3.08355 | 0.00564 | 3.63294 | 0.00479 | 3.52254 | 0.00494 | 3.48257 | 0.005
| 7832 | 3.20598 | 0.00543 | 4.02222 | 0.00433 | 3.08355 | 0.00564 | 3.63295 | 0.00479 | 3.52254 | 0.00494 | 3.48257 | 0.005
| 7836 | 3.20598 | 0.00543 | 4.02223 | 0.00433 | 3.08355 | 0.00565 | 3.63295 | 0.00479 | 3.52254 | 0.00494 | 3.48257 | 0.005
| 7840 | 3.20598 | 0.00543 | 4.02223 | 0.00433 | 3.08356 | 0.00565 | 3.63295 | 0.0048 | 3.52254 | 0.00495 | 3.48257 | 0.005
| 7844 | 3.20598 | 0.00544 | 4.02223 | 0.00433 | 3.08356 | 0.00565 | 3.63295 | 0.0048 | 3.52254 | 0.00495 | 3.48257 | 0.005
| 7848 | 3.20598 | 0.00544 | 4.02223 | 0.00433 | 3.08356 | 0.00565 | 3.63295 | 0.0048 | 3.52255 | 0.00495 | 3.48257 | 0.00501
| 7852 | 3.20599 | 0.00544 | 4.02223 | 0.00434 | 3.08356 | 0.00566 | 3.63295 | 0.0048 | 3.52255 | 0.00495 | 3.48258 | 0.00501
| 7856 | 3.20599 | 0.00544 | 4.02223 | 0.00434 | 3.08356 | 0.00566 | 3.63295 | 0.0048 | 3.52255 | 0.00495 | 3.48258 | 0.00501
| 7860 | 3.20599 | 0.00545 | 4.02223 | 0.00434 | 3.08356 | 0.00566 | 3.63295 | 0.00481 | 3.52255 | 0.00496 | 3.48258 | 0.00501
| 7864 | 3.20599 | 0.00545 | 4.02223 | 0.00434 | 3.08356 | 0.00566 | 3.63295 | 0.00481 | 3.52255 | 0.00496 | 3.48258 | 0.00502
| 7868 | 3.20599 | 0.00545 | 4.02223 | 0.00434 | 3.08357 | 0.00567 | 3.63296 | 0.00481 | 3.52255 | 0.00496 | 3.48258 | 0.00502
| 7872 | 3.20599 | 0.00545 | 4.02223 | 0.00435 | 3.08357 | 0.00567 | 3.63296 | 0.00481 | 3.52255 | 0.00496 | 3.48258 | 0.00502
| 7876 | 3.20599 | 0.00546 | 4.02224 | 0.00435 | 3.08357 | 0.00567 | 3.63296 | 0.00481 | 3.52255 | 0.00496 | 3.48258 | 0.00502
| 7880 | 3.20599 | 0.00546 | 4.02224 | 0.00435 | 3.08357 | 0.00567 | 3.63296 | 0.00482 | 3.52255 | 0.00497 | 3.48258 | 0.00502
| 7884 | 3.206 | 0.00546 | 4.02224 | 0.00435 | 3.08357 | 0.00568 | 3.63296 | 0.00482 | 3.52256 | 0.00497 | 3.48259 | 0.00503
| 7888 | 3.206 | 0.00546 | 4.02224 | 0.00435 | 3.08357 | 0.00568 | 3.63296 | 0.00482 | 3.52256 | 0.00497 | 3.48259 | 0.00503
| 7892 | 3.206 | 0.00546 | 4.02224 | 0.00436 | 3.08357 | 0.00568 | 3.63296 | 0.00482 | 3.52256 | 0.00497 | 3.48259 | 0.00503
| 7896 | 3.206 | 0.00547 | 4.02224 | 0.00436 | 3.08357 | 0.00568 | 3.63296 | 0.00482 | 3.52256 | 0.00498 | 3.48259 | 0.00503
| 7900 | 3.206 | 0.00547 | 4.02224 | 0.00436 | 3.08358 | 0.00569 | 3.63296 | 0.00483 | 3.52256 | 0.00498 | 3.48259 | 0.00503
| 7904 | 3.206 | 0.00547 | 4.02224 | 0.00436 | 3.08358 | 0.00569 | 3.63297 | 0.00483 | 3.52256 | 0.00498 | 3.48259 | 0.00504
| 7908 | 3.206 | 0.00547 | 4.02224 | 0.00436 | 3.08358 | 0.00569 | 3.63297 | 0.00483 | 3.52256 | 0.00498 | 3.48259 | 0.00504
| 7912 | 3.206 | 0.00548 | 4.02224 | 0.00436 | 3.08358 | 0.00569 | 3.63297 | 0.00483 | 3.52256 | 0.00498 | 3.48259 | 0.00504
| 7916 | 3.20601 | 0.00548 | 4.02225 | 0.00437 | 3.08358 | 0.0057 | 3.63297 | 0.00483 | 3.52257 | 0.00499 | 3.4826 | 0.00504
| 7920 | 3.20601 | 0.00548 | 4.02225 | 0.00437 | 3.08358 | 0.0057 | 3.63297 | 0.00484 | 3.52257 | 0.00499 | 3.4826 | 0.00505
| 7924 | 3.20601 | 0.00548 | 4.02225 | 0.00437 | 3.08358 | 0.0057 | 3.63297 | 0.00484 | 3.52257 | 0.00499 | 3.4826 | 0.00505
| 7928 | 3.20601 | 0.00549 | 4.02225 | 0.00437 | 3.08359 | 0.0057 | 3.63297 | 0.00484 | 3.52257 | 0.00499 | 3.4826 | 0.00505
| 7932 | 3.20601 | 0.00549 | 4.02225 | 0.00437 | 3.08359 | 0.00571 | 3.63297 | 0.00484 | 3.52257 | 0.00499 | 3.4826 | 0.00505
| 7936 | 3.20601 | 0.00549 | 4.02225 | 0.00438 | 3.08359 | 0.00571 | 3.63298 | 0.00485 | 3.52257 | 0.005 | 3.4826 | 0.00505
| 7940 | 3.20601 | 0.00549 | 4.02225 | 0.00438 | 3.08359 | 0.00571 | 3.63298 | 0.00485 | 3.52257 | 0.005 | 3.4826 | 0.00506
| 7944 | 3.20601 | 0.0055 | 4.02225 | 0.00438 | 3.08359 | 0.00571 | 3.63298 | 0.00485 | 3.52257 | 0.005 | 3.4826 | 0.00506
| 7948 | 3.20602 | 0.0055 | 4.02225 | 0.00438 | 3.08359 | 0.00572 | 3.63298 | 0.00485 | 3.52258 | 0.005 | 3.4826 | 0.00506
| 7952 | 3.20602 | 0.0055 | 4.02226 | 0.00438 | 3.08359 | 0.00572 | 3.63298 | 0.00485 | 3.52258 | 0.00501 | 3.48261 | 0.00506
| 7956 | 3.20602 | 0.0055 | 4.02226 | 0.00439 | 3.0836 | 0.00572 | 3.63298 | 0.00486 | 3.52258 | 0.00501 | 3.48261 | 0.00507
| 7960 | 3.20602 | 0.0055 | 4.02226 | 0.00439 | 3.0836 | 0.00572 | 3.63298 | 0.00486 | 3.52258 | 0.00501 | 3.48261 | 0.00507
| 7964 | 3.20602 | 0.00551 | 4.02226 | 0.00439 | 3.0836 | 0.00573 | 3.63298 | 0.00486 | 3.52258 | 0.00501 | 3.48261 | 0.00507
| 7968 | 3.20602 | 0.00551 | 4.02226 | 0.00439 | 3.0836 | 0.00573 | 3.63298 | 0.00486 | 3.52258 | 0.00501 | 3.48261 | 0.00507
| 7972 | 3.20602 | 0.00551 | 4.02226 | 0.00439 | 3.0836 | 0.00573 | 3.63299 | 0.00486 | 3.52258 | 0.00502 | 3.48261 | 0.00507
| 7976 | 3.20603 | 0.00551 | 4.02226 | 0.0044 | 3.0836 | 0.00573 | 3.63299 | 0.00487 | 3.52258 | 0.00502 | 3.48261 | 0.00508
| 7980 | 3.20603 | 0.00552 | 4.02226 | 0.0044 | 3.0836 | 0.00574 | 3.63299 | 0.00487 | 3.52258 | 0.00502 | 3.48261 | 0.00508
| 7984 | 3.20603 | 0.00552 | 4.02226 | 0.0044 | 3.0836 | 0.00574 | 3.63299 | 0.00487 | 3.52259 | 0.00502 | 3.48262 | 0.00508
| 7988 | 3.20603 | 0.00552 | 4.02226 | 0.0044 | 3.08361 | 0.00574 | 3.63299 | 0.00487 | 3.52259 | 0.00502 | 3.48262 | 0.00508
| 7992 | 3.20603 | 0.00552 | 4.02227 | 0.0044 | 3.08361 | 0.00574 | 3.63299 | 0.00487 | 3.52259 | 0.00503 | 3.48262 | 0.00508
| 7996 | 3.20603 | 0.00553 | 4.02227 | 0.0044 | 3.08361 | 0.00575 | 3.63299 | 0.00488 | 3.52259 | 0.00503 | 3.48262 | 0.00509
| 8000 | 3.20603 | 0.00553 | 4.02227 | 0.00441 | 3.08361 | 0.00575 | 3.63299 | 0.00488 | 3.52259 | 0.00503 | 3.48262 | 0.00509
| 8004 | 3.20603 | 0.00553 | 4.02227 | 0.00441 | 3.08361 | 0.00575 | 3.63299 | 0.00488 | 3.52259 | 0.00503 | 3.48262 | 0.00509
| 8008 | 3.20604 | 0.00553 | 4.02227 | 0.00441 | 3.08361 | 0.00575 | 3.633 | 0.00488 | 3.52259 | 0.00504 | 3.48262 | 0.00509
| 8012 | 3.20604 | 0.00554 | 4.02227 | 0.00441 | 3.08361 | 0.00575 | 3.633 | 0.00488 | 3.52259 | 0.00504 | 3.48262 | 0.0051
| 8016 | 3.20604 | 0.00554 | 4.02227 | 0.00441 | 3.08362 | 0.00576 | 3.633 | 0.00489 | 3.5226 | 0.00504 | 3.48263 | 0.0051
| 8020 | 3.20604 | 0.00554 | 4.02227 | 0.00442 | 3.08362 | 0.00576 | 3.633 | 0.00489 | 3.5226 | 0.00504 | 3.48263 | 0.0051
| 8024 | 3.20604 | 0.00554 | 4.02227 | 0.00442 | 3.08362 | 0.00576 | 3.633 | 0.00489 | 3.5226 | 0.00504 | 3.48263 | 0.0051
| 8028 | 3.20604 | 0.00554 | 4.02228 | 0.00442 | 3.08362 | 0.00576 | 3.633 | 0.00489 | 3.5226 | 0.00505 | 3.48263 | 0.0051
| 8032 | 3.20604 | 0.00555 | 4.02228 | 0.00442 | 3.08362 | 0.00577 | 3.633 | 0.00489 | 3.5226 | 0.00505 | 3.48263 | 0.00511
| 8036 | 3.20604 | 0.00555 | 4.02228 | 0.00442 | 3.08362 | 0.00577 | 3.633 | 0.0049 | 3.5226 | 0.00505 | 3.48263 | 0.00511
| 8040 | 3.20605 | 0.00555 | 4.02228 | 0.00442 | 3.08362 | 0.00577 | 3.63301 | 0.0049 | 3.5226 | 0.00505 | 3.48263 | 0.00511
| 8044 | 3.20605 | 0.00555 | 4.02228 | 0.00443 | 3.08363 | 0.00577 | 3.63301 | 0.0049 | 3.5226 | 0.00505 | 3.48263 | 0.00511
| 8048 | 3.20605 | 0.00556 | 4.02228 | 0.00443 | 3.08363 | 0.00578 | 3.63301 | 0.0049 | 3.5226 | 0.00506 | 3.48263 | 0.00511
| 8052 | 3.20605 | 0.00556 | 4.02228 | 0.00443 | 3.08363 | 0.00578 | 3.63301 | 0.00491 | 3.52261 | 0.00506 | 3.48264 | 0.00512
| 8056 | 3.20605 | 0.00556 | 4.02228 | 0.00443 | 3.08363 | 0.00578 | 3.63301 | 0.00491 | 3.52261 | 0.00506 | 3.48264 | 0.00512
| 8060 | 3.20605 | 0.00556 | 4.02228 | 0.00443 | 3.08363 | 0.00578 | 3.63301 | 0.00491 | 3.52261 | 0.00506 | 3.48264 | 0.00512
| 8064 | 3.20605 | 0.00557 | 4.02228 | 0.00444 | 3.08363 | 0.00579 | 3.63301 | 0.00491 | 3.52261 | 0.00507 | 3.48264 | 0.00512
| 8068 | 3.20606 | 0.00557 | 4.02229 | 0.00444 | 3.08363 | 0.00579 | 3.63301 | 0.00491 | 3.52261 | 0.00507 | 3.48264 | 0.00513
| 8072 | 3.20606 | 0.00557 | 4.02229 | 0.00444 | 3.08363 | 0.00579 | 3.63301 | 0.00492 | 3.52261 | 0.00507 | 3.48264 | 0.00513
| 8076 | 3.20606 | 0.00557 | 4.02229 | 0.00444 | 3.08364 | 0.00579 | 3.63302 | 0.00492 | 3.52261 | 0.00507 | 3.48264 | 0.00513
| 8080 | 3.20606 | 0.00557 | 4.02229 | 0.00444 | 3.08364 | 0.0058 | 3.63302 | 0.00492 | 3.52261 | 0.00507 | 3.48264 | 0.00513
| 8084 | 3.20606 | 0.00558 | 4.02229 | 0.00445 | 3.08364 | 0.0058 | 3.63302 | 0.00492 | 3.52262 | 0.00508 | 3.48265 | 0.00513
| 8088 | 3.20606 | 0.00558 | 4.02229 | 0.00445 | 3.08364 | 0.0058 | 3.63302 | 0.00492 | 3.52262 | 0.00508 | 3.48265 | 0.00514
| 8092 | 3.20606 | 0.00558 | 4.02229 | 0.00445 | 3.08364 | 0.0058 | 3.63302 | 0.00493 | 3.52262 | 0.00508 | 3.48265 | 0.00514
| 8096 | 3.20606 | 0.00558 | 4.02229 | 0.00445 | 3.08364 | 0.00581 | 3.63302 | 0.00493 | 3.52262 | 0.00508 | 3.48265 | 0.00514
| 8100 | 3.20607 | 0.00559 | 4.02229 | 0.00445 | 3.08364 | 0.00581 | 3.63302 | 0.00493 | 3.52262 | 0.00508 | 3.48265 | 0.00514
| 8104 | 3.20607 | 0.00559 | 4.02229 | 0.00445 | 3.08365 | 0.00581 | 3.63302 | 0.00493 | 3.52262 | 0.00509 | 3.48265 | 0.00515
| 8108 | 3.20607 | 0.00559 | 4.0223 | 0.00446 | 3.08365 | 0.00581 | 3.63302 | 0.00493 | 3.52262 | 0.00509 | 3.48265 | 0.00515
| 8112 | 3.20607 | 0.00559 | 4.0223 | 0.00446 | 3.08365 | 0.00582 | 3.63303 | 0.00494 | 3.52262 | 0.00509 | 3.48265 | 0.00515
| 8116 | 3.20607 | 0.0056 | 4.0223 | 0.00446 | 3.08365 | 0.00582 | 3.63303 | 0.00494 | 3.52263 | 0.00509 | 3.48266 | 0.00515
| 8120 | 3.20607 | 0.0056 | 4.0223 | 0.00446 | 3.08365 | 0.00582 | 3.63303 | 0.00494 | 3.52263 | 0.0051 | 3.48266 | 0.00515
| 8124 | 3.20607 | 0.0056 | 4.0223 | 0.00446 | 3.08365 | 0.00582 | 3.63303 | 0.00494 | 3.52263 | 0.0051 | 3.48266 | 0.00516
| 8128 | 3.20608 | 0.0056 | 4.0223 | 0.00447 | 3.08365 | 0.00583 | 3.63303 | 0.00494 | 3.52263 | 0.0051 | 3.48266 | 0.00516
| 8132 | 3.20608 | 0.00561 | 4.0223 | 0.00447 | 3.08366 | 0.00583 | 3.63303 | 0.00495 | 3.52263 | 0.0051 | 3.48266 | 0.00516
| 8136 | 3.20608 | 0.00561 | 4.0223 | 0.00447 | 3.08366 | 0.00583 | 3.63303 | 0.00495 | 3.52263 | 0.0051 | 3.48266 | 0.00516
| 8140 | 3.20608 | 0.00561 | 4.0223 | 0.00447 | 3.08366 | 0.00583 | 3.63303 | 0.00495 | 3.52263 | 0.00511 | 3.48266 | 0.00516
| 8144 | 3.20608 | 0.00561 | 4.02231 | 0.00447 | 3.08366 | 0.00584 | 3.63304 | 0.00495 | 3.52263 | 0.00511 | 3.48266 | 0.00517
| 8148 | 3.20608 | 0.00561 | 4.02231 | 0.00448 | 3.08366 | 0.00584 | 3.63304 | 0.00495 | 3.52263 | 0.00511 | 3.48267 | 0.00517
| 8152 | 3.20608 | 0.00562 | 4.02231 | 0.00448 | 3.08366 | 0.00584 | 3.63304 | 0.00496 | 3.52264 | 0.00511 | 3.48267 | 0.00517
| 8156 | 3.20608 | 0.00562 | 4.02231 | 0.00448 | 3.08366 | 0.00584 | 3.63304 | 0.00496 | 3.52264 | 0.00511 | 3.48267 | 0.00517
| 8160 | 3.20609 | 0.00562 | 4.02231 | 0.00448 | 3.08366 | 0.00584 | 3.63304 | 0.00496 | 3.52264 | 0.00512 | 3.48267 | 0.00518
| 8164 | 3.20609 | 0.00562 | 4.02231 | 0.00448 | 3.08367 | 0.00585 | 3.63304 | 0.00496 | 3.52264 | 0.00512 | 3.48267 | 0.00518
| 8168 | 3.20609 | 0.00563 | 4.02231 | 0.00448 | 3.08367 | 0.00585 | 3.63304 | 0.00497 | 3.52264 | 0.00512 | 3.48267 | 0.00518
| 8172 | 3.20609 | 0.00563 | 4.02231 | 0.00449 | 3.08367 | 0.00585 | 3.63304 | 0.00497 | 3.52264 | 0.00512 | 3.48267 | 0.00518
| 8176 | 3.20609 | 0.00563 | 4.02231 | 0.00449 | 3.08367 | 0.00585 | 3.63304 | 0.00497 | 3.52264 | 0.00512 | 3.48267 | 0.00518
| 8180 | 3.20609 | 0.00563 | 4.02231 | 0.00449 | 3.08367 | 0.00586 | 3.63305 | 0.00497 | 3.52264 | 0.00513 | 3.48267 | 0.00519
| 8184 | 3.20609 | 0.00564 | 4.02232 | 0.00449 | 3.08367 | 0.00586 | 3.63305 | 0.00497 | 3.52265 | 0.00513 | 3.48268 | 0.00519
| 8188 | 3.2061 | 0.00564 | 4.02232 | 0.00449 | 3.08367 | 0.00586 | 3.63305 | 0.00498 | 3.52265 | 0.00513 | 3.48268 | 0.00519
| 8192 | 3.2061 | 0.00564 | 4.02232 | 0.0045 | 3.08368 | 0.00586 | 3.63305 | 0.00498 | 3.52265 | 0.00513 | 3.48268 | 0.00519
| 8196 | 3.2061 | 0.00564 | 4.02232 | 0.0045 | 3.08368 | 0.00587 | 3.63305 | 0.00498 | 3.52265 | 0.00514 | 3.48268 | 0.00519
| 8200 | 3.2061 | 0.00564 | 4.02232 | 0.0045 | 3.08368 | 0.00587 | 3.63305 | 0.00498 | 3.52265 | 0.00514 | 3.48268 | 0.0052
| 8204 | 3.2061 | 0.00565 | 4.02232 | 0.0045 | 3.08368 | 0.00587 | 3.63305 | 0.00498 | 3.52265 | 0.00514 | 3.48268 | 0.0052
| 8208 | 3.2061 | 0.00565 | 4.02232 | 0.0045 | 3.08368 | 0.00587 | 3.63305 | 0.00499 | 3.52265 | 0.00514 | 3.48268 | 0.0052
| 8212 | 3.2061 | 0.00565 | 4.02232 | 0.0045 | 3.08368 | 0.00588 | 3.63306 | 0.00499 | 3.52265 | 0.00514 | 3.48268 | 0.0052
| 8216 | 3.2061 | 0.00565 | 4.02232 | 0.00451 | 3.08368 | 0.00588 | 3.63306 | 0.00499 | 3.52266 | 0.00515 | 3.48269 | 0.00521
| 8220 | 3.20611 | 0.00566 | 4.02233 | 0.00451 | 3.08369 | 0.00588 | 3.63306 | 0.00499 | 3.52266 | 0.00515 | 3.48269 | 0.00521
| 8224 | 3.20611 | 0.00566 | 4.02233 | 0.00451 | 3.08369 | 0.00588 | 3.63306 | 0.00499 | 3.52266 | 0.00515 | 3.48269 | 0.00521
| 8228 | 3.20611 | 0.00566 | 4.02233 | 0.00451 | 3.08369 | 0.00589 | 3.63306 | 0.005 | 3.52266 | 0.00515 | 3.48269 | 0.00521
| 8232 | 3.20611 | 0.00566 | 4.02233 | 0.00451 | 3.08369 | 0.00589 | 3.63306 | 0.005 | 3.52266 | 0.00515 | 3.48269 | 0.00521
| 8236 | 3.20611 | 0.00567 | 4.02233 | 0.00452 | 3.08369 | 0.00589 | 3.63306 | 0.005 | 3.52266 | 0.00516 | 3.48269 | 0.00522
| 8240 | 3.20611 | 0.00567 | 4.02233 | 0.00452 | 3.08369 | 0.00589 | 3.63306 | 0.005 | 3.52266 | 0.00516 | 3.48269 | 0.00522
| 8244 | 3.20611 | 0.00567 | 4.02233 | 0.00452 | 3.08369 | 0.0059 | 3.63306 | 0.005 | 3.52266 | 0.00516 | 3.48269 | 0.00522
| 8248 | 3.20612 | 0.00567 | 4.02233 | 0.00452 | 3.0837 | 0.0059 | 3.63307 | 0.00501 | 3.52267 | 0.00516 | 3.4827 | 0.00522
| 8252 | 3.20612 | 0.00567 | 4.02233 | 0.00452 | 3.0837 | 0.0059 | 3.63307 | 0.00501 | 3.52267 | 0.00517 | 3.4827 | 0.00522
| 8256 | 3.20612 | 0.00568 | 4.02234 | 0.00453 | 3.0837 | 0.0059 | 3.63307 | 0.00501 | 3.52267 | 0.00517 | 3.4827 | 0.00523
| 8260 | 3.20612 | 0.00568 | 4.02234 | 0.00453 | 3.0837 | 0.00591 | 3.63307 | 0.00501 | 3.52267 | 0.00517 | 3.4827 | 0.00523
| 8264 | 3.20612 | 0.00568 | 4.02234 | 0.00453 | 3.0837 | 0.00591 | 3.63307 | 0.00501 | 3.52267 | 0.00517 | 3.4827 | 0.00523
| 8268 | 3.20612 | 0.00568 | 4.02234 | 0.00453 | 3.0837 | 0.00591 | 3.63307 | 0.00502 | 3.52267 | 0.00517 | 3.4827 | 0.00523
| 8272 | 3.20612 | 0.00569 | 4.02234 | 0.00453 | 3.0837 | 0.00591 | 3.63307 | 0.00502 | 3.52267 | 0.00518 | 3.4827 | 0.00523
| 8276 | 3.20612 | 0.00569 | 4.02234 | 0.00453 | 3.08371 | 0.00591 | 3.63307 | 0.00502 | 3.52267 | 0.00518 | 3.4827 | 0.00524
| 8280 | 3.20613 | 0.00569 | 4.02234 | 0.00454 | 3.08371 | 0.00592 | 3.63308 | 0.00502 | 3.52267 | 0.00518 | 3.48271 | 0.00524
| 8284 | 3.20613 | 0.00569 | 4.02234 | 0.00454 | 3.08371 | 0.00592 | 3.63308 | 0.00502 | 3.52268 | 0.00518 | 3.48271 | 0.00524
| 8288 | 3.20613 | 0.0057 | 4.02234 | 0.00454 | 3.08371 | 0.00592 | 3.63308 | 0.00503 | 3.52268 | 0.00518 | 3.48271 | 0.00524
| 8292 | 3.20613 | 0.0057 | 4.02234 | 0.00454 | 3.08371 | 0.00592 | 3.63308 | 0.00503 | 3.52268 | 0.00519 | 3.48271 | 0.00525
| 8296 | 3.20613 | 0.0057 | 4.02235 | 0.00454 | 3.08371 | 0.00593 | 3.63308 | 0.00503 | 3.52268 | 0.00519 | 3.48271 | 0.00525
| 8300 | 3.20613 | 0.0057 | 4.02235 | 0.00455 | 3.08371 | 0.00593 | 3.63308 | 0.00503 | 3.52268 | 0.00519 | 3.48271 | 0.00525
| 8304 | 3.20613 | 0.0057 | 4.02235 | 0.00455 | 3.08371 | 0.00593 | 3.63308 | 0.00503 | 3.52268 | 0.00519 | 3.48271 | 0.00525
| 8308 | 3.20614 | 0.00571 | 4.02235 | 0.00455 | 3.08372 | 0.00593 | 3.63308 | 0.00504 | 3.52268 | 0.00519 | 3.48271 | 0.00525
| 8312 | 3.20614 | 0.00571 | 4.02235 | 0.00455 | 3.08372 | 0.00594 | 3.63308 | 0.00504 | 3.52268 | 0.0052 | 3.48272 | 0.00526
| 8316 | 3.20614 | 0.00571 | 4.02235 | 0.00455 | 3.08372 | 0.00594 | 3.63309 | 0.00504 | 3.52269 | 0.0052 | 3.48272 | 0.00526
| 8320 | 3.20614 | 0.00571 | 4.02235 | 0.00455 | 3.08372 | 0.00594 | 3.63309 | 0.00504 | 3.52269 | 0.0052 | 3.48272 | 0.00526
| 8324 | 3.20614 | 0.00572 | 4.02235 | 0.00456 | 3.08372 | 0.00594 | 3.63309 | 0.00504 | 3.52269 | 0.0052 | 3.48272 | 0.00526
| 8328 | 3.20614 | 0.00572 | 4.02235 | 0.00456 | 3.08372 | 0.00595 | 3.63309 | 0.00505 | 3.52269 | 0.0052 | 3.48272 | 0.00526
| 8332 | 3.20614 | 0.00572 | 4.02236 | 0.00456 | 3.08372 | 0.00595 | 3.63309 | 0.00505 | 3.52269 | 0.00521 | 3.48272 | 0.00527
| 8336 | 3.20614 | 0.00572 | 4.02236 | 0.00456 | 3.08373 | 0.00595 | 3.63309 | 0.00505 | 3.52269 | 0.00521 | 3.48272 | 0.00527
| 8340 | 3.20615 | 0.00573 | 4.02236 | 0.00456 | 3.08373 | 0.00595 | 3.63309 | 0.00505 | 3.52269 | 0.00521 | 3.48272 | 0.00527
| 8344 | 3.20615 | 0.00573 | 4.02236 | 0.00457 | 3.08373 | 0.00596 | 3.63309 | 0.00505 | 3.52269 | 0.00521 | 3.48273 | 0.00527
| 8348 | 3.20615 | 0.00573 | 4.02236 | 0.00457 | 3.08373 | 0.00596 | 3.6331 | 0.00506 | 3.5227 | 0.00522 | 3.48273 | 0.00528
| 8352 | 3.20615 | 0.00573 | 4.02236 | 0.00457 | 3.08373 | 0.00596 | 3.6331 | 0.00506 | 3.5227 | 0.00522 | 3.48273 | 0.00528
| 8356 | 3.20615 | 0.00573 | 4.02236 | 0.00457 | 3.08373 | 0.00596 | 3.6331 | 0.00506 | 3.5227 | 0.00522 | 3.48273 | 0.00528
| 8360 | 3.20615 | 0.00574 | 4.02236 | 0.00457 | 3.08373 | 0.00596 | 3.6331 | 0.00506 | 3.5227 | 0.00522 | 3.48273 | 0.00528
| 8364 | 3.20615 | 0.00574 | 4.02236 | 0.00457 | 3.08374 | 0.00597 | 3.6331 | 0.00507 | 3.5227 | 0.00522 | 3.48273 | 0.00528
| 8368 | 3.20616 | 0.00574 | 4.02236 | 0.00458 | 3.08374 | 0.00597 | 3.6331 | 0.00507 | 3.5227 | 0.00523 | 3.48273 | 0.00529
| 8372 | 3.20616 | 0.00574 | 4.02237 | 0.00458 | 3.08374 | 0.00597 | 3.6331 | 0.00507 | 3.5227 | 0.00523 | 3.48273 | 0.00529
| 8376 | 3.20616 | 0.00575 | 4.02237 | 0.00458 | 3.08374 | 0.00597 | 3.6331 | 0.00507 | 3.5227 | 0.00523 | 3.48274 | 0.00529
| 8380 | 3.20616 | 0.00575 | 4.02237 | 0.00458 | 3.08374 | 0.00598 | 3.6331 | 0.00507 | 3.52271 | 0.00523 | 3.48274 | 0.00529
| 8384 | 3.20616 | 0.00575 | 4.02237 | 0.00458 | 3.08374 | 0.00598 | 3.63311 | 0.00508 | 3.52271 | 0.00523 | 3.48274 | 0.00529
| 8388 | 3.20616 | 0.00575 | 4.02237 | 0.00459 | 3.08374 | 0.00598 | 3.63311 | 0.00508 | 3.52271 | 0.00524 | 3.48274 | 0.0053
| 8392 | 3.20616 | 0.00576 | 4.02237 | 0.00459 | 3.08375 | 0.00598 | 3.63311 | 0.00508 | 3.52271 | 0.00524 | 3.48274 | 0.0053
| 8396 | 3.20616 | 0.00576 | 4.02237 | 0.00459 | 3.08375 | 0.00599 | 3.63311 | 0.00508 | 3.52271 | 0.00524 | 3.48274 | 0.0053
| 8400 | 3.20617 | 0.00576 | 4.02237 | 0.00459 | 3.08375 | 0.00599 | 3.63311 | 0.00508 | 3.52271 | 0.00524 | 3.48274 | 0.0053
| 8404 | 3.20617 | 0.00576 | 4.02237 | 0.00459 | 3.08375 | 0.00599 | 3.63311 | 0.00509 | 3.52271 | 0.00524 | 3.48274 | 0.0053
| 8408 | 3.20617 | 0.00576 | 4.02238 | 0.0046 | 3.08375 | 0.00599 | 3.63311 | 0.00509 | 3.52271 | 0.00525 | 3.48275 | 0.00531
| 8412 | 3.20617 | 0.00577 | 4.02238 | 0.0046 | 3.08375 | 0.006 | 3.63311 | 0.00509 | 3.52272 | 0.00525 | 3.48275 | 0.00531
| 8416 | 3.20617 | 0.00577 | 4.02238 | 0.0046 | 3.08375 | 0.006 | 3.63312 | 0.00509 | 3.52272 | 0.00525 | 3.48275 | 0.00531
| 8420 | 3.20617 | 0.00577 | 4.02238 | 0.0046 | 3.08376 | 0.006 | 3.63312 | 0.00509 | 3.52272 | 0.00525 | 3.48275 | 0.00531
| 8424 | 3.20617 | 0.00577 | 4.02238 | 0.0046 | 3.08376 | 0.006 | 3.63312 | 0.0051 | 3.52272 | 0.00526 | 3.48275 | 0.00532
| 8428 | 3.20618 | 0.00578 | 4.02238 | 0.0046 | 3.08376 | 0.00601 | 3.63312 | 0.0051 | 3.52272 | 0.00526 | 3.48275 | 0.00532
| 8432 | 3.20618 | 0.00578 | 4.02238 | 0.00461 | 3.08376 | 0.00601 | 3.63312 | 0.0051 | 3.52272 | 0.00526 | 3.48275 | 0.00532
| 8436 | 3.20618 | 0.00578 | 4.02238 | 0.00461 | 3.08376 | 0.00601 | 3.63312 | 0.0051 | 3.52272 | 0.00526 | 3.48275 | 0.00532
| 8440 | 3.20618 | 0.00578 | 4.02238 | 0.00461 | 3.08376 | 0.00601 | 3.63312 | 0.0051 | 3.52272 | 0.00526 | 3.48276 | 0.00532
| 8444 | 3.20618 | 0.00579 | 4.02239 | 0.00461 | 3.08376 | 0.00602 | 3.63312 | 0.00511 | 3.52272 | 0.00527 | 3.48276 | 0.00533
| 8448 | 3.20618 | 0.00579 | 4.02239 | 0.00461 | 3.08377 | 0.00602 | 3.63313 | 0.00511 | 3.52273 | 0.00527 | 3.48276 | 0.00533
| 8452 | 3.20618 | 0.00579 | 4.02239 | 0.00462 | 3.08377 | 0.00602 | 3.63313 | 0.00511 | 3.52273 | 0.00527 | 3.48276 | 0.00533
| 8456 | 3.20619 | 0.00579 | 4.02239 | 0.00462 | 3.08377 | 0.00602 | 3.63313 | 0.00511 | 3.52273 | 0.00527 | 3.48276 | 0.00533
| 8460 | 3.20619 | 0.00579 | 4.02239 | 0.00462 | 3.08377 | 0.00602 | 3.63313 | 0.00511 | 3.52273 | 0.00527 | 3.48276 | 0.00533
| 8464 | 3.20619 | 0.0058 | 4.02239 | 0.00462 | 3.08377 | 0.00603 | 3.63313 | 0.00512 | 3.52273 | 0.00528 | 3.48276 | 0.00534
| 8468 | 3.20619 | 0.0058 | 4.02239 | 0.00462 | 3.08377 | 0.00603 | 3.63313 | 0.00512 | 3.52273 | 0.00528 | 3.48276 | 0.00534
| 8472 | 3.20619 | 0.0058 | 4.02239 | 0.00462 | 3.08377 | 0.00603 | 3.63313 | 0.00512 | 3.52273 | 0.00528 | 3.48277 | 0.00534
| 8476 | 3.20619 | 0.0058 | 4.02239 | 0.00463 | 3.08378 | 0.00603 | 3.63313 | 0.00512 | 3.52273 | 0.00528 | 3.48277 | 0.00534
| 8480 | 3.20619 | 0.00581 | 4.0224 | 0.00463 | 3.08378 | 0.00604 | 3.63313 | 0.00512 | 3.52274 | 0.00528 | 3.48277 | 0.00534
| 8484 | 3.20619 | 0.00581 | 4.0224 | 0.00463 | 3.08378 | 0.00604 | 3.63314 | 0.00513 | 3.52274 | 0.00529 | 3.48277 | 0.00535
| 8488 | 3.2062 | 0.00581 | 4.0224 | 0.00463 | 3.08378 | 0.00604 | 3.63314 | 0.00513 | 3.52274 | 0.00529 | 3.48277 | 0.00535
| 8492 | 3.2062 | 0.00581 | 4.0224 | 0.00463 | 3.08378 | 0.00604 | 3.63314 | 0.00513 | 3.52274 | 0.00529 | 3.48277 | 0.00535
| 8496 | 3.2062 | 0.00582 | 4.0224 | 0.00464 | 3.08378 | 0.00605 | 3.63314 | 0.00513 | 3.52274 | 0.00529 | 3.48277 | 0.00535
| 8500 | 3.2062 | 0.00582 | 4.0224 | 0.00464 | 3.08378 | 0.00605 | 3.63314 | 0.00513 | 3.52274 | 0.00529 | 3.48277 | 0.00536
| 8504 | 3.2062 | 0.00582 | 4.0224 | 0.00464 | 3.08378 | 0.00605 | 3.63314 | 0.00514 | 3.52274 | 0.0053 | 3.48278 | 0.00536
| 8508 | 3.2062 | 0.00582 | 4.0224 | 0.00464 | 3.08379 | 0.00605 | 3.63314 | 0.00514 | 3.52274 | 0.0053 | 3.48278 | 0.00536
| 8512 | 3.2062 | 0.00582 | 4.0224 | 0.00464 | 3.08379 | 0.00606 | 3.63314 | 0.00514 | 3.52275 | 0.0053 | 3.48278 | 0.00536
| 8516 | 3.20621 | 0.00583 | 4.0224 | 0.00464 | 3.08379 | 0.00606 | 3.63315 | 0.00514 | 3.52275 | 0.0053 | 3.48278 | 0.00536
| 8520 | 3.20621 | 0.00583 | 4.02241 | 0.00465 | 3.08379 | 0.00606 | 3.63315 | 0.00514 | 3.52275 | 0.0053 | 3.48278 | 0.00537
| 8524 | 3.20621 | 0.00583 | 4.02241 | 0.00465 | 3.08379 | 0.00606 | 3.63315 | 0.00515 | 3.52275 | 0.00531 | 3.48278 | 0.00537
| 8528 | 3.20621 | 0.00583 | 4.02241 | 0.00465 | 3.08379 | 0.00606 | 3.63315 | 0.00515 | 3.52275 | 0.00531 | 3.48278 | 0.00537
| 8532 | 3.20621 | 0.00584 | 4.02241 | 0.00465 | 3.08379 | 0.00607 | 3.63315 | 0.00515 | 3.52275 | 0.00531 | 3.48278 | 0.00537
| 8536 | 3.20621 | 0.00584 | 4.02241 | 0.00465 | 3.0838 | 0.00607 | 3.63315 | 0.00515 | 3.52275 | 0.00531 | 3.48279 | 0.00537
| 8540 | 3.20621 | 0.00584 | 4.02241 | 0.00466 | 3.0838 | 0.00607 | 3.63315 | 0.00515 | 3.52275 | 0.00532 | 3.48279 | 0.00538
| 8544 | 3.20621 | 0.00584 | 4.02241 | 0.00466 | 3.0838 | 0.00607 | 3.63315 | 0.00516 | 3.52276 | 0.00532 | 3.48279 | 0.00538
| 8548 | 3.20622 | 0.00584 | 4.02241 | 0.00466 | 3.0838 | 0.00608 | 3.63316 | 0.00516 | 3.52276 | 0.00532 | 3.48279 | 0.00538
| 8552 | 3.20622 | 0.00585 | 4.02241 | 0.00466 | 3.0838 | 0.00608 | 3.63316 | 0.00516 | 3.52276 | 0.00532 | 3.48279 | 0.00538
| 8556 | 3.20622 | 0.00585 | 4.02242 | 0.00466 | 3.0838 | 0.00608 | 3.63316 | 0.00516 | 3.52276 | 0.00532 | 3.48279 | 0.00538
| 8560 | 3.20622 | 0.00585 | 4.02242 | 0.00466 | 3.0838 | 0.00608 | 3.63316 | 0.00516 | 3.52276 | 0.00533 | 3.48279 | 0.00539
| 8564 | 3.20622 | 0.00585 | 4.02242 | 0.00467 | 3.08381 | 0.00609 | 3.63316 | 0.00517 | 3.52276 | 0.00533 | 3.48279 | 0.00539
| 8568 | 3.20622 | 0.00586 | 4.02242 | 0.00467 | 3.08381 | 0.00609 | 3.63316 | 0.00517 | 3.52276 | 0.00533 | 3.4828 | 0.00539
| 8572 | 3.20622 | 0.00586 | 4.02242 | 0.00467 | 3.08381 | 0.00609 | 3.63316 | 0.00517 | 3.52276 | 0.00533 | 3.4828 | 0.00539
| 8576 | 3.20623 | 0.00586 | 4.02242 | 0.00467 | 3.08381 | 0.00609 | 3.63316 | 0.00517 | 3.52277 | 0.00533 | 3.4828 | 0.0054
| 8580 | 3.20623 | 0.00586 | 4.02242 | 0.00467 | 3.08381 | 0.0061 | 3.63316 | 0.00517 | 3.52277 | 0.00534 | 3.4828 | 0.0054
| 8584 | 3.20623 | 0.00587 | 4.02242 | 0.00467 | 3.08381 | 0.0061 | 3.63317 | 0.00518 | 3.52277 | 0.00534 | 3.4828 | 0.0054
| 8588 | 3.20623 | 0.00587 | 4.02242 | 0.00468 | 3.08381 | 0.0061 | 3.63317 | 0.00518 | 3.52277 | 0.00534 | 3.4828 | 0.0054
| 8592 | 3.20623 | 0.00587 | 4.02243 | 0.00468 | 3.08382 | 0.0061 | 3.63317 | 0.00518 | 3.52277 | 0.00534 | 3.4828 | 0.0054
| 8596 | 3.20623 | 0.00587 | 4.02243 | 0.00468 | 3.08382 | 0.0061 | 3.63317 | 0.00518 | 3.52277 | 0.00534 | 3.4828 | 0.00541
| 8600 | 3.20623 | 0.00587 | 4.02243 | 0.00468 | 3.08382 | 0.00611 | 3.63317 | 0.00518 | 3.52277 | 0.00535 | 3.48281 | 0.00541
| 8604 | 3.20624 | 0.00588 | 4.02243 | 0.00468 | 3.08382 | 0.00611 | 3.63317 | 0.00519 | 3.52277 | 0.00535 | 3.48281 | 0.00541
| 8608 | 3.20624 | 0.00588 | 4.02243 | 0.00469 | 3.08382 | 0.00611 | 3.63317 | 0.00519 | 3.52278 | 0.00535 | 3.48281 | 0.00541
| 8612 | 3.20624 | 0.00588 | 4.02243 | 0.00469 | 3.08382 | 0.00611 | 3.63317 | 0.00519 | 3.52278 | 0.00535 | 3.48281 | 0.00541
| 8616 | 3.20624 | 0.00588 | 4.02243 | 0.00469 | 3.08382 | 0.00612 | 3.63318 | 0.00519 | 3.52278 | 0.00535 | 3.48281 | 0.00542
| 8620 | 3.20624 | 0.00589 | 4.02243 | 0.00469 | 3.08383 | 0.00612 | 3.63318 | 0.00519 | 3.52278 | 0.00536 | 3.48281 | 0.00542
| 8624 | 3.20624 | 0.00589 | 4.02243 | 0.00469 | 3.08383 | 0.00612 | 3.63318 | 0.0052 | 3.52278 | 0.00536 | 3.48281 | 0.00542
| 8628 | 3.20624 | 0.00589 | 4.02244 | 0.00469 | 3.08383 | 0.00612 | 3.63318 | 0.0052 | 3.52278 | 0.00536 | 3.48281 | 0.00542
| 8632 | 3.20625 | 0.00589 | 4.02244 | 0.0047 | 3.08383 | 0.00613 | 3.63318 | 0.0052 | 3.52278 | 0.00536 | 3.48282 | 0.00542
| 8636 | 3.20625 | 0.00589 | 4.02244 | 0.0047 | 3.08383 | 0.00613 | 3.63318 | 0.0052 | 3.52278 | 0.00536 | 3.48282 | 0.00543
| 8640 | 3.20625 | 0.0059 | 4.02244 | 0.0047 | 3.08383 | 0.00613 | 3.63318 | 0.0052 | 3.52279 | 0.00537 | 3.48282 | 0.00543
| 8644 | 3.20625 | 0.0059 | 4.02244 | 0.0047 | 3.08383 | 0.00613 | 3.63318 | 0.00521 | 3.52279 | 0.00537 | 3.48282 | 0.00543
| 8648 | 3.20625 | 0.0059 | 4.02244 | 0.0047 | 3.08384 | 0.00614 | 3.63319 | 0.00521 | 3.52279 | 0.00537 | 3.48282 | 0.00543
| 8652 | 3.20625 | 0.0059 | 4.02244 | 0.00471 | 3.08384 | 0.00614 | 3.63319 | 0.00521 | 3.52279 | 0.00537 | 3.48282 | 0.00543
| 8656 | 3.20625 | 0.00591 | 4.02244 | 0.00471 | 3.08384 | 0.00614 | 3.63319 | 0.00521 | 3.52279 | 0.00538 | 3.48282 | 0.00544
| 8660 | 3.20625 | 0.00591 | 4.02244 | 0.00471 | 3.08384 | 0.00614 | 3.63319 | 0.00521 | 3.52279 | 0.00538 | 3.48282 | 0.00544
| 8664 | 3.20626 | 0.00591 | 4.02245 | 0.00471 | 3.08384 | 0.00614 | 3.63319 | 0.00522 | 3.52279 | 0.00538 | 3.48283 | 0.00544
| 8668 | 3.20626 | 0.00591 | 4.02245 | 0.00471 | 3.08384 | 0.00615 | 3.63319 | 0.00522 | 3.52279 | 0.00538 | 3.48283 | 0.00544
| 8672 | 3.20626 | 0.00591 | 4.02245 | 0.00471 | 3.08384 | 0.00615 | 3.63319 | 0.00522 | 3.5228 | 0.00538 | 3.48283 | 0.00545
| 8676 | 3.20626 | 0.00592 | 4.02245 | 0.00472 | 3.08385 | 0.00615 | 3.63319 | 0.00522 | 3.5228 | 0.00539 | 3.48283 | 0.00545
| 8680 | 3.20626 | 0.00592 | 4.02245 | 0.00472 | 3.08385 | 0.00615 | 3.63319 | 0.00522 | 3.5228 | 0.00539 | 3.48283 | 0.00545
| 8684 | 3.20626 | 0.00592 | 4.02245 | 0.00472 | 3.08385 | 0.00616 | 3.6332 | 0.00523 | 3.5228 | 0.00539 | 3.48283 | 0.00545
| 8688 | 3.20626 | 0.00592 | 4.02245 | 0.00472 | 3.08385 | 0.00616 | 3.6332 | 0.00523 | 3.5228 | 0.00539 | 3.48283 | 0.00545
| 8692 | 3.20627 | 0.00593 | 4.02245 | 0.00472 | 3.08385 | 0.00616 | 3.6332 | 0.00523 | 3.5228 | 0.00539 | 3.48283 | 0.00546
| 8696 | 3.20627 | 0.00593 | 4.02245 | 0.00473 | 3.08385 | 0.00616 | 3.6332 | 0.00523 | 3.5228 | 0.0054 | 3.48284 | 0.00546
| 8700 | 3.20627 | 0.00593 | 4.02246 | 0.00473 | 3.08385 | 0.00617 | 3.6332 | 0.00523 | 3.5228 | 0.0054 | 3.48284 | 0.00546
| 8704 | 3.20627 | 0.00593 | 4.02246 | 0.00473 | 3.08386 | 0.00617 | 3.6332 | 0.00524 | 3.52281 | 0.0054 | 3.48284 | 0.00546
| 8708 | 3.20627 | 0.00594 | 4.02246 | 0.00473 | 3.08386 | 0.00617 | 3.6332 | 0.00524 | 3.52281 | 0.0054 | 3.48284 | 0.00546
| 8712 | 3.20627 | 0.00594 | 4.02246 | 0.00473 | 3.08386 | 0.00617 | 3.6332 | 0.00524 | 3.52281 | 0.0054 | 3.48284 | 0.00547
| 8716 | 3.20627 | 0.00594 | 4.02246 | 0.00473 | 3.08386 | 0.00618 | 3.63321 | 0.00524 | 3.52281 | 0.00541 | 3.48284 | 0.00547
| 8720 | 3.20628 | 0.00594 | 4.02246 | 0.00474 | 3.08386 | 0.00618 | 3.63321 | 0.00524 | 3.52281 | 0.00541 | 3.48284 | 0.00547
| 8724 | 3.20628 | 0.00594 | 4.02246 | 0.00474 | 3.08386 | 0.00618 | 3.63321 | 0.00525 | 3.52281 | 0.00541 | 3.48284 | 0.00547
| 8728 | 3.20628 | 0.00595 | 4.02246 | 0.00474 | 3.08386 | 0.00618 | 3.63321 | 0.00525 | 3.52281 | 0.00541 | 3.48285 | 0.00547
| 8732 | 3.20628 | 0.00595 | 4.02246 | 0.00474 | 3.08387 | 0.00618 | 3.63321 | 0.00525 | 3.52281 | 0.00541 | 3.48285 | 0.00548
| 8736 | 3.20628 | 0.00595 | 4.02246 | 0.00474 | 3.08387 | 0.00619 | 3.63321 | 0.00525 | 3.52282 | 0.00542 | 3.48285 | 0.00548
| 8740 | 3.20628 | 0.00595 | 4.02247 | 0.00475 | 3.08387 | 0.00619 | 3.63321 | 0.00525 | 3.52282 | 0.00542 | 3.48285 | 0.00548
| 8744 | 3.20628 | 0.00596 | 4.02247 | 0.00475 | 3.08387 | 0.00619 | 3.63321 | 0.00526 | 3.52282 | 0.00542 | 3.48285 | 0.00548
| 8748 | 3.20628 | 0.00596 | 4.02247 | 0.00475 | 3.08387 | 0.00619 | 3.63322 | 0.00526 | 3.52282 | 0.00542 | 3.48285 | 0.00548
| 8752 | 3.20629 | 0.00596 | 4.02247 | 0.00475 | 3.08387 | 0.0062 | 3.63322 | 0.00526 | 3.52282 | 0.00542 | 3.48285 | 0.00549
| 8756 | 3.20629 | 0.00596 | 4.02247 | 0.00475 | 3.08387 | 0.0062 | 3.63322 | 0.00526 | 3.52282 | 0.00543 | 3.48285 | 0.00549
| 8760 | 3.20629 | 0.00596 | 4.02247 | 0.00475 | 3.08388 | 0.0062 | 3.63322 | 0.00526 | 3.52282 | 0.00543 | 3.48286 | 0.00549
| 8764 | 3.20629 | 0.00597 | 4.02247 | 0.00476 | 3.08388 | 0.0062 | 3.63322 | 0.00527 | 3.52282 | 0.00543 | 3.48286 | 0.00549
| 8768 | 3.20629 | 0.00597 | 4.02247 | 0.00476 | 3.08388 | 0.00621 | 3.63322 | 0.00527 | 3.52283 | 0.00543 | 3.48286 | 0.00549
| 8772 | 3.20629 | 0.00597 | 4.02247 | 0.00476 | 3.08388 | 0.00621 | 3.63322 | 0.00527 | 3.52283 | 0.00543 | 3.48286 | 0.0055
| 8776 | 3.20629 | 0.00597 | 4.02248 | 0.00476 | 3.08388 | 0.00621 | 3.63322 | 0.00527 | 3.52283 | 0.00544 | 3.48286 | 0.0055
| 8780 | 3.2063 | 0.00598 | 4.02248 | 0.00476 | 3.08388 | 0.00621 | 3.63323 | 0.00527 | 3.52283 | 0.00544 | 3.48286 | 0.0055
| 8784 | 3.2063 | 0.00598 | 4.02248 | 0.00476 | 3.08388 | 0.00622 | 3.63323 | 0.00528 | 3.52283 | 0.00544 | 3.48286 | 0.0055
| 8788 | 3.2063 | 0.00598 | 4.02248 | 0.00477 | 3.08389 | 0.00622 | 3.63323 | 0.00528 | 3.52283 | 0.00544 | 3.48286 | 0.00551
| 8792 | 3.2063 | 0.00598 | 4.02248 | 0.00477 | 3.08389 | 0.00622 | 3.63323 | 0.00528 | 3.52283 | 0.00544 | 3.48287 | 0.00551
| 8796 | 3.2063 | 0.00598 | 4.02248 | 0.00477 | 3.08389 | 0.00622 | 3.63323 | 0.00528 | 3.52283 | 0.00545 | 3.48287 | 0.00551
| 8800 | 3.2063 | 0.00599 | 4.02248 | 0.00477 | 3.08389 | 0.00622 | 3.63323 | 0.00528 | 3.52284 | 0.00545 | 3.48287 | 0.00551
| 8804 | 3.2063 | 0.00599 | 4.02248 | 0.00477 | 3.08389 | 0.00623 | 3.63323 | 0.00529 | 3.52284 | 0.00545 | 3.48287 | 0.00551
| 8808 | 3.20631 | 0.00599 | 4.02248 | 0.00478 | 3.08389 | 0.00623 | 3.63323 | 0.00529 | 3.52284 | 0.00545 | 3.48287 | 0.00552
| 8812 | 3.20631 | 0.00599 | 4.02249 | 0.00478 | 3.08389 | 0.00623 | 3.63324 | 0.00529 | 3.52284 | 0.00545 | 3.48287 | 0.00552
| 8816 | 3.20631 | 0.006 | 4.02249 | 0.00478 | 3.0839 | 0.00623 | 3.63324 | 0.00529 | 3.52284 | 0.00546 | 3.48287 | 0.00552
| 8820 | 3.20631 | 0.006 | 4.02249 | 0.00478 | 3.0839 | 0.00624 | 3.63324 | 0.00529 | 3.52284 | 0.00546 | 3.48287 | 0.00552
| 8824 | 3.20631 | 0.006 | 4.02249 | 0.00478 | 3.0839 | 0.00624 | 3.63324 | 0.0053 | 3.52284 | 0.00546 | 3.48288 | 0.00552
| 8828 | 3.20631 | 0.006 | 4.02249 | 0.00478 | 3.0839 | 0.00624 | 3.63324 | 0.0053 | 3.52284 | 0.00546 | 3.48288 | 0.00553
| 8832 | 3.20631 | 0.006 | 4.02249 | 0.00479 | 3.0839 | 0.00624 | 3.63324 | 0.0053 | 3.52285 | 0.00547 | 3.48288 | 0.00553
| 8836 | 3.20632 | 0.00601 | 4.02249 | 0.00479 | 3.0839 | 0.00625 | 3.63324 | 0.0053 | 3.52285 | 0.00547 | 3.48288 | 0.00553
| 8840 | 3.20632 | 0.00601 | 4.02249 | 0.00479 | 3.08391 | 0.00625 | 3.63324 | 0.0053 | 3.52285 | 0.00547 | 3.48288 | 0.00553
| 8844 | 3.20632 | 0.00601 | 4.02249 | 0.00479 | 3.08391 | 0.00625 | 3.63324 | 0.0053 | 3.52285 | 0.00547 | 3.48288 | 0.00553
| 8848 | 3.20632 | 0.00601 | 4.0225 | 0.00479 | 3.08391 | 0.00625 | 3.63325 | 0.00531 | 3.52285 | 0.00547 | 3.48288 | 0.00554
| 8852 | 3.20632 | 0.00602 | 4.0225 | 0.0048 | 3.08391 | 0.00625 | 3.63325 | 0.00531 | 3.52285 | 0.00548 | 3.48289 | 0.00554
| 8856 | 3.20632 | 0.00602 | 4.0225 | 0.0048 | 3.08391 | 0.00626 | 3.63325 | 0.00531 | 3.52285 | 0.00548 | 3.48289 | 0.00554
| 8860 | 3.20632 | 0.00602 | 4.0225 | 0.0048 | 3.08391 | 0.00626 | 3.63325 | 0.00531 | 3.52285 | 0.00548 | 3.48289 | 0.00554
| 8864 | 3.20633 | 0.00602 | 4.0225 | 0.0048 | 3.08391 | 0.00626 | 3.63325 | 0.00531 | 3.52286 | 0.00548 | 3.48289 | 0.00554
| 8868 | 3.20633 | 0.00602 | 4.0225 | 0.0048 | 3.08392 | 0.00626 | 3.63325 | 0.00532 | 3.52286 | 0.00548 | 3.48289 | 0.00555
| 8872 | 3.20633 | 0.00603 | 4.0225 | 0.0048 | 3.08392 | 0.00627 | 3.63325 | 0.00532 | 3.52286 | 0.00549 | 3.48289 | 0.00555
| 8876 | 3.20633 | 0.00603 | 4.0225 | 0.00481 | 3.08392 | 0.00627 | 3.63325 | 0.00532 | 3.52286 | 0.00549 | 3.48289 | 0.00555
| 8880 | 3.20633 | 0.00603 | 4.0225 | 0.00481 | 3.08392 | 0.00627 | 3.63326 | 0.00532 | 3.52286 | 0.00549 | 3.48289 | 0.00555
| 8884 | 3.20633 | 0.00603 | 4.02251 | 0.00481 | 3.08392 | 0.00627 | 3.63326 | 0.00532 | 3.52286 | 0.00549 | 3.4829 | 0.00555
| 8888 | 3.20633 | 0.00604 | 4.02251 | 0.00481 | 3.08392 | 0.00628 | 3.63326 | 0.00533 | 3.52286 | 0.00549 | 3.4829 | 0.00556
| 8892 | 3.20633 | 0.00604 | 4.02251 | 0.00481 | 3.08392 | 0.00628 | 3.63326 | 0.00533 | 3.52286 | 0.0055 | 3.4829 | 0.00556
| 8896 | 3.20634 | 0.00604 | 4.02251 | 0.00481 | 3.08393 | 0.00628 | 3.63326 | 0.00533 | 3.52287 | 0.0055 | 3.4829 | 0.00556
| 8900 | 3.20634 | 0.00604 | 4.02251 | 0.00482 | 3.08393 | 0.00628 | 3.63326 | 0.00533 | 3.52287 | 0.0055 | 3.4829 | 0.00556
| 8904 | 3.20634 | 0.00604 | 4.02251 | 0.00482 | 3.08393 | 0.00628 | 3.63326 | 0.00533 | 3.52287 | 0.0055 | 3.4829 | 0.00556
| 8908 | 3.20634 | 0.00605 | 4.02251 | 0.00482 | 3.08393 | 0.00629 | 3.63326 | 0.00534 | 3.52287 | 0.0055 | 3.4829 | 0.00557
| 8912 | 3.20634 | 0.00605 | 4.02251 | 0.00482 | 3.08393 | 0.00629 | 3.63327 | 0.00534 | 3.52287 | 0.00551 | 3.4829 | 0.00557
| 8916 | 3.20634 | 0.00605 | 4.02251 | 0.00482 | 3.08393 | 0.00629 | 3.63327 | 0.00534 | 3.52287 | 0.00551 | 3.48291 | 0.00557
| 8920 | 3.20634 | 0.00605 | 4.02252 | 0.00483 | 3.08393 | 0.00629 | 3.63327 | 0.00534 | 3.52287 | 0.00551 | 3.48291 | 0.00557
| 8924 | 3.20635 | 0.00606 | 4.02252 | 0.00483 | 3.08394 | 0.0063 | 3.63327 | 0.00534 | 3.52288 | 0.00551 | 3.48291 | 0.00557
| 8928 | 3.20635 | 0.00606 | 4.02252 | 0.00483 | 3.08394 | 0.0063 | 3.63327 | 0.00535 | 3.52288 | 0.00551 | 3.48291 | 0.00558
| 8932 | 3.20635 | 0.00606 | 4.02252 | 0.00483 | 3.08394 | 0.0063 | 3.63327 | 0.00535 | 3.52288 | 0.00552 | 3.48291 | 0.00558
| 8936 | 3.20635 | 0.00606 | 4.02252 | 0.00483 | 3.08394 | 0.0063 | 3.63327 | 0.00535 | 3.52288 | 0.00552 | 3.48291 | 0.00558
| 8940 | 3.20635 | 0.00606 | 4.02252 | 0.00483 | 3.08394 | 0.00631 | 3.63327 | 0.00535 | 3.52288 | 0.00552 | 3.48291 | 0.00558
| 8944 | 3.20635 | 0.00607 | 4.02252 | 0.00484 | 3.08394 | 0.00631 | 3.63328 | 0.00535 | 3.52288 | 0.00552 | 3.48291 | 0.00559
| 8948 | 3.20635 | 0.00607 | 4.02252 | 0.00484 | 3.08394 | 0.00631 | 3.63328 | 0.00536 | 3.52288 | 0.00552 | 3.48292 | 0.00559
| 8952 | 3.20636 | 0.00607 | 4.02252 | 0.00484 | 3.08395 | 0.00631 | 3.63328 | 0.00536 | 3.52288 | 0.00553 | 3.48292 | 0.00559
| 8956 | 3.20636 | 0.00607 | 4.02253 | 0.00484 | 3.08395 | 0.00631 | 3.63328 | 0.00536 | 3.52289 | 0.00553 | 3.48292 | 0.00559
| 8960 | 3.20636 | 0.00608 | 4.02253 | 0.00484 | 3.08395 | 0.00632 | 3.63328 | 0.00536 | 3.52289 | 0.00553 | 3.48292 | 0.00559
| 8964 | 3.20636 | 0.00608 | 4.02253 | 0.00484 | 3.08395 | 0.00632 | 3.63328 | 0.00536 | 3.52289 | 0.00553 | 3.48292 | 0.0056
| 8968 | 3.20636 | 0.00608 | 4.02253 | 0.00485 | 3.08395 | 0.00632 | 3.63328 | 0.00537 | 3.52289 | 0.00553 | 3.48292 | 0.0056
| 8972 | 3.20636 | 0.00608 | 4.02253 | 0.00485 | 3.08395 | 0.00632 | 3.63328 | 0.00537 | 3.52289 | 0.00554 | 3.48292 | 0.0056
| 8976 | 3.20636 | 0.00608 | 4.02253 | 0.00485 | 3.08395 | 0.00633 | 3.63329 | 0.00537 | 3.52289 | 0.00554 | 3.48292 | 0.0056
| 8980 | 3.20637 | 0.00609 | 4.02253 | 0.00485 | 3.08396 | 0.00633 | 3.63329 | 0.00537 | 3.52289 | 0.00554 | 3.48293 | 0.0056
| 8984 | 3.20637 | 0.00609 | 4.02253 | 0.00485 | 3.08396 | 0.00633 | 3.63329 | 0.00537 | 3.52289 | 0.00554 | 3.48293 | 0.00561
| 8988 | 3.20637 | 0.00609 | 4.02253 | 0.00486 | 3.08396 | 0.00633 | 3.63329 | 0.00538 | 3.5229 | 0.00554 | 3.48293 | 0.00561
| 8992 | 3.20637 | 0.00609 | 4.02254 | 0.00486 | 3.08396 | 0.00634 | 3.63329 | 0.00538 | 3.5229 | 0.00555 | 3.48293 | 0.00561
| 8996 | 3.20637 | 0.0061 | 4.02254 | 0.00486 | 3.08396 | 0.00634 | 3.63329 | 0.00538 | 3.5229 | 0.00555 | 3.48293 | 0.00561
| 9000 | 3.20637 | 0.0061 | 4.02254 | 0.00486 | 3.08396 | 0.00634 | 3.63329 | 0.00538 | 3.5229 | 0.00555 | 3.48293 | 0.00561
| 9004 | 3.20637 | 0.0061 | 4.02254 | 0.00486 | 3.08396 | 0.00634 | 3.63329 | 0.00538 | 3.5229 | 0.00555 | 3.48293 | 0.00562
| 9008 | 3.20638 | 0.0061 | 4.02254 | 0.00486 | 3.08397 | 0.00634 | 3.6333 | 0.00539 | 3.5229 | 0.00555 | 3.48294 | 0.00562
| 9012 | 3.20638 | 0.0061 | 4.02254 | 0.00487 | 3.08397 | 0.00635 | 3.6333 | 0.00539 | 3.5229 | 0.00556 | 3.48294 | 0.00562
| 9016 | 3.20638 | 0.00611 | 4.02254 | 0.00487 | 3.08397 | 0.00635 | 3.6333 | 0.00539 | 3.5229 | 0.00556 | 3.48294 | 0.00562
| 9020 | 3.20638 | 0.00611 | 4.02254 | 0.00487 | 3.08397 | 0.00635 | 3.6333 | 0.00539 | 3.52291 | 0.00556 | 3.48294 | 0.00562
| 9024 | 3.20638 | 0.00611 | 4.02254 | 0.00487 | 3.08397 | 0.00635 | 3.6333 | 0.00539 | 3.52291 | 0.00556 | 3.48294 | 0.00563
| 9028 | 3.20638 | 0.00611 | 4.02255 | 0.00487 | 3.08397 | 0.00636 | 3.6333 | 0.00539 | 3.52291 | 0.00556 | 3.48294 | 0.00563
| 9032 | 3.20638 | 0.00612 | 4.02255 | 0.00487 | 3.08397 | 0.00636 | 3.6333 | 0.0054 | 3.52291 | 0.00557 | 3.48294 | 0.00563
| 9036 | 3.20639 | 0.00612 | 4.02255 | 0.00488 | 3.08398 | 0.00636 | 3.6333 | 0.0054 | 3.52291 | 0.00557 | 3.48294 | 0.00563
| 9040 | 3.20639 | 0.00612 | 4.02255 | 0.00488 | 3.08398 | 0.00636 | 3.63331 | 0.0054 | 3.52291 | 0.00557 | 3.48295 | 0.00563
| 9044 | 3.20639 | 0.00612 | 4.02255 | 0.00488 | 3.08398 | 0.00637 | 3.63331 | 0.0054 | 3.52291 | 0.00557 | 3.48295 | 0.00564
| 9048 | 3.20639 | 0.00612 | 4.02255 | 0.00488 | 3.08398 | 0.00637 | 3.63331 | 0.0054 | 3.52291 | 0.00557 | 3.48295 | 0.00564
| 9052 | 3.20639 | 0.00613 | 4.02255 | 0.00488 | 3.08398 | 0.00637 | 3.63331 | 0.00541 | 3.52292 | 0.00558 | 3.48295 | 0.00564
| 9056 | 3.20639 | 0.00613 | 4.02255 | 0.00489 | 3.08398 | 0.00637 | 3.63331 | 0.00541 | 3.52292 | 0.00558 | 3.48295 | 0.00564
| 9060 | 3.20639 | 0.00613 | 4.02255 | 0.00489 | 3.08399 | 0.00637 | 3.63331 | 0.00541 | 3.52292 | 0.00558 | 3.48295 | 0.00564
| 9064 | 3.2064 | 0.00613 | 4.02256 | 0.00489 | 3.08399 | 0.00638 | 3.63331 | 0.00541 | 3.52292 | 0.00558 | 3.48295 | 0.00565
| 9068 | 3.2064 | 0.00614 | 4.02256 | 0.00489 | 3.08399 | 0.00638 | 3.63331 | 0.00541 | 3.52292 | 0.00558 | 3.48295 | 0.00565
| 9072 | 3.2064 | 0.00614 | 4.02256 | 0.00489 | 3.08399 | 0.00638 | 3.63332 | 0.00542 | 3.52292 | 0.00559 | 3.48296 | 0.00565
| 9076 | 3.2064 | 0.00614 | 4.02256 | 0.00489 | 3.08399 | 0.00638 | 3.63332 | 0.00542 | 3.52292 | 0.00559 | 3.48296 | 0.00565
| 9080 | 3.2064 | 0.00614 | 4.02256 | 0.0049 | 3.08399 | 0.00639 | 3.63332 | 0.00542 | 3.52292 | 0.00559 | 3.48296 | 0.00565
| 9084 | 3.2064 | 0.00614 | 4.02256 | 0.0049 | 3.08399 | 0.00639 | 3.63332 | 0.00542 | 3.52293 | 0.00559 | 3.48296 | 0.00566
| 9088 | 3.2064 | 0.00615 | 4.02256 | 0.0049 | 3.084 | 0.00639 | 3.63332 | 0.00542 | 3.52293 | 0.00559 | 3.48296 | 0.00566
| 9092 | 3.20641 | 0.00615 | 4.02256 | 0.0049 | 3.084 | 0.00639 | 3.63332 | 0.00543 | 3.52293 | 0.0056 | 3.48296 | 0.00566
| 9096 | 3.20641 | 0.00615 | 4.02256 | 0.0049 | 3.084 | 0.00639 | 3.63332 | 0.00543 | 3.52293 | 0.0056 | 3.48296 | 0.00566
| 9100 | 3.20641 | 0.00615 | 4.02257 | 0.0049 | 3.084 | 0.0064 | 3.63332 | 0.00543 | 3.52293 | 0.0056 | 3.48297 | 0.00566
| 9104 | 3.20641 | 0.00616 | 4.02257 | 0.00491 | 3.084 | 0.0064 | 3.63333 | 0.00543 | 3.52293 | 0.0056 | 3.48297 | 0.00567
| 9108 | 3.20641 | 0.00616 | 4.02257 | 0.00491 | 3.084 | 0.0064 | 3.63333 | 0.00543 | 3.52293 | 0.0056 | 3.48297 | 0.00567
| 9112 | 3.20641 | 0.00616 | 4.02257 | 0.00491 | 3.084 | 0.0064 | 3.63333 | 0.00544 | 3.52294 | 0.00561 | 3.48297 | 0.00567
| 9116 | 3.20641 | 0.00616 | 4.02257 | 0.00491 | 3.08401 | 0.00641 | 3.63333 | 0.00544 | 3.52294 | 0.00561 | 3.48297 | 0.00567
| 9120 | 3.20641 | 0.00616 | 4.02257 | 0.00491 | 3.08401 | 0.00641 | 3.63333 | 0.00544 | 3.52294 | 0.00561 | 3.48297 | 0.00567
| 9124 | 3.20642 | 0.00617 | 4.02257 | 0.00491 | 3.08401 | 0.00641 | 3.63333 | 0.00544 | 3.52294 | 0.00561 | 3.48297 | 0.00568
| 9128 | 3.20642 | 0.00617 | 4.02257 | 0.00492 | 3.08401 | 0.00641 | 3.63333 | 0.00544 | 3.52294 | 0.00561 | 3.48297 | 0.00568
| 9132 | 3.20642 | 0.00617 | 4.02258 | 0.00492 | 3.08401 | 0.00642 | 3.63333 | 0.00545 | 3.52294 | 0.00562 | 3.48298 | 0.00568
| 9136 | 3.20642 | 0.00617 | 4.02258 | 0.00492 | 3.08401 | 0.00642 | 3.63334 | 0.00545 | 3.52294 | 0.00562 | 3.48298 | 0.00568
| 9140 | 3.20642 | 0.00617 | 4.02258 | 0.00492 | 3.08401 | 0.00642 | 3.63334 | 0.00545 | 3.52294 | 0.00562 | 3.48298 | 0.00568
| 9144 | 3.20642 | 0.00618 | 4.02258 | 0.00492 | 3.08402 | 0.00642 | 3.63334 | 0.00545 | 3.52295 | 0.00562 | 3.48298 | 0.00569
| 9148 | 3.20642 | 0.00618 | 4.02258 | 0.00493 | 3.08402 | 0.00642 | 3.63334 | 0.00545 | 3.52295 | 0.00562 | 3.48298 | 0.00569
| 9152 | 3.20643 | 0.00618 | 4.02258 | 0.00493 | 3.08402 | 0.00643 | 3.63334 | 0.00546 | 3.52295 | 0.00563 | 3.48298 | 0.00569
| 9156 | 3.20643 | 0.00618 | 4.02258 | 0.00493 | 3.08402 | 0.00643 | 3.63334 | 0.00546 | 3.52295 | 0.00563 | 3.48298 | 0.00569
| 9160 | 3.20643 | 0.00619 | 4.02258 | 0.00493 | 3.08402 | 0.00643 | 3.63334 | 0.00546 | 3.52295 | 0.00563 | 3.48298 | 0.00569
| 9164 | 3.20643 | 0.00619 | 4.02258 | 0.00493 | 3.08402 | 0.00643 | 3.63334 | 0.00546 | 3.52295 | 0.00563 | 3.48299 | 0.0057
| 9168 | 3.20643 | 0.00619 | 4.02259 | 0.00493 | 3.08402 | 0.00644 | 3.63335 | 0.00546 | 3.52295 | 0.00563 | 3.48299 | 0.0057
| 9172 | 3.20643 | 0.00619 | 4.02259 | 0.00494 | 3.08403 | 0.00644 | 3.63335 | 0.00546 | 3.52295 | 0.00564 | 3.48299 | 0.0057
| 9176 | 3.20643 | 0.00619 | 4.02259 | 0.00494 | 3.08403 | 0.00644 | 3.63335 | 0.00547 | 3.52296 | 0.00564 | 3.48299 | 0.0057
| 9180 | 3.20644 | 0.0062 | 4.02259 | 0.00494 | 3.08403 | 0.00644 | 3.63335 | 0.00547 | 3.52296 | 0.00564 | 3.48299 | 0.0057
| 9184 | 3.20644 | 0.0062 | 4.02259 | 0.00494 | 3.08403 | 0.00644 | 3.63335 | 0.00547 | 3.52296 | 0.00564 | 3.48299 | 0.00571
| 9188 | 3.20644 | 0.0062 | 4.02259 | 0.00494 | 3.08403 | 0.00645 | 3.63335 | 0.00547 | 3.52296 | 0.00564 | 3.48299 | 0.00571
| 9192 | 3.20644 | 0.0062 | 4.02259 | 0.00494 | 3.08403 | 0.00645 | 3.63335 | 0.00547 | 3.52296 | 0.00565 | 3.483 | 0.00571
| 9196 | 3.20644 | 0.00621 | 4.02259 | 0.00495 | 3.08404 | 0.00645 | 3.63335 | 0.00548 | 3.52296 | 0.00565 | 3.483 | 0.00571
| 9200 | 3.20644 | 0.00621 | 4.02259 | 0.00495 | 3.08404 | 0.00645 | 3.63336 | 0.00548 | 3.52296 | 0.00565 | 3.483 | 0.00571
| 9204 | 3.20644 | 0.00621 | 4.0226 | 0.00495 | 3.08404 | 0.00646 | 3.63336 | 0.00548 | 3.52296 | 0.00565 | 3.483 | 0.00572
| 9208 | 3.20645 | 0.00621 | 4.0226 | 0.00495 | 3.08404 | 0.00646 | 3.63336 | 0.00548 | 3.52297 | 0.00565 | 3.483 | 0.00572
| 9212 | 3.20645 | 0.00621 | 4.0226 | 0.00495 | 3.08404 | 0.00646 | 3.63336 | 0.00548 | 3.52297 | 0.00566 | 3.483 | 0.00572
| 9216 | 3.20645 | 0.00622 | 4.0226 | 0.00496 | 3.08404 | 0.00646 | 3.63336 | 0.00549 | 3.52297 | 0.00566 | 3.483 | 0.00572
| 9220 | 3.20645 | 0.00622 | 4.0226 | 0.00496 | 3.08404 | 0.00647 | 3.63336 | 0.00549 | 3.52297 | 0.00566 | 3.483 | 0.00572
| 9224 | 3.20645 | 0.00622 | 4.0226 | 0.00496 | 3.08405 | 0.00647 | 3.63336 | 0.00549 | 3.52297 | 0.00566 | 3.48301 | 0.00573
| 9228 | 3.20645 | 0.00622 | 4.0226 | 0.00496 | 3.08405 | 0.00647 | 3.63336 | 0.00549 | 3.52297 | 0.00566 | 3.48301 | 0.00573
| 9232 | 3.20645 | 0.00622 | 4.0226 | 0.00496 | 3.08405 | 0.00647 | 3.63337 | 0.00549 | 3.52297 | 0.00567 | 3.48301 | 0.00573
| 9236 | 3.20646 | 0.00623 | 4.0226 | 0.00496 | 3.08405 | 0.00647 | 3.63337 | 0.0055 | 3.52298 | 0.00567 | 3.48301 | 0.00573
| 9240 | 3.20646 | 0.00623 | 4.02261 | 0.00497 | 3.08405 | 0.00648 | 3.63337 | 0.0055 | 3.52298 | 0.00567 | 3.48301 | 0.00573
| 9244 | 3.20646 | 0.00623 | 4.02261 | 0.00497 | 3.08405 | 0.00648 | 3.63337 | 0.0055 | 3.52298 | 0.00567 | 3.48301 | 0.00574
| 9248 | 3.20646 | 0.00623 | 4.02261 | 0.00497 | 3.08405 | 0.00648 | 3.63337 | 0.0055 | 3.52298 | 0.00567 | 3.48301 | 0.00574
| 9252 | 3.20646 | 0.00624 | 4.02261 | 0.00497 | 3.08406 | 0.00648 | 3.63337 | 0.0055 | 3.52298 | 0.00568 | 3.48301 | 0.00574
| 9256 | 3.20646 | 0.00624 | 4.02261 | 0.00497 | 3.08406 | 0.00649 | 3.63337 | 0.00551 | 3.52298 | 0.00568 | 3.48302 | 0.00574
| 9260 | 3.20646 | 0.00624 | 4.02261 | 0.00497 | 3.08406 | 0.00649 | 3.63337 | 0.00551 | 3.52298 | 0.00568 | 3.48302 | 0.00574
| 9264 | 3.20647 | 0.00624 | 4.02261 | 0.00498 | 3.08406 | 0.00649 | 3.63338 | 0.00551 | 3.52298 | 0.00568 | 3.48302 | 0.00575
| 9268 | 3.20647 | 0.00624 | 4.02261 | 0.00498 | 3.08406 | 0.00649 | 3.63338 | 0.00551 | 3.52299 | 0.00568 | 3.48302 | 0.00575
| 9272 | 3.20647 | 0.00625 | 4.02261 | 0.00498 | 3.08406 | 0.00649 | 3.63338 | 0.00551 | 3.52299 | 0.00569 | 3.48302 | 0.00575
| 9276 | 3.20647 | 0.00625 | 4.02262 | 0.00498 | 3.08406 | 0.0065 | 3.63338 | 0.00551 | 3.52299 | 0.00569 | 3.48302 | 0.00575
| 9280 | 3.20647 | 0.00625 | 4.02262 | 0.00498 | 3.08407 | 0.0065 | 3.63338 | 0.00552 | 3.52299 | 0.00569 | 3.48302 | 0.00575
| 9284 | 3.20647 | 0.00625 | 4.02262 | 0.00498 | 3.08407 | 0.0065 | 3.63338 | 0.00552 | 3.52299 | 0.00569 | 3.48303 | 0.00576
| 9288 | 3.20647 | 0.00626 | 4.02262 | 0.00499 | 3.08407 | 0.0065 | 3.63338 | 0.00552 | 3.52299 | 0.00569 | 3.48303 | 0.00576
| 9292 | 3.20648 | 0.00626 | 4.02262 | 0.00499 | 3.08407 | 0.00651 | 3.63338 | 0.00552 | 3.52299 | 0.0057 | 3.48303 | 0.00576
| 9296 | 3.20648 | 0.00626 | 4.02262 | 0.00499 | 3.08407 | 0.00651 | 3.63339 | 0.00552 | 3.52299 | 0.0057 | 3.48303 | 0.00576
| 9300 | 3.20648 | 0.00626 | 4.02262 | 0.00499 | 3.08407 | 0.00651 | 3.63339 | 0.00553 | 3.523 | 0.0057 | 3.48303 | 0.00576
| 9304 | 3.20648 | 0.00626 | 4.02262 | 0.00499 | 3.08408 | 0.00651 | 3.63339 | 0.00553 | 3.523 | 0.0057 | 3.48303 | 0.00577
| 9308 | 3.20648 | 0.00627 | 4.02262 | 0.00499 | 3.08408 | 0.00651 | 3.63339 | 0.00553 | 3.523 | 0.0057 | 3.48303 | 0.00577
| 9312 | 3.20648 | 0.00627 | 4.02263 | 0.005 | 3.08408 | 0.00652 | 3.63339 | 0.00553 | 3.523 | 0.00571 | 3.48303 | 0.00577
| 9316 | 3.20648 | 0.00627 | 4.02263 | 0.005 | 3.08408 | 0.00652 | 3.63339 | 0.00553 | 3.523 | 0.00571 | 3.48304 | 0.00577
| 9320 | 3.20649 | 0.00627 | 4.02263 | 0.005 | 3.08408 | 0.00652 | 3.63339 | 0.00554 | 3.523 | 0.00571 | 3.48304 | 0.00577
| 9324 | 3.20649 | 0.00627 | 4.02263 | 0.005 | 3.08408 | 0.00652 | 3.63339 | 0.00554 | 3.523 | 0.00571 | 3.48304 | 0.00578
| 9328 | 3.20649 | 0.00628 | 4.02263 | 0.005 | 3.08408 | 0.00653 | 3.6334 | 0.00554 | 3.52301 | 0.00571 | 3.48304 | 0.00578
| 9332 | 3.20649 | 0.00628 | 4.02263 | 0.00501 | 3.08409 | 0.00653 | 3.6334 | 0.00554 | 3.52301 | 0.00572 | 3.48304 | 0.00578
| 9336 | 3.20649 | 0.00628 | 4.02263 | 0.00501 | 3.08409 | 0.00653 | 3.6334 | 0.00554 | 3.52301 | 0.00572 | 3.48304 | 0.00578
| 9340 | 3.20649 | 0.00628 | 4.02263 | 0.00501 | 3.08409 | 0.00653 | 3.6334 | 0.00555 | 3.52301 | 0.00572 | 3.48304 | 0.00578
| 9344 | 3.20649 | 0.00629 | 4.02264 | 0.00501 | 3.08409 | 0.00654 | 3.6334 | 0.00555 | 3.52301 | 0.00572 | 3.48304 | 0.00579
| 9348 | 3.2065 | 0.00629 | 4.02264 | 0.00501 | 3.08409 | 0.00654 | 3.6334 | 0.00555 | 3.52301 | 0.00572 | 3.48305 | 0.00579
| 9352 | 3.2065 | 0.00629 | 4.02264 | 0.00501 | 3.08409 | 0.00654 | 3.6334 | 0.00555 | 3.52301 | 0.00572 | 3.48305 | 0.00579
| 9356 | 3.2065 | 0.00629 | 4.02264 | 0.00502 | 3.08409 | 0.00654 | 3.6334 | 0.00555 | 3.52301 | 0.00573 | 3.48305 | 0.00579
| 9360 | 3.2065 | 0.00629 | 4.02264 | 0.00502 | 3.0841 | 0.00654 | 3.63341 | 0.00555 | 3.52302 | 0.00573 | 3.48305 | 0.00579
| 9364 | 3.2065 | 0.0063 | 4.02264 | 0.00502 | 3.0841 | 0.00655 | 3.63341 | 0.00556 | 3.52302 | 0.00573 | 3.48305 | 0.0058
| 9368 | 3.2065 | 0.0063 | 4.02264 | 0.00502 | 3.0841 | 0.00655 | 3.63341 | 0.00556 | 3.52302 | 0.00573 | 3.48305 | 0.0058
| 9372 | 3.2065 | 0.0063 | 4.02264 | 0.00502 | 3.0841 | 0.00655 | 3.63341 | 0.00556 | 3.52302 | 0.00573 | 3.48305 | 0.0058
| 9376 | 3.20651 | 0.0063 | 4.02264 | 0.00502 | 3.0841 | 0.00655 | 3.63341 | 0.00556 | 3.52302 | 0.00574 | 3.48306 | 0.0058
| 9380 | 3.20651 | 0.00631 | 4.02265 | 0.00503 | 3.0841 | 0.00656 | 3.63341 | 0.00556 | 3.52302 | 0.00574 | 3.48306 | 0.0058
| 9384 | 3.20651 | 0.00631 | 4.02265 | 0.00503 | 3.0841 | 0.00656 | 3.63341 | 0.00557 | 3.52302 | 0.00574 | 3.48306 | 0.00581
| 9388 | 3.20651 | 0.00631 | 4.02265 | 0.00503 | 3.08411 | 0.00656 | 3.63341 | 0.00557 | 3.52302 | 0.00574 | 3.48306 | 0.00581
| 9392 | 3.20651 | 0.00631 | 4.02265 | 0.00503 | 3.08411 | 0.00656 | 3.63342 | 0.00557 | 3.52303 | 0.00574 | 3.48306 | 0.00581
| 9396 | 3.20651 | 0.00631 | 4.02265 | 0.00503 | 3.08411 | 0.00656 | 3.63342 | 0.00557 | 3.52303 | 0.00575 | 3.48306 | 0.00581
| 9400 | 3.20651 | 0.00632 | 4.02265 | 0.00503 | 3.08411 | 0.00657 | 3.63342 | 0.00557 | 3.52303 | 0.00575 | 3.48306 | 0.00581
| 9404 | 3.20652 | 0.00632 | 4.02265 | 0.00504 | 3.08411 | 0.00657 | 3.63342 | 0.00558 | 3.52303 | 0.00575 | 3.48306 | 0.00582
| 9408 | 3.20652 | 0.00632 | 4.02265 | 0.00504 | 3.08411 | 0.00657 | 3.63342 | 0.00558 | 3.52303 | 0.00575 | 3.48307 | 0.00582
| 9412 | 3.20652 | 0.00632 | 4.02265 | 0.00504 | 3.08412 | 0.00657 | 3.63342 | 0.00558 | 3.52303 | 0.00575 | 3.48307 | 0.00582
| 9416 | 3.20652 | 0.00632 | 4.02266 | 0.00504 | 3.08412 | 0.00658 | 3.63342 | 0.00558 | 3.52303 | 0.00576 | 3.48307 | 0.00582
| 9420 | 3.20652 | 0.00633 | 4.02266 | 0.00504 | 3.08412 | 0.00658 | 3.63342 | 0.00558 | 3.52304 | 0.00576 | 3.48307 | 0.00582
| 9424 | 3.20652 | 0.00633 | 4.02266 | 0.00504 | 3.08412 | 0.00658 | 3.63343 | 0.00559 | 3.52304 | 0.00576 | 3.48307 | 0.00583
| 9428 | 3.20652 | 0.00633 | 4.02266 | 0.00505 | 3.08412 | 0.00658 | 3.63343 | 0.00559 | 3.52304 | 0.00576 | 3.48307 | 0.00583
| 9432 | 3.20653 | 0.00633 | 4.02266 | 0.00505 | 3.08412 | 0.00658 | 3.63343 | 0.00559 | 3.52304 | 0.00576 | 3.48307 | 0.00583
| 9436 | 3.20653 | 0.00634 | 4.02266 | 0.00505 | 3.08412 | 0.00659 | 3.63343 | 0.00559 | 3.52304 | 0.00577 | 3.48308 | 0.00583
| 9440 | 3.20653 | 0.00634 | 4.02266 | 0.00505 | 3.08413 | 0.00659 | 3.63343 | 0.00559 | 3.52304 | 0.00577 | 3.48308 | 0.00583
| 9444 | 3.20653 | 0.00634 | 4.02266 | 0.00505 | 3.08413 | 0.00659 | 3.63343 | 0.00559 | 3.52304 | 0.00577 | 3.48308 | 0.00584
| 9448 | 3.20653 | 0.00634 | 4.02266 | 0.00505 | 3.08413 | 0.00659 | 3.63343 | 0.0056 | 3.52304 | 0.00577 | 3.48308 | 0.00584
| 9452 | 3.20653 | 0.00634 | 4.02267 | 0.00506 | 3.08413 | 0.0066 | 3.63343 | 0.0056 | 3.52305 | 0.00577 | 3.48308 | 0.00584
| 9456 | 3.20653 | 0.00635 | 4.02267 | 0.00506 | 3.08413 | 0.0066 | 3.63344 | 0.0056 | 3.52305 | 0.00578 | 3.48308 | 0.00584
| 9460 | 3.20654 | 0.00635 | 4.02267 | 0.00506 | 3.08413 | 0.0066 | 3.63344 | 0.0056 | 3.52305 | 0.00578 | 3.48308 | 0.00584
| 9464 | 3.20654 | 0.00635 | 4.02267 | 0.00506 | 3.08413 | 0.0066 | 3.63344 | 0.0056 | 3.52305 | 0.00578 | 3.48308 | 0.00585
| 9468 | 3.20654 | 0.00635 | 4.02267 | 0.00506 | 3.08414 | 0.0066 | 3.63344 | 0.00561 | 3.52305 | 0.00578 | 3.48309 | 0.00585
| 9472 | 3.20654 | 0.00635 | 4.02267 | 0.00507 | 3.08414 | 0.00661 | 3.63344 | 0.00561 | 3.52305 | 0.00578 | 3.48309 | 0.00585
| 9476 | 3.20654 | 0.00636 | 4.02267 | 0.00507 | 3.08414 | 0.00661 | 3.63344 | 0.00561 | 3.52305 | 0.00579 | 3.48309 | 0.00585
| 9480 | 3.20654 | 0.00636 | 4.02267 | 0.00507 | 3.08414 | 0.00661 | 3.63344 | 0.00561 | 3.52305 | 0.00579 | 3.48309 | 0.00585
| 9484 | 3.20654 | 0.00636 | 4.02268 | 0.00507 | 3.08414 | 0.00661 | 3.63344 | 0.00561 | 3.52306 | 0.00579 | 3.48309 | 0.00586
| 9488 | 3.20655 | 0.00636 | 4.02268 | 0.00507 | 3.08414 | 0.00662 | 3.63345 | 0.00562 | 3.52306 | 0.00579 | 3.48309 | 0.00586
| 9492 | 3.20655 | 0.00637 | 4.02268 | 0.00507 | 3.08415 | 0.00662 | 3.63345 | 0.00562 | 3.52306 | 0.00579 | 3.48309 | 0.00586
| 9496 | 3.20655 | 0.00637 | 4.02268 | 0.00508 | 3.08415 | 0.00662 | 3.63345 | 0.00562 | 3.52306 | 0.0058 | 3.4831 | 0.00586
| 9500 | 3.20655 | 0.00637 | 4.02268 | 0.00508 | 3.08415 | 0.00662 | 3.63345 | 0.00562 | 3.52306 | 0.0058 | 3.4831 | 0.00586
| 9504 | 3.20655 | 0.00637 | 4.02268 | 0.00508 | 3.08415 | 0.00662 | 3.63345 | 0.00562 | 3.52306 | 0.0058 | 3.4831 | 0.00587
| 9508 | 3.20655 | 0.00637 | 4.02268 | 0.00508 | 3.08415 | 0.00663 | 3.63345 | 0.00562 | 3.52306 | 0.0058 | 3.4831 | 0.00587
| 9512 | 3.20656 | 0.00638 | 4.02268 | 0.00508 | 3.08415 | 0.00663 | 3.63345 | 0.00563 | 3.52307 | 0.0058 | 3.4831 | 0.00587
| 9516 | 3.20656 | 0.00638 | 4.02268 | 0.00508 | 3.08415 | 0.00663 | 3.63346 | 0.00563 | 3.52307 | 0.0058 | 3.4831 | 0.00587
| 9520 | 3.20656 | 0.00638 | 4.02269 | 0.00509 | 3.08416 | 0.00663 | 3.63346 | 0.00563 | 3.52307 | 0.00581 | 3.4831 | 0.00587
| 9524 | 3.20656 | 0.00638 | 4.02269 | 0.00509 | 3.08416 | 0.00664 | 3.63346 | 0.00563 | 3.52307 | 0.00581 | 3.4831 | 0.00588
| 9528 | 3.20656 | 0.00638 | 4.02269 | 0.00509 | 3.08416 | 0.00664 | 3.63346 | 0.00563 | 3.52307 | 0.00581 | 3.48311 | 0.00588
| 9532 | 3.20656 | 0.00639 | 4.02269 | 0.00509 | 3.08416 | 0.00664 | 3.63346 | 0.00564 | 3.52307 | 0.00581 | 3.48311 | 0.00588
| 9536 | 3.20656 | 0.00639 | 4.02269 | 0.00509 | 3.08416 | 0.00664 | 3.63346 | 0.00564 | 3.52307 | 0.00581 | 3.48311 | 0.00588
| 9540 | 3.20657 | 0.00639 | 4.02269 | 0.00509 | 3.08416 | 0.00664 | 3.63346 | 0.00564 | 3.52307 | 0.00582 | 3.48311 | 0.00588
| 9544 | 3.20657 | 0.00639 | 4.02269 | 0.0051 | 3.08416 | 0.00665 | 3.63346 | 0.00564 | 3.52308 | 0.00582 | 3.48311 | 0.00589
| 9548 | 3.20657 | 0.00639 | 4.02269 | 0.0051 | 3.08417 | 0.00665 | 3.63347 | 0.00564 | 3.52308 | 0.00582 | 3.48311 | 0.00589
| 9552 | 3.20657 | 0.0064 | 4.02269 | 0.0051 | 3.08417 | 0.00665 | 3.63347 | 0.00565 | 3.52308 | 0.00582 | 3.48311 | 0.00589
| 9556 | 3.20657 | 0.0064 | 4.0227 | 0.0051 | 3.08417 | 0.00665 | 3.63347 | 0.00565 | 3.52308 | 0.00582 | 3.48312 | 0.00589
| 9560 | 3.20657 | 0.0064 | 4.0227 | 0.0051 | 3.08417 | 0.00666 | 3.63347 | 0.00565 | 3.52308 | 0.00583 | 3.48312 | 0.00589
| 9564 | 3.20657 | 0.0064 | 4.0227 | 0.0051 | 3.08417 | 0.00666 | 3.63347 | 0.00565 | 3.52308 | 0.00583 | 3.48312 | 0.0059
| 9568 | 3.20658 | 0.00641 | 4.0227 | 0.00511 | 3.08417 | 0.00666 | 3.63347 | 0.00565 | 3.52308 | 0.00583 | 3.48312 | 0.0059
| 9572 | 3.20658 | 0.00641 | 4.0227 | 0.00511 | 3.08418 | 0.00666 | 3.63347 | 0.00565 | 3.52308 | 0.00583 | 3.48312 | 0.0059
| 9576 | 3.20658 | 0.00641 | 4.0227 | 0.00511 | 3.08418 | 0.00666 | 3.63347 | 0.00566 | 3.52309 | 0.00583 | 3.48312 | 0.0059
| 9580 | 3.20658 | 0.00641 | 4.0227 | 0.00511 | 3.08418 | 0.00667 | 3.63348 | 0.00566 | 3.52309 | 0.00584 | 3.48312 | 0.0059
| 9584 | 3.20658 | 0.00641 | 4.0227 | 0.00511 | 3.08418 | 0.00667 | 3.63348 | 0.00566 | 3.52309 | 0.00584 | 3.48312 | 0.0059
| 9588 | 3.20658 | 0.00642 | 4.02271 | 0.00511 | 3.08418 | 0.00667 | 3.63348 | 0.00566 | 3.52309 | 0.00584 | 3.48313 | 0.00591
| 9592 | 3.20658 | 0.00642 | 4.02271 | 0.00512 | 3.08418 | 0.00667 | 3.63348 | 0.00566 | 3.52309 | 0.00584 | 3.48313 | 0.00591
| 9596 | 3.20659 | 0.00642 | 4.02271 | 0.00512 | 3.08418 | 0.00668 | 3.63348 | 0.00567 | 3.52309 | 0.00584 | 3.48313 | 0.00591
| 9600 | 3.20659 | 0.00642 | 4.02271 | 0.00512 | 3.08419 | 0.00668 | 3.63348 | 0.00567 | 3.52309 | 0.00585 | 3.48313 | 0.00591
| 9604 | 3.20659 | 0.00642 | 4.02271 | 0.00512 | 3.08419 | 0.00668 | 3.63348 | 0.00567 | 3.5231 | 0.00585 | 3.48313 | 0.00591
| 9608 | 3.20659 | 0.00643 | 4.02271 | 0.00512 | 3.08419 | 0.00668 | 3.63348 | 0.00567 | 3.5231 | 0.00585 | 3.48313 | 0.00592
| 9612 | 3.20659 | 0.00643 | 4.02271 | 0.00512 | 3.08419 | 0.00668 | 3.63349 | 0.00567 | 3.5231 | 0.00585 | 3.48313 | 0.00592
| 9616 | 3.20659 | 0.00643 | 4.02271 | 0.00513 | 3.08419 | 0.00669 | 3.63349 | 0.00568 | 3.5231 | 0.00585 | 3.48314 | 0.00592
| 9620 | 3.20659 | 0.00643 | 4.02271 | 0.00513 | 3.08419 | 0.00669 | 3.63349 | 0.00568 | 3.5231 | 0.00586 | 3.48314 | 0.00592
| 9624 | 3.2066 | 0.00644 | 4.02272 | 0.00513 | 3.08419 | 0.00669 | 3.63349 | 0.00568 | 3.5231 | 0.00586 | 3.48314 | 0.00592
| 9628 | 3.2066 | 0.00644 | 4.02272 | 0.00513 | 3.0842 | 0.00669 | 3.63349 | 0.00568 | 3.5231 | 0.00586 | 3.48314 | 0.00593
| 9632 | 3.2066 | 0.00644 | 4.02272 | 0.00513 | 3.0842 | 0.0067 | 3.63349 | 0.00568 | 3.5231 | 0.00586 | 3.48314 | 0.00593
| 9636 | 3.2066 | 0.00644 | 4.02272 | 0.00513 | 3.0842 | 0.0067 | 3.63349 | 0.00568 | 3.52311 | 0.00586 | 3.48314 | 0.00593
| 9640 | 3.2066 | 0.00644 | 4.02272 | 0.00514 | 3.0842 | 0.0067 | 3.63349 | 0.00569 | 3.52311 | 0.00586 | 3.48314 | 0.00593
| 9644 | 3.2066 | 0.00645 | 4.02272 | 0.00514 | 3.0842 | 0.0067 | 3.6335 | 0.00569 | 3.52311 | 0.00587 | 3.48314 | 0.00593
| 9648 | 3.2066 | 0.00645 | 4.02272 | 0.00514 | 3.0842 | 0.0067 | 3.6335 | 0.00569 | 3.52311 | 0.00587 | 3.48315 | 0.00594
| 9652 | 3.20661 | 0.00645 | 4.02272 | 0.00514 | 3.08421 | 0.00671 | 3.6335 | 0.00569 | 3.52311 | 0.00587 | 3.48315 | 0.00594
| 9656 | 3.20661 | 0.00645 | 4.02272 | 0.00514 | 3.08421 | 0.00671 | 3.6335 | 0.00569 | 3.52311 | 0.00587 | 3.48315 | 0.00594
| 9660 | 3.20661 | 0.00645 | 4.02273 | 0.00514 | 3.08421 | 0.00671 | 3.6335 | 0.0057 | 3.52311 | 0.00587 | 3.48315 | 0.00594
| 9664 | 3.20661 | 0.00646 | 4.02273 | 0.00515 | 3.08421 | 0.00671 | 3.6335 | 0.0057 | 3.52312 | 0.00588 | 3.48315 | 0.00594
| 9668 | 3.20661 | 0.00646 | 4.02273 | 0.00515 | 3.08421 | 0.00671 | 3.6335 | 0.0057 | 3.52312 | 0.00588 | 3.48315 | 0.00595
| 9672 | 3.20661 | 0.00646 | 4.02273 | 0.00515 | 3.08421 | 0.00672 | 3.6335 | 0.0057 | 3.52312 | 0.00588 | 3.48315 | 0.00595
| 9676 | 3.20661 | 0.00646 | 4.02273 | 0.00515 | 3.08421 | 0.00672 | 3.63351 | 0.0057 | 3.52312 | 0.00588 | 3.48316 | 0.00595
| 9680 | 3.20662 | 0.00646 | 4.02273 | 0.00515 | 3.08422 | 0.00672 | 3.63351 | 0.00571 | 3.52312 | 0.00588 | 3.48316 | 0.00595
| 9684 | 3.20662 | 0.00647 | 4.02273 | 0.00516 | 3.08422 | 0.00672 | 3.63351 | 0.00571 | 3.52312 | 0.00589 | 3.48316 | 0.00595
| 9688 | 3.20662 | 0.00647 | 4.02273 | 0.00516 | 3.08422 | 0.00673 | 3.63351 | 0.00571 | 3.52312 | 0.00589 | 3.48316 | 0.00596
| 9692 | 3.20662 | 0.00647 | 4.02274 | 0.00516 | 3.08422 | 0.00673 | 3.63351 | 0.00571 | 3.52312 | 0.00589 | 3.48316 | 0.00596
| 9696 | 3.20662 | 0.00647 | 4.02274 | 0.00516 | 3.08422 | 0.00673 | 3.63351 | 0.00571 | 3.52313 | 0.00589 | 3.48316 | 0.00596
| 9700 | 3.20662 | 0.00648 | 4.02274 | 0.00516 | 3.08422 | 0.00673 | 3.63351 | 0.00571 | 3.52313 | 0.00589 | 3.48316 | 0.00596
| 9704 | 3.20662 | 0.00648 | 4.02274 | 0.00516 | 3.08423 | 0.00673 | 3.63352 | 0.00572 | 3.52313 | 0.0059 | 3.48316 | 0.00596
| 9708 | 3.20663 | 0.00648 | 4.02274 | 0.00517 | 3.08423 | 0.00674 | 3.63352 | 0.00572 | 3.52313 | 0.0059 | 3.48317 | 0.00597
| 9712 | 3.20663 | 0.00648 | 4.02274 | 0.00517 | 3.08423 | 0.00674 | 3.63352 | 0.00572 | 3.52313 | 0.0059 | 3.48317 | 0.00597
| 9716 | 3.20663 | 0.00648 | 4.02274 | 0.00517 | 3.08423 | 0.00674 | 3.63352 | 0.00572 | 3.52313 | 0.0059 | 3.48317 | 0.00597
| 9720 | 3.20663 | 0.00649 | 4.02274 | 0.00517 | 3.08423 | 0.00674 | 3.63352 | 0.00572 | 3.52313 | 0.0059 | 3.48317 | 0.00597
| 9724 | 3.20663 | 0.00649 | 4.02274 | 0.00517 | 3.08423 | 0.00675 | 3.63352 | 0.00573 | 3.52314 | 0.00591 | 3.48317 | 0.00597
| 9728 | 3.20663 | 0.00649 | 4.02275 | 0.00517 | 3.08423 | 0.00675 | 3.63352 | 0.00573 | 3.52314 | 0.00591 | 3.48317 | 0.00597
| 9732 | 3.20663 | 0.00649 | 4.02275 | 0.00518 | 3.08424 | 0.00675 | 3.63352 | 0.00573 | 3.52314 | 0.00591 | 3.48317 | 0.00598
| 9736 | 3.20664 | 0.00649 | 4.02275 | 0.00518 | 3.08424 | 0.00675 | 3.63353 | 0.00573 | 3.52314 | 0.00591 | 3.48318 | 0.00598
| 9740 | 3.20664 | 0.0065 | 4.02275 | 0.00518 | 3.08424 | 0.00675 | 3.63353 | 0.00573 | 3.52314 | 0.00591 | 3.48318 | 0.00598
| 9744 | 3.20664 | 0.0065 | 4.02275 | 0.00518 | 3.08424 | 0.00676 | 3.63353 | 0.00574 | 3.52314 | 0.00591 | 3.48318 | 0.00598
| 9748 | 3.20664 | 0.0065 | 4.02275 | 0.00518 | 3.08424 | 0.00676 | 3.63353 | 0.00574 | 3.52314 | 0.00592 | 3.48318 | 0.00598
| 9752 | 3.20664 | 0.0065 | 4.02275 | 0.00518 | 3.08424 | 0.00676 | 3.63353 | 0.00574 | 3.52314 | 0.00592 | 3.48318 | 0.00599
| 9756 | 3.20664 | 0.0065 | 4.02275 | 0.00519 | 3.08425 | 0.00676 | 3.63353 | 0.00574 | 3.52315 | 0.00592 | 3.48318 | 0.00599
| 9760 | 3.20665 | 0.00651 | 4.02276 | 0.00519 | 3.08425 | 0.00677 | 3.63353 | 0.00574 | 3.52315 | 0.00592 | 3.48318 | 0.00599
| 9764 | 3.20665 | 0.00651 | 4.02276 | 0.00519 | 3.08425 | 0.00677 | 3.63353 | 0.00574 | 3.52315 | 0.00592 | 3.48318 | 0.00599
| 9768 | 3.20665 | 0.00651 | 4.02276 | 0.00519 | 3.08425 | 0.00677 | 3.63354 | 0.00575 | 3.52315 | 0.00593 | 3.48319 | 0.00599
| 9772 | 3.20665 | 0.00651 | 4.02276 | 0.00519 | 3.08425 | 0.00677 | 3.63354 | 0.00575 | 3.52315 | 0.00593 | 3.48319 | 0.006
| 9776 | 3.20665 | 0.00652 | 4.02276 | 0.00519 | 3.08425 | 0.00677 | 3.63354 | 0.00575 | 3.52315 | 0.00593 | 3.48319 | 0.006
| 9780 | 3.20665 | 0.00652 | 4.02276 | 0.0052 | 3.08425 | 0.00678 | 3.63354 | 0.00575 | 3.52315 | 0.00593 | 3.48319 | 0.006
| 9784 | 3.20665 | 0.00652 | 4.02276 | 0.0052 | 3.08426 | 0.00678 | 3.63354 | 0.00575 | 3.52316 | 0.00593 | 3.48319 | 0.006
| 9788 | 3.20666 | 0.00652 | 4.02276 | 0.0052 | 3.08426 | 0.00678 | 3.63354 | 0.00576 | 3.52316 | 0.00594 | 3.48319 | 0.006
| 9792 | 3.20666 | 0.00652 | 4.02276 | 0.0052 | 3.08426 | 0.00678 | 3.63354 | 0.00576 | 3.52316 | 0.00594 | 3.48319 | 0.00601
| 9796 | 3.20666 | 0.00653 | 4.02277 | 0.0052 | 3.08426 | 0.00678 | 3.63354 | 0.00576 | 3.52316 | 0.00594 | 3.4832 | 0.00601
| 9800 | 3.20666 | 0.00653 | 4.02277 | 0.0052 | 3.08426 | 0.00679 | 3.63355 | 0.00576 | 3.52316 | 0.00594 | 3.4832 | 0.00601
| 9804 | 3.20666 | 0.00653 | 4.02277 | 0.00521 | 3.08426 | 0.00679 | 3.63355 | 0.00576 | 3.52316 | 0.00594 | 3.4832 | 0.00601
| 9808 | 3.20666 | 0.00653 | 4.02277 | 0.00521 | 3.08426 | 0.00679 | 3.63355 | 0.00576 | 3.52316 | 0.00595 | 3.4832 | 0.00601
| 9812 | 3.20666 | 0.00653 | 4.02277 | 0.00521 | 3.08427 | 0.00679 | 3.63355 | 0.00577 | 3.52316 | 0.00595 | 3.4832 | 0.00602
| 9816 | 3.20667 | 0.00654 | 4.02277 | 0.00521 | 3.08427 | 0.0068 | 3.63355 | 0.00577 | 3.52317 | 0.00595 | 3.4832 | 0.00602
| 9820 | 3.20667 | 0.00654 | 4.02277 | 0.00521 | 3.08427 | 0.0068 | 3.63355 | 0.00577 | 3.52317 | 0.00595 | 3.4832 | 0.00602
| 9824 | 3.20667 | 0.00654 | 4.02277 | 0.00521 | 3.08427 | 0.0068 | 3.63355 | 0.00577 | 3.52317 | 0.00595 | 3.48321 | 0.00602
| 9828 | 3.20667 | 0.00654 | 4.02277 | 0.00522 | 3.08427 | 0.0068 | 3.63356 | 0.00577 | 3.52317 | 0.00595 | 3.48321 | 0.00602
| 9832 | 3.20667 | 0.00654 | 4.02278 | 0.00522 | 3.08427 | 0.0068 | 3.63356 | 0.00578 | 3.52317 | 0.00596 | 3.48321 | 0.00603
| 9836 | 3.20667 | 0.00655 | 4.02278 | 0.00522 | 3.08428 | 0.00681 | 3.63356 | 0.00578 | 3.52317 | 0.00596 | 3.48321 | 0.00603
| 9840 | 3.20667 | 0.00655 | 4.02278 | 0.00522 | 3.08428 | 0.00681 | 3.63356 | 0.00578 | 3.52317 | 0.00596 | 3.48321 | 0.00603
| 9844 | 3.20668 | 0.00655 | 4.02278 | 0.00522 | 3.08428 | 0.00681 | 3.63356 | 0.00578 | 3.52318 | 0.00596 | 3.48321 | 0.00603
| 9848 | 3.20668 | 0.00655 | 4.02278 | 0.00522 | 3.08428 | 0.00681 | 3.63356 | 0.00578 | 3.52318 | 0.00596 | 3.48321 | 0.00603
| 9852 | 3.20668 | 0.00656 | 4.02278 | 0.00523 | 3.08428 | 0.00682 | 3.63356 | 0.00579 | 3.52318 | 0.00597 | 3.48321 | 0.00603
| 9856 | 3.20668 | 0.00656 | 4.02278 | 0.00523 | 3.08428 | 0.00682 | 3.63356 | 0.00579 | 3.52318 | 0.00597 | 3.48322 | 0.00604
| 9860 | 3.20668 | 0.00656 | 4.02278 | 0.00523 | 3.08428 | 0.00682 | 3.63357 | 0.00579 | 3.52318 | 0.00597 | 3.48322 | 0.00604
| 9864 | 3.20668 | 0.00656 | 4.02279 | 0.00523 | 3.08429 | 0.00682 | 3.63357 | 0.00579 | 3.52318 | 0.00597 | 3.48322 | 0.00604
| 9868 | 3.20668 | 0.00656 | 4.02279 | 0.00523 | 3.08429 | 0.00682 | 3.63357 | 0.00579 | 3.52318 | 0.00597 | 3.48322 | 0.00604
| 9872 | 3.20669 | 0.00657 | 4.02279 | 0.00523 | 3.08429 | 0.00683 | 3.63357 | 0.00579 | 3.52318 | 0.00598 | 3.48322 | 0.00604
| 9876 | 3.20669 | 0.00657 | 4.02279 | 0.00524 | 3.08429 | 0.00683 | 3.63357 | 0.0058 | 3.52319 | 0.00598 | 3.48322 | 0.00605
| 9880 | 3.20669 | 0.00657 | 4.02279 | 0.00524 | 3.08429 | 0.00683 | 3.63357 | 0.0058 | 3.52319 | 0.00598 | 3.48322 | 0.00605
| 9884 | 3.20669 | 0.00657 | 4.02279 | 0.00524 | 3.08429 | 0.00683 | 3.63357 | 0.0058 | 3.52319 | 0.00598 | 3.48323 | 0.00605
| 9888 | 3.20669 | 0.00657 | 4.02279 | 0.00524 | 3.0843 | 0.00683 | 3.63357 | 0.0058 | 3.52319 | 0.00598 | 3.48323 | 0.00605
| 9892 | 3.20669 | 0.00658 | 4.02279 | 0.00524 | 3.0843 | 0.00684 | 3.63358 | 0.0058 | 3.52319 | 0.00599 | 3.48323 | 0.00605
| 9896 | 3.2067 | 0.00658 | 4.02279 | 0.00524 | 3.0843 | 0.00684 | 3.63358 | 0.00581 | 3.52319 | 0.00599 | 3.48323 | 0.00606
| 9900 | 3.2067 | 0.00658 | 4.0228 | 0.00525 | 3.0843 | 0.00684 | 3.63358 | 0.00581 | 3.52319 | 0.00599 | 3.48323 | 0.00606
| 9904 | 3.2067 | 0.00658 | 4.0228 | 0.00525 | 3.0843 | 0.00684 | 3.63358 | 0.00581 | 3.5232 | 0.00599 | 3.48323 | 0.00606
| 9908 | 3.2067 | 0.00658 | 4.0228 | 0.00525 | 3.0843 | 0.00685 | 3.63358 | 0.00581 | 3.5232 | 0.00599 | 3.48323 | 0.00606
| 9912 | 3.2067 | 0.00659 | 4.0228 | 0.00525 | 3.0843 | 0.00685 | 3.63358 | 0.00581 | 3.5232 | 0.00599 | 3.48323 | 0.00606
| 9916 | 3.2067 | 0.00659 | 4.0228 | 0.00525 | 3.08431 | 0.00685 | 3.63358 | 0.00581 | 3.5232 | 0.006 | 3.48324 | 0.00607
| 9920 | 3.2067 | 0.00659 | 4.0228 | 0.00525 | 3.08431 | 0.00685 | 3.63359 | 0.00582 | 3.5232 | 0.006 | 3.48324 | 0.00607
| 9924 | 3.20671 | 0.00659 | 4.0228 | 0.00526 | 3.08431 | 0.00685 | 3.63359 | 0.00582 | 3.5232 | 0.006 | 3.48324 | 0.00607
| 9928 | 3.20671 | 0.00659 | 4.0228 | 0.00526 | 3.08431 | 0.00686 | 3.63359 | 0.00582 | 3.5232 | 0.006 | 3.48324 | 0.00607
| 9932 | 3.20671 | 0.0066 | 4.02281 | 0.00526 | 3.08431 | 0.00686 | 3.63359 | 0.00582 | 3.5232 | 0.006 | 3.48324 | 0.00607
| 9936 | 3.20671 | 0.0066 | 4.02281 | 0.00526 | 3.08431 | 0.00686 | 3.63359 | 0.00582 | 3.52321 | 0.00601 | 3.48324 | 0.00608
| 9940 | 3.20671 | 0.0066 | 4.02281 | 0.00526 | 3.08432 | 0.00686 | 3.63359 | 0.00583 | 3.52321 | 0.00601 | 3.48324 | 0.00608
| 9944 | 3.20671 | 0.0066 | 4.02281 | 0.00526 | 3.08432 | 0.00687 | 3.63359 | 0.00583 | 3.52321 | 0.00601 | 3.48325 | 0.00608
| 9948 | 3.20671 | 0.00661 | 4.02281 | 0.00527 | 3.08432 | 0.00687 | 3.63359 | 0.00583 | 3.52321 | 0.00601 | 3.48325 | 0.00608
| 9952 | 3.20672 | 0.00661 | 4.02281 | 0.00527 | 3.08432 | 0.00687 | 3.6336 | 0.00583 | 3.52321 | 0.00601 | 3.48325 | 0.00608
| 9956 | 3.20672 | 0.00661 | 4.02281 | 0.00527 | 3.08432 | 0.00687 | 3.6336 | 0.00583 | 3.52321 | 0.00602 | 3.48325 | 0.00608
| 9960 | 3.20672 | 0.00661 | 4.02281 | 0.00527 | 3.08432 | 0.00687 | 3.6336 | 0.00583 | 3.52321 | 0.00602 | 3.48325 | 0.00609
| 9964 | 3.20672 | 0.00661 | 4.02281 | 0.00527 | 3.08432 | 0.00688 | 3.6336 | 0.00584 | 3.52322 | 0.00602 | 3.48325 | 0.00609
| 9968 | 3.20672 | 0.00662 | 4.02282 | 0.00527 | 3.08433 | 0.00688 | 3.6336 | 0.00584 | 3.52322 | 0.00602 | 3.48325 | 0.00609
| 9972 | 3.20672 | 0.00662 | 4.02282 | 0.00528 | 3.08433 | 0.00688 | 3.6336 | 0.00584 | 3.52322 | 0.00602 | 3.48326 | 0.00609
| 9976 | 3.20672 | 0.00662 | 4.02282 | 0.00528 | 3.08433 | 0.00688 | 3.6336 | 0.00584 | 3.52322 | 0.00602 | 3.48326 | 0.00609
| 9980 | 3.20673 | 0.00662 | 4.02282 | 0.00528 | 3.08433 | 0.00688 | 3.6336 | 0.00584 | 3.52322 | 0.00603 | 3.48326 | 0.0061
| 9984 | 3.20673 | 0.00662 | 4.02282 | 0.00528 | 3.08433 | 0.00689 | 3.63361 | 0.00585 | 3.52322 | 0.00603 | 3.48326 | 0.0061
| 9988 | 3.20673 | 0.00663 | 4.02282 | 0.00528 | 3.08433 | 0.00689 | 3.63361 | 0.00585 | 3.52322 | 0.00603 | 3.48326 | 0.0061
| 9992 | 3.20673 | 0.00663 | 4.02282 | 0.00528 | 3.08434 | 0.00689 | 3.63361 | 0.00585 | 3.52322 | 0.00603 | 3.48326 | 0.0061
| 9996 | 3.20673 | 0.00663 | 4.02282 | 0.00528 | 3.08434 | 0.00689 | 3.63361 | 0.00585 | 3.52323 | 0.00603 | 3.48326 | 0.0061
| 10000 | 3.20673 | 0.00663 | 4.02283 | 0.00529 | 3.08434 | 0.0069 | 3.63361 | 0.00585 | 3.52323 | 0.00604 | 3.48326 | 0.00611
| 10004 | 3.20673 | 0.00663 | 4.02283 | 0.00529 | 3.08434 | 0.0069 | 3.63361 | 0.00585 | 3.52323 | 0.00604 | 3.48327 | 0.00611
| 10008 | 3.20674 | 0.00664 | 4.02283 | 0.00529 | 3.08434 | 0.0069 | 3.63361 | 0.00586 | 3.52323 | 0.00604 | 3.48327 | 0.00611
| 10012 | 3.20674 | 0.00664 | 4.02283 | 0.00529 | 3.08434 | 0.0069 | 3.63362 | 0.00586 | 3.52323 | 0.00604 | 3.48327 | 0.00611
| 10016 | 3.20674 | 0.00664 | 4.02283 | 0.00529 | 3.08434 | 0.0069 | 3.63362 | 0.00586 | 3.52323 | 0.00604 | 3.48327 | 0.00611
| 10020 | 3.20674 | 0.00664 | 4.02283 | 0.00529 | 3.08435 | 0.00691 | 3.63362 | 0.00586 | 3.52323 | 0.00605 | 3.48327 | 0.00611
| 10024 | 3.20674 | 0.00664 | 4.02283 | 0.0053 | 3.08435 | 0.00691 | 3.63362 | 0.00586 | 3.52324 | 0.00605 | 3.48327 | 0.00612
| 10028 | 3.20674 | 0.00665 | 4.02283 | 0.0053 | 3.08435 | 0.00691 | 3.63362 | 0.00587 | 3.52324 | 0.00605 | 3.48327 | 0.00612
| 10032 | 3.20675 | 0.00665 | 4.02283 | 0.0053 | 3.08435 | 0.00691 | 3.63362 | 0.00587 | 3.52324 | 0.00605 | 3.48328 | 0.00612
| 10036 | 3.20675 | 0.00665 | 4.02284 | 0.0053 | 3.08435 | 0.00691 | 3.63362 | 0.00587 | 3.52324 | 0.00605 | 3.48328 | 0.00612
| 10040 | 3.20675 | 0.00665 | 4.02284 | 0.0053 | 3.08435 | 0.00692 | 3.63362 | 0.00587 | 3.52324 | 0.00606 | 3.48328 | 0.00612
| 10044 | 3.20675 | 0.00665 | 4.02284 | 0.0053 | 3.08436 | 0.00692 | 3.63363 | 0.00587 | 3.52324 | 0.00606 | 3.48328 | 0.00613
| 10048 | 3.20675 | 0.00666 | 4.02284 | 0.00531 | 3.08436 | 0.00692 | 3.63363 | 0.00587 | 3.52324 | 0.00606 | 3.48328 | 0.00613
| 10052 | 3.20675 | 0.00666 | 4.02284 | 0.00531 | 3.08436 | 0.00692 | 3.63363 | 0.00588 | 3.52325 | 0.00606 | 3.48328 | 0.00613
| 10056 | 3.20675 | 0.00666 | 4.02284 | 0.00531 | 3.08436 | 0.00693 | 3.63363 | 0.00588 | 3.52325 | 0.00606 | 3.48328 | 0.00613
| 10060 | 3.20676 | 0.00666 | 4.02284 | 0.00531 | 3.08436 | 0.00693 | 3.63363 | 0.00588 | 3.52325 | 0.00606 | 3.48329 | 0.00613
| 10064 | 3.20676 | 0.00666 | 4.02284 | 0.00531 | 3.08436 | 0.00693 | 3.63363 | 0.00588 | 3.52325 | 0.00607 | 3.48329 | 0.00614
| 10068 | 3.20676 | 0.00667 | 4.02285 | 0.00531 | 3.08436 | 0.00693 | 3.63363 | 0.00588 | 3.52325 | 0.00607 | 3.48329 | 0.00614
| 10072 | 3.20676 | 0.00667 | 4.02285 | 0.00532 | 3.08437 | 0.00693 | 3.63363 | 0.00589 | 3.52325 | 0.00607 | 3.48329 | 0.00614
| 10076 | 3.20676 | 0.00667 | 4.02285 | 0.00532 | 3.08437 | 0.00694 | 3.63364 | 0.00589 | 3.52325 | 0.00607 | 3.48329 | 0.00614
| 10080 | 3.20676 | 0.00667 | 4.02285 | 0.00532 | 3.08437 | 0.00694 | 3.63364 | 0.00589 | 3.52325 | 0.00607 | 3.48329 | 0.00614
| 10084 | 3.20676 | 0.00668 | 4.02285 | 0.00532 | 3.08437 | 0.00694 | 3.63364 | 0.00589 | 3.52326 | 0.00608 | 3.48329 | 0.00615
| 10088 | 3.20677 | 0.00668 | 4.02285 | 0.00532 | 3.08437 | 0.00694 | 3.63364 | 0.00589 | 3.52326 | 0.00608 | 3.48329 | 0.00615
| 10092 | 3.20677 | 0.00668 | 4.02285 | 0.00532 | 3.08437 | 0.00694 | 3.63364 | 0.00589 | 3.52326 | 0.00608 | 3.4833 | 0.00615
| 10096 | 3.20677 | 0.00668 | 4.02285 | 0.00533 | 3.08438 | 0.00695 | 3.63364 | 0.0059 | 3.52326 | 0.00608 | 3.4833 | 0.00615
| 10100 | 3.20677 | 0.00668 | 4.02285 | 0.00533 | 3.08438 | 0.00695 | 3.63364 | 0.0059 | 3.52326 | 0.00608 | 3.4833 | 0.00615
| 10104 | 3.20677 | 0.00669 | 4.02286 | 0.00533 | 3.08438 | 0.00695 | 3.63365 | 0.0059 | 3.52326 | 0.00608 | 3.4833 | 0.00615
| 10108 | 3.20677 | 0.00669 | 4.02286 | 0.00533 | 3.08438 | 0.00695 | 3.63365 | 0.0059 | 3.52326 | 0.00609 | 3.4833 | 0.00616
| 10112 | 3.20677 | 0.00669 | 4.02286 | 0.00533 | 3.08438 | 0.00696 | 3.63365 | 0.0059 | 3.52327 | 0.00609 | 3.4833 | 0.00616
| 10116 | 3.20678 | 0.00669 | 4.02286 | 0.00533 | 3.08438 | 0.00696 | 3.63365 | 0.00591 | 3.52327 | 0.00609 | 3.4833 | 0.00616
| 10120 | 3.20678 | 0.00669 | 4.02286 | 0.00534 | 3.08438 | 0.00696 | 3.63365 | 0.00591 | 3.52327 | 0.00609 | 3.48331 | 0.00616
| 10124 | 3.20678 | 0.0067 | 4.02286 | 0.00534 | 3.08439 | 0.00696 | 3.63365 | 0.00591 | 3.52327 | 0.00609 | 3.48331 | 0.00616
| 10128 | 3.20678 | 0.0067 | 4.02286 | 0.00534 | 3.08439 | 0.00696 | 3.63365 | 0.00591 | 3.52327 | 0.0061 | 3.48331 | 0.00617
| 10132 | 3.20678 | 0.0067 | 4.02286 | 0.00534 | 3.08439 | 0.00697 | 3.63365 | 0.00591 | 3.52327 | 0.0061 | 3.48331 | 0.00617
| 10136 | 3.20678 | 0.0067 | 4.02287 | 0.00534 | 3.08439 | 0.00697 | 3.63366 | 0.00591 | 3.52327 | 0.0061 | 3.48331 | 0.00617
| 10140 | 3.20679 | 0.0067 | 4.02287 | 0.00534 | 3.08439 | 0.00697 | 3.63366 | 0.00592 | 3.52327 | 0.0061 | 3.48331 | 0.00617
| 10144 | 3.20679 | 0.00671 | 4.02287 | 0.00535 | 3.08439 | 0.00697 | 3.63366 | 0.00592 | 3.52328 | 0.0061 | 3.48331 | 0.00617
| 10148 | 3.20679 | 0.00671 | 4.02287 | 0.00535 | 3.0844 | 0.00697 | 3.63366 | 0.00592 | 3.52328 | 0.00611 | 3.48332 | 0.00618
| 10152 | 3.20679 | 0.00671 | 4.02287 | 0.00535 | 3.0844 | 0.00698 | 3.63366 | 0.00592 | 3.52328 | 0.00611 | 3.48332 | 0.00618
| 10156 | 3.20679 | 0.00671 | 4.02287 | 0.00535 | 3.0844 | 0.00698 | 3.63366 | 0.00592 | 3.52328 | 0.00611 | 3.48332 | 0.00618
| 10160 | 3.20679 | 0.00671 | 4.02287 | 0.00535 | 3.0844 | 0.00698 | 3.63366 | 0.00593 | 3.52328 | 0.00611 | 3.48332 | 0.00618
| 10164 | 3.20679 | 0.00672 | 4.02287 | 0.00535 | 3.0844 | 0.00698 | 3.63366 | 0.00593 | 3.52328 | 0.00611 | 3.48332 | 0.00618
| 10168 | 3.2068 | 0.00672 | 4.02287 | 0.00536 | 3.0844 | 0.00698 | 3.63367 | 0.00593 | 3.52328 | 0.00611 | 3.48332 | 0.00618
| 10172 | 3.2068 | 0.00672 | 4.02288 | 0.00536 | 3.0844 | 0.00699 | 3.63367 | 0.00593 | 3.52329 | 0.00612 | 3.48332 | 0.00619
| 10176 | 3.2068 | 0.00672 | 4.02288 | 0.00536 | 3.08441 | 0.00699 | 3.63367 | 0.00593 | 3.52329 | 0.00612 | 3.48332 | 0.00619
| 10180 | 3.2068 | 0.00672 | 4.02288 | 0.00536 | 3.08441 | 0.00699 | 3.63367 | 0.00593 | 3.52329 | 0.00612 | 3.48333 | 0.00619
| 10184 | 3.2068 | 0.00673 | 4.02288 | 0.00536 | 3.08441 | 0.00699 | 3.63367 | 0.00594 | 3.52329 | 0.00612 | 3.48333 | 0.00619
| 10188 | 3.2068 | 0.00673 | 4.02288 | 0.00536 | 3.08441 | 0.007 | 3.63367 | 0.00594 | 3.52329 | 0.00612 | 3.48333 | 0.00619
| 10192 | 3.2068 | 0.00673 | 4.02288 | 0.00537 | 3.08441 | 0.007 | 3.63367 | 0.00594 | 3.52329 | 0.00613 | 3.48333 | 0.0062
| 10196 | 3.20681 | 0.00673 | 4.02288 | 0.00537 | 3.08441 | 0.007 | 3.63368 | 0.00594 | 3.52329 | 0.00613 | 3.48333 | 0.0062
| 10200 | 3.20681 | 0.00673 | 4.02288 | 0.00537 | 3.08442 | 0.007 | 3.63368 | 0.00594 | 3.5233 | 0.00613 | 3.48333 | 0.0062
| 10204 | 3.20681 | 0.00674 | 4.02289 | 0.00537 | 3.08442 | 0.007 | 3.63368 | 0.00595 | 3.5233 | 0.00613 | 3.48333 | 0.0062
| 10208 | 3.20681 | 0.00674 | 4.02289 | 0.00537 | 3.08442 | 0.00701 | 3.63368 | 0.00595 | 3.5233 | 0.00613 | 3.48334 | 0.0062
| 10212 | 3.20681 | 0.00674 | 4.02289 | 0.00537 | 3.08442 | 0.00701 | 3.63368 | 0.00595 | 3.5233 | 0.00614 | 3.48334 | 0.00621
| 10216 | 3.20681 | 0.00674 | 4.02289 | 0.00537 | 3.08442 | 0.00701 | 3.63368 | 0.00595 | 3.5233 | 0.00614 | 3.48334 | 0.00621
| 10220 | 3.20682 | 0.00674 | 4.02289 | 0.00538 | 3.08442 | 0.00701 | 3.63368 | 0.00595 | 3.5233 | 0.00614 | 3.48334 | 0.00621
| 10224 | 3.20682 | 0.00675 | 4.02289 | 0.00538 | 3.08442 | 0.00701 | 3.63368 | 0.00595 | 3.5233 | 0.00614 | 3.48334 | 0.00621
| 10228 | 3.20682 | 0.00675 | 4.02289 | 0.00538 | 3.08443 | 0.00702 | 3.63369 | 0.00596 | 3.5233 | 0.00614 | 3.48334 | 0.00621

## Ge-Sb-Se
wavelength (nm) | n a-Ge0.2Sb2Se3 | k a-Ge0.2Sb2Se3 | n c-Ge0.2Sb2Se3 | k c-Ge0.2Sb2Se3 | n a-Ge0.6Sb1.7Se3 | k a-Ge0.6Sb1.7Se3 | n c-Ge0.6Sb1.7Se3 | k c-Ge0.6Sb1.7Se3 | n a-Ge2Sb1Se3 | k a-Ge2Sb1Se3 | n c-Ge2Sb1Se3 | k c-Ge2Sb1Se3
3000 | 4.06335 | 0.00175 | 3.31675 | 0.00214 | 3.24493 | 0.000727053 | 3.99943 | 0.00482 | 3.60566 | 0.00197 | 3.59177 | 0.00198
3004 | 4.06335 | 0.00175 | 3.31675 | 0.00214 | 3.24493 | 0.000730042 | 3.99943 | 0.00484 | 3.60566 | 0.00197 | 3.59177 | 0.00198
3008 | 4.06335 | 0.00175 | 3.31675 | 0.00215 | 3.24493 | 0.000733031 | 3.99943 | 0.00486 | 3.60567 | 0.00197 | 3.59177 | 0.00198
3012 | 4.06335 | 0.00175 | 3.31675 | 0.00215 | 3.24493 | 0.000736019 | 3.99943 | 0.00488 | 3.60567 | 0.00198 | 3.59177 | 0.00198
3016 | 4.06335 | 0.00176 | 3.31675 | 0.00215 | 3.24493 | 0.000739007 | 3.99943 | 0.0049 | 3.60567 | 0.00198 | 3.59177 | 0.00199
3020 | 4.06335 | 0.00176 | 3.31675 | 0.00215 | 3.24493 | 0.000741995 | 3.99943 | 0.00492 | 3.60567 | 0.00198 | 3.59177 | 0.00199
3024 | 4.06335 | 0.00176 | 3.31675 | 0.00216 | 3.24493 | 0.000744982 | 3.99943 | 0.00494 | 3.60567 | 0.00198 | 3.59177 | 0.00199
3028 | 4.06335 | 0.00176 | 3.31675 | 0.00216 | 3.24493 | 0.000747968 | 3.99943 | 0.00496 | 3.60567 | 0.00199 | 3.59177 | 0.002
3032 | 4.06335 | 0.00177 | 3.31675 | 0.00216 | 3.24493 | 0.000750954 | 3.99943 | 0.00498 | 3.60567 | 0.00199 | 3.59177 | 0.002
3036 | 4.06335 | 0.00177 | 3.31675 | 0.00217 | 3.24493 | 0.00075394 | 3.99943 | 0.00499 | 3.60567 | 0.00199 | 3.59178 | 0.002
3040 | 4.06335 | 0.00177 | 3.31675 | 0.00217 | 3.24493 | 0.000756926 | 3.99943 | 0.00501 | 3.60567 | 0.002 | 3.59178 | 0.002
3044 | 4.06336 | 0.00177 | 3.31675 | 0.00217 | 3.24493 | 0.000759911 | 3.99943 | 0.00503 | 3.60567 | 0.002 | 3.59178 | 0.00201
3048 | 4.06336 | 0.00177 | 3.31675 | 0.00217 | 3.24493 | 0.000762895 | 3.99943 | 0.00505 | 3.60567 | 0.002 | 3.59178 | 0.00201
3052 | 4.06336 | 0.00178 | 3.31675 | 0.00218 | 3.24493 | 0.000765879 | 3.99943 | 0.00507 | 3.60567 | 0.002 | 3.59178 | 0.00201
3056 | 4.06336 | 0.00178 | 3.31676 | 0.00218 | 3.24493 | 0.000768863 | 3.99943 | 0.00509 | 3.60567 | 0.00201 | 3.59178 | 0.00201
3060 | 4.06336 | 0.00178 | 3.31676 | 0.00218 | 3.24493 | 0.000771847 | 3.99943 | 0.00511 | 3.60567 | 0.00201 | 3.59178 | 0.00202
3064 | 4.06336 | 0.00178 | 3.31676 | 0.00219 | 3.24493 | 0.00077483 | 3.99943 | 0.00513 | 3.60567 | 0.00201 | 3.59178 | 0.00202
3068 | 4.06336 | 0.00179 | 3.31676 | 0.00219 | 3.24493 | 0.000777813 | 3.99943 | 0.00515 | 3.60567 | 0.00201 | 3.59178 | 0.00202
3072 | 4.06336 | 0.00179 | 3.31676 | 0.00219 | 3.24493 | 0.000780795 | 3.99943 | 0.00517 | 3.60567 | 0.00202 | 3.59178 | 0.00202
3076 | 4.06336 | 0.00179 | 3.31676 | 0.00219 | 3.24493 | 0.000783777 | 3.99943 | 0.00519 | 3.60567 | 0.00202 | 3.59178 | 0.00203
3080 | 4.06336 | 0.00179 | 3.31676 | 0.0022 | 3.24493 | 0.000786758 | 3.99943 | 0.00521 | 3.60567 | 0.00202 | 3.59178 | 0.00203
3084 | 4.06336 | 0.0018 | 3.31676 | 0.0022 | 3.24493 | 0.00078974 | 3.99943 | 0.00523 | 3.60568 | 0.00202 | 3.59178 | 0.00203
3088 | 4.06336 | 0.0018 | 3.31676 | 0.0022 | 3.24493 | 0.00079272 | 3.99943 | 0.00525 | 3.60568 | 0.00203 | 3.59178 | 0.00203
3092 | 4.06336 | 0.0018 | 3.31676 | 0.00221 | 3.24493 | 0.000795701 | 3.99943 | 0.00527 | 3.60568 | 0.00203 | 3.59178 | 0.00204
3096 | 4.06336 | 0.0018 | 3.31676 | 0.00221 | 3.24493 | 0.000798681 | 3.99943 | 0.00529 | 3.60568 | 0.00203 | 3.59178 | 0.00204
3100 | 4.06336 | 0.0018 | 3.31676 | 0.00221 | 3.24493 | 0.000801661 | 3.99943 | 0.00531 | 3.60568 | 0.00203 | 3.59178 | 0.00204
3104 | 4.06336 | 0.00181 | 3.31676 | 0.00221 | 3.24494 | 0.00080464 | 3.99943 | 0.00533 | 3.60568 | 0.00204 | 3.59178 | 0.00204
3108 | 4.06336 | 0.00181 | 3.31676 | 0.00222 | 3.24494 | 0.000807619 | 3.99943 | 0.00535 | 3.60568 | 0.00204 | 3.59178 | 0.00205
3112 | 4.06336 | 0.00181 | 3.31676 | 0.00222 | 3.24494 | 0.000810598 | 3.99943 | 0.00537 | 3.60568 | 0.00204 | 3.59179 | 0.00205
3116 | 4.06336 | 0.00181 | 3.31676 | 0.00222 | 3.24494 | 0.000813576 | 3.99943 | 0.00539 | 3.60568 | 0.00204 | 3.59179 | 0.00205
3120 | 4.06336 | 0.00182 | 3.31676 | 0.00222 | 3.24494 | 0.000816554 | 3.99943 | 0.00541 | 3.60568 | 0.00205 | 3.59179 | 0.00205
3124 | 4.06336 | 0.00182 | 3.31677 | 0.00223 | 3.24494 | 0.000819532 | 3.99943 | 0.00543 | 3.60568 | 0.00205 | 3.59179 | 0.00206
3128 | 4.06336 | 0.00182 | 3.31677 | 0.00223 | 3.24494 | 0.000822509 | 3.99943 | 0.00545 | 3.60568 | 0.00205 | 3.59179 | 0.00206
3132 | 4.06337 | 0.00182 | 3.31677 | 0.00223 | 3.24494 | 0.000825486 | 3.99943 | 0.00547 | 3.60568 | 0.00205 | 3.59179 | 0.00206
3136 | 4.06337 | 0.00183 | 3.31677 | 0.00224 | 3.24494 | 0.000828463 | 3.99943 | 0.00549 | 3.60568 | 0.00206 | 3.59179 | 0.00206
3140 | 4.06337 | 0.00183 | 3.31677 | 0.00224 | 3.24494 | 0.000831439 | 3.99943 | 0.00551 | 3.60568 | 0.00206 | 3.59179 | 0.00207
3144 | 4.06337 | 0.00183 | 3.31677 | 0.00224 | 3.24494 | 0.000834415 | 3.99943 | 0.00553 | 3.60568 | 0.00206 | 3.59179 | 0.00207
3148 | 4.06337 | 0.00183 | 3.31677 | 0.00224 | 3.24494 | 0.000837391 | 3.99943 | 0.00555 | 3.60568 | 0.00206 | 3.59179 | 0.00207
3152 | 4.06337 | 0.00183 | 3.31677 | 0.00225 | 3.24494 | 0.000840366 | 3.99943 | 0.00557 | 3.60568 | 0.00207 | 3.59179 | 0.00207
3156 | 4.06337 | 0.00184 | 3.31677 | 0.00225 | 3.24494 | 0.000843341 | 3.99943 | 0.00559 | 3.60568 | 0.00207 | 3.59179 | 0.00208
3160 | 4.06337 | 0.00184 | 3.31677 | 0.00225 | 3.24494 | 0.000846316 | 3.99943 | 0.00561 | 3.60569 | 0.00207 | 3.59179 | 0.00208
3164 | 4.06337 | 0.00184 | 3.31677 | 0.00226 | 3.24494 | 0.00084929 | 3.99943 | 0.00563 | 3.60569 | 0.00207 | 3.59179 | 0.00208
3168 | 4.06337 | 0.00184 | 3.31677 | 0.00226 | 3.24494 | 0.000852264 | 3.99943 | 0.00565 | 3.60569 | 0.00208 | 3.59179 | 0.00209
3172 | 4.06337 | 0.00185 | 3.31677 | 0.00226 | 3.24494 | 0.000855237 | 3.99943 | 0.00567 | 3.60569 | 0.00208 | 3.59179 | 0.00209
3176 | 4.06337 | 0.00185 | 3.31677 | 0.00226 | 3.24494 | 0.000858211 | 3.99943 | 0.00569 | 3.60569 | 0.00208 | 3.59179 | 0.00209
3180 | 4.06337 | 0.00185 | 3.31677 | 0.00227 | 3.24494 | 0.000861184 | 3.99943 | 0.00571 | 3.60569 | 0.00208 | 3.59179 | 0.00209
3184 | 4.06337 | 0.00185 | 3.31677 | 0.00227 | 3.24494 | 0.000864156 | 3.99943 | 0.00573 | 3.60569 | 0.00209 | 3.59179 | 0.0021
3188 | 4.06337 | 0.00185 | 3.31677 | 0.00227 | 3.24494 | 0.000867129 | 3.99943 | 0.00575 | 3.60569 | 0.00209 | 3.5918 | 0.0021
3192 | 4.06337 | 0.00186 | 3.31678 | 0.00227 | 3.24494 | 0.000870101 | 3.99943 | 0.00577 | 3.60569 | 0.00209 | 3.5918 | 0.0021
3196 | 4.06337 | 0.00186 | 3.31678 | 0.00228 | 3.24494 | 0.000873073 | 3.99943 | 0.00579 | 3.60569 | 0.0021 | 3.5918 | 0.0021
3200 | 4.06337 | 0.00186 | 3.31678 | 0.00228 | 3.24494 | 0.000876044 | 3.99943 | 0.00581 | 3.60569 | 0.0021 | 3.5918 | 0.00211
3204 | 4.06337 | 0.00186 | 3.31678 | 0.00228 | 3.24494 | 0.000879015 | 3.99943 | 0.00583 | 3.60569 | 0.0021 | 3.5918 | 0.00211
3208 | 4.06337 | 0.00187 | 3.31678 | 0.00229 | 3.24494 | 0.000881986 | 3.99943 | 0.00585 | 3.60569 | 0.0021 | 3.5918 | 0.00211
3212 | 4.06337 | 0.00187 | 3.31678 | 0.00229 | 3.24494 | 0.000884956 | 3.99943 | 0.00587 | 3.60569 | 0.00211 | 3.5918 | 0.00211
3216 | 4.06338 | 0.00187 | 3.31678 | 0.00229 | 3.24494 | 0.000887927 | 3.99943 | 0.00589 | 3.60569 | 0.00211 | 3.5918 | 0.00212
3220 | 4.06338 | 0.00187 | 3.31678 | 0.00229 | 3.24494 | 0.000890896 | 3.99943 | 0.0059 | 3.60569 | 0.00211 | 3.5918 | 0.00212
3224 | 4.06338 | 0.00188 | 3.31678 | 0.0023 | 3.24494 | 0.000893866 | 3.99943 | 0.00592 | 3.60569 | 0.00211 | 3.5918 | 0.00212
3228 | 4.06338 | 0.00188 | 3.31678 | 0.0023 | 3.24494 | 0.000896835 | 3.99943 | 0.00594 | 3.60569 | 0.00212 | 3.5918 | 0.00212
3232 | 4.06338 | 0.00188 | 3.31678 | 0.0023 | 3.24494 | 0.000899804 | 3.99943 | 0.00596 | 3.6057 | 0.00212 | 3.5918 | 0.00213
3236 | 4.06338 | 0.00188 | 3.31678 | 0.00231 | 3.24494 | 0.000902773 | 3.99943 | 0.00598 | 3.6057 | 0.00212 | 3.5918 | 0.00213
3240 | 4.06338 | 0.00188 | 3.31678 | 0.00231 | 3.24494 | 0.000905741 | 3.99943 | 0.006 | 3.6057 | 0.00212 | 3.5918 | 0.00213
3244 | 4.06338 | 0.00189 | 3.31678 | 0.00231 | 3.24494 | 0.000908709 | 3.99943 | 0.00602 | 3.6057 | 0.00213 | 3.5918 | 0.00213
3248 | 4.06338 | 0.00189 | 3.31678 | 0.00231 | 3.24494 | 0.000911677 | 3.99943 | 0.00604 | 3.6057 | 0.00213 | 3.5918 | 0.00214
3252 | 4.06338 | 0.00189 | 3.31678 | 0.00232 | 3.24494 | 0.000914645 | 3.99943 | 0.00606 | 3.6057 | 0.00213 | 3.5918 | 0.00214
3256 | 4.06338 | 0.00189 | 3.31678 | 0.00232 | 3.24494 | 0.000917612 | 3.99943 | 0.00608 | 3.6057 | 0.00213 | 3.5918 | 0.00214
3260 | 4.06338 | 0.0019 | 3.31679 | 0.00232 | 3.24494 | 0.000920579 | 3.99944 | 0.0061 | 3.6057 | 0.00214 | 3.59181 | 0.00214
3264 | 4.06338 | 0.0019 | 3.31679 | 0.00232 | 3.24494 | 0.000923546 | 3.99944 | 0.00612 | 3.6057 | 0.00214 | 3.59181 | 0.00215
3268 | 4.06338 | 0.0019 | 3.31679 | 0.00233 | 3.24494 | 0.000926512 | 3.99944 | 0.00614 | 3.6057 | 0.00214 | 3.59181 | 0.00215
3272 | 4.06338 | 0.0019 | 3.31679 | 0.00233 | 3.24494 | 0.000929478 | 3.99944 | 0.00616 | 3.6057 | 0.00214 | 3.59181 | 0.00215
3276 | 4.06338 | 0.0019 | 3.31679 | 0.00233 | 3.24494 | 0.000932444 | 3.99944 | 0.00618 | 3.6057 | 0.00215 | 3.59181 | 0.00215
3280 | 4.06338 | 0.00191 | 3.31679 | 0.00234 | 3.24495 | 0.000935409 | 3.99944 | 0.0062 | 3.6057 | 0.00215 | 3.59181 | 0.00216
3284 | 4.06338 | 0.00191 | 3.31679 | 0.00234 | 3.24495 | 0.000938374 | 3.99944 | 0.00622 | 3.6057 | 0.00215 | 3.59181 | 0.00216
3288 | 4.06338 | 0.00191 | 3.31679 | 0.00234 | 3.24495 | 0.000941339 | 3.99944 | 0.00624 | 3.6057 | 0.00215 | 3.59181 | 0.00216
3292 | 4.06338 | 0.00191 | 3.31679 | 0.00234 | 3.24495 | 0.000944304 | 3.99944 | 0.00626 | 3.6057 | 0.00216 | 3.59181 | 0.00216
3296 | 4.06339 | 0.00192 | 3.31679 | 0.00235 | 3.24495 | 0.000947268 | 3.99944 | 0.00628 | 3.6057 | 0.00216 | 3.59181 | 0.00217
3300 | 4.06339 | 0.00192 | 3.31679 | 0.00235 | 3.24495 | 0.000950232 | 3.99944 | 0.0063 | 3.6057 | 0.00216 | 3.59181 | 0.00217
3304 | 4.06339 | 0.00192 | 3.31679 | 0.00235 | 3.24495 | 0.000953196 | 3.99944 | 0.00632 | 3.60571 | 0.00216 | 3.59181 | 0.00217
3308 | 4.06339 | 0.00192 | 3.31679 | 0.00236 | 3.24495 | 0.00095616 | 3.99944 | 0.00634 | 3.60571 | 0.00217 | 3.59181 | 0.00218
3312 | 4.06339 | 0.00192 | 3.31679 | 0.00236 | 3.24495 | 0.000959123 | 3.99944 | 0.00636 | 3.60571 | 0.00217 | 3.59181 | 0.00218
3316 | 4.06339 | 0.00193 | 3.31679 | 0.00236 | 3.24495 | 0.000962086 | 3.99944 | 0.00638 | 3.60571 | 0.00217 | 3.59181 | 0.00218
3320 | 4.06339 | 0.00193 | 3.31679 | 0.00236 | 3.24495 | 0.000965049 | 3.99944 | 0.0064 | 3.60571 | 0.00217 | 3.59181 | 0.00218
3324 | 4.06339 | 0.00193 | 3.3168 | 0.00237 | 3.24495 | 0.000968011 | 3.99944 | 0.00642 | 3.60571 | 0.00218 | 3.59181 | 0.00219
3328 | 4.06339 | 0.00193 | 3.3168 | 0.00237 | 3.24495 | 0.000970973 | 3.99944 | 0.00644 | 3.60571 | 0.00218 | 3.59181 | 0.00219
3332 | 4.06339 | 0.00194 | 3.3168 | 0.00237 | 3.24495 | 0.000973935 | 3.99944 | 0.00646 | 3.60571 | 0.00218 | 3.59182 | 0.00219
3336 | 4.06339 | 0.00194 | 3.3168 | 0.00237 | 3.24495 | 0.000976897 | 3.99944 | 0.00648 | 3.60571 | 0.00218 | 3.59182 | 0.00219
3340 | 4.06339 | 0.00194 | 3.3168 | 0.00238 | 3.24495 | 0.000979858 | 3.99944 | 0.0065 | 3.60571 | 0.00219 | 3.59182 | 0.0022
3344 | 4.06339 | 0.00194 | 3.3168 | 0.00238 | 3.24495 | 0.000982819 | 3.99944 | 0.00652 | 3.60571 | 0.00219 | 3.59182 | 0.0022
3348 | 4.06339 | 0.00195 | 3.3168 | 0.00238 | 3.24495 | 0.00098578 | 3.99944 | 0.00654 | 3.60571 | 0.00219 | 3.59182 | 0.0022
3352 | 4.06339 | 0.00195 | 3.3168 | 0.00239 | 3.24495 | 0.00098874 | 3.99944 | 0.00656 | 3.60571 | 0.00219 | 3.59182 | 0.0022
3356 | 4.06339 | 0.00195 | 3.3168 | 0.00239 | 3.24495 | 0.000991701 | 3.99944 | 0.00658 | 3.60571 | 0.0022 | 3.59182 | 0.00221
3360 | 4.06339 | 0.00195 | 3.3168 | 0.00239 | 3.24495 | 0.000994661 | 3.99944 | 0.0066 | 3.60571 | 0.0022 | 3.59182 | 0.00221
3364 | 4.06339 | 0.00195 | 3.3168 | 0.00239 | 3.24495 | 0.00099762 | 3.99944 | 0.00662 | 3.60571 | 0.0022 | 3.59182 | 0.00221
3368 | 4.06339 | 0.00196 | 3.3168 | 0.0024 | 3.24495 | 0.001 | 3.99944 | 0.00663 | 3.60571 | 0.00221 | 3.59182 | 0.00221
3372 | 4.06339 | 0.00196 | 3.3168 | 0.0024 | 3.24495 | 0.001 | 3.99944 | 0.00665 | 3.60571 | 0.00221 | 3.59182 | 0.00222
3376 | 4.0634 | 0.00196 | 3.3168 | 0.0024 | 3.24495 | 0.00101 | 3.99944 | 0.00667 | 3.60572 | 0.00221 | 3.59182 | 0.00222
3380 | 4.0634 | 0.00196 | 3.3168 | 0.00241 | 3.24495 | 0.00101 | 3.99944 | 0.00669 | 3.60572 | 0.00221 | 3.59182 | 0.00222
3384 | 4.0634 | 0.00197 | 3.3168 | 0.00241 | 3.24495 | 0.00101 | 3.99944 | 0.00671 | 3.60572 | 0.00222 | 3.59182 | 0.00222
3388 | 4.0634 | 0.00197 | 3.31681 | 0.00241 | 3.24495 | 0.00102 | 3.99944 | 0.00673 | 3.60572 | 0.00222 | 3.59182 | 0.00223
3392 | 4.0634 | 0.00197 | 3.31681 | 0.00241 | 3.24495 | 0.00102 | 3.99944 | 0.00675 | 3.60572 | 0.00222 | 3.59182 | 0.00223
3396 | 4.0634 | 0.00197 | 3.31681 | 0.00242 | 3.24495 | 0.00102 | 3.99944 | 0.00677 | 3.60572 | 0.00222 | 3.59182 | 0.00223
3400 | 4.0634 | 0.00197 | 3.31681 | 0.00242 | 3.24495 | 0.00102 | 3.99944 | 0.00679 | 3.60572 | 0.00223 | 3.59183 | 0.00223
3404 | 4.0634 | 0.00198 | 3.31681 | 0.00242 | 3.24495 | 0.00103 | 3.99944 | 0.00681 | 3.60572 | 0.00223 | 3.59183 | 0.00224
3408 | 4.0634 | 0.00198 | 3.31681 | 0.00242 | 3.24495 | 0.00103 | 3.99944 | 0.00683 | 3.60572 | 0.00223 | 3.59183 | 0.00224
3412 | 4.0634 | 0.00198 | 3.31681 | 0.00243 | 3.24495 | 0.00103 | 3.99944 | 0.00685 | 3.60572 | 0.00223 | 3.59183 | 0.00224
3416 | 4.0634 | 0.00198 | 3.31681 | 0.00243 | 3.24495 | 0.00104 | 3.99944 | 0.00687 | 3.60572 | 0.00224 | 3.59183 | 0.00224
3420 | 4.0634 | 0.00199 | 3.31681 | 0.00243 | 3.24495 | 0.00104 | 3.99944 | 0.00689 | 3.60572 | 0.00224 | 3.59183 | 0.00225
3424 | 4.0634 | 0.00199 | 3.31681 | 0.00244 | 3.24495 | 0.00104 | 3.99944 | 0.00691 | 3.60572 | 0.00224 | 3.59183 | 0.00225
3428 | 4.0634 | 0.00199 | 3.31681 | 0.00244 | 3.24495 | 0.00104 | 3.99944 | 0.00693 | 3.60572 | 0.00224 | 3.59183 | 0.00225
3432 | 4.0634 | 0.00199 | 3.31681 | 0.00244 | 3.24495 | 0.00105 | 3.99944 | 0.00695 | 3.60572 | 0.00225 | 3.59183 | 0.00225
3436 | 4.0634 | 0.002 | 3.31681 | 0.00244 | 3.24496 | 0.00105 | 3.99944 | 0.00697 | 3.60572 | 0.00225 | 3.59183 | 0.00226
3440 | 4.0634 | 0.002 | 3.31681 | 0.00245 | 3.24496 | 0.00105 | 3.99944 | 0.00699 | 3.60572 | 0.00225 | 3.59183 | 0.00226
3444 | 4.0634 | 0.002 | 3.31681 | 0.00245 | 3.24496 | 0.00106 | 3.99945 | 0.00701 | 3.60573 | 0.00225 | 3.59183 | 0.00226
3448 | 4.0634 | 0.002 | 3.31681 | 0.00245 | 3.24496 | 0.00106 | 3.99945 | 0.00703 | 3.60573 | 0.00226 | 3.59183 | 0.00226
3452 | 4.06341 | 0.002 | 3.31682 | 0.00246 | 3.24496 | 0.00106 | 3.99945 | 0.00705 | 3.60573 | 0.00226 | 3.59183 | 0.00227
3456 | 4.06341 | 0.00201 | 3.31682 | 0.00246 | 3.24496 | 0.00107 | 3.99945 | 0.00707 | 3.60573 | 0.00226 | 3.59183 | 0.00227
3460 | 4.06341 | 0.00201 | 3.31682 | 0.00246 | 3.24496 | 0.00107 | 3.99945 | 0.00709 | 3.60573 | 0.00226 | 3.59183 | 0.00227
3464 | 4.06341 | 0.00201 | 3.31682 | 0.00246 | 3.24496 | 0.00107 | 3.99945 | 0.00711 | 3.60573 | 0.00227 | 3.59183 | 0.00227
3468 | 4.06341 | 0.00201 | 3.31682 | 0.00247 | 3.24496 | 0.00107 | 3.99945 | 0.00713 | 3.60573 | 0.00227 | 3.59184 | 0.00228
3472 | 4.06341 | 0.00202 | 3.31682 | 0.00247 | 3.24496 | 0.00108 | 3.99945 | 0.00715 | 3.60573 | 0.00227 | 3.59184 | 0.00228
3476 | 4.06341 | 0.00202 | 3.31682 | 0.00247 | 3.24496 | 0.00108 | 3.99945 | 0.00717 | 3.60573 | 0.00227 | 3.59184 | 0.00228
3480 | 4.06341 | 0.00202 | 3.31682 | 0.00247 | 3.24496 | 0.00108 | 3.99945 | 0.00719 | 3.60573 | 0.00228 | 3.59184 | 0.00229
3484 | 4.06341 | 0.00202 | 3.31682 | 0.00248 | 3.24496 | 0.00109 | 3.99945 | 0.00721 | 3.60573 | 0.00228 | 3.59184 | 0.00229
3488 | 4.06341 | 0.00202 | 3.31682 | 0.00248 | 3.24496 | 0.00109 | 3.99945 | 0.00723 | 3.60573 | 0.00228 | 3.59184 | 0.00229
3492 | 4.06341 | 0.00203 | 3.31682 | 0.00248 | 3.24496 | 0.00109 | 3.99945 | 0.00725 | 3.60573 | 0.00228 | 3.59184 | 0.00229
3496 | 4.06341 | 0.00203 | 3.31682 | 0.00249 | 3.24496 | 0.0011 | 3.99945 | 0.00726 | 3.60573 | 0.00229 | 3.59184 | 0.0023
3500 | 4.06341 | 0.00203 | 3.31682 | 0.00249 | 3.24496 | 0.0011 | 3.99945 | 0.00728 | 3.60573 | 0.00229 | 3.59184 | 0.0023
3504 | 4.06341 | 0.00203 | 3.31682 | 0.00249 | 3.24496 | 0.0011 | 3.99945 | 0.0073 | 3.60573 | 0.00229 | 3.59184 | 0.0023
3508 | 4.06341 | 0.00204 | 3.31682 | 0.00249 | 3.24496 | 0.0011 | 3.99945 | 0.00732 | 3.60573 | 0.00229 | 3.59184 | 0.0023
3512 | 4.06341 | 0.00204 | 3.31682 | 0.0025 | 3.24496 | 0.00111 | 3.99945 | 0.00734 | 3.60574 | 0.0023 | 3.59184 | 0.00231
3516 | 4.06341 | 0.00204 | 3.31683 | 0.0025 | 3.24496 | 0.00111 | 3.99945 | 0.00736 | 3.60574 | 0.0023 | 3.59184 | 0.00231
3520 | 4.06341 | 0.00204 | 3.31683 | 0.0025 | 3.24496 | 0.00111 | 3.99945 | 0.00738 | 3.60574 | 0.0023 | 3.59184 | 0.00231
3524 | 4.06341 | 0.00204 | 3.31683 | 0.0025 | 3.24496 | 0.00112 | 3.99945 | 0.0074 | 3.60574 | 0.0023 | 3.59184 | 0.00231
3528 | 4.06342 | 0.00205 | 3.31683 | 0.00251 | 3.24496 | 0.00112 | 3.99945 | 0.00742 | 3.60574 | 0.00231 | 3.59184 | 0.00232
3532 | 4.06342 | 0.00205 | 3.31683 | 0.00251 | 3.24496 | 0.00112 | 3.99945 | 0.00744 | 3.60574 | 0.00231 | 3.59184 | 0.00232
3536 | 4.06342 | 0.00205 | 3.31683 | 0.00251 | 3.24496 | 0.00112 | 3.99945 | 0.00746 | 3.60574 | 0.00231 | 3.59185 | 0.00232
3540 | 4.06342 | 0.00205 | 3.31683 | 0.00252 | 3.24496 | 0.00113 | 3.99945 | 0.00748 | 3.60574 | 0.00231 | 3.59185 | 0.00232
3544 | 4.06342 | 0.00206 | 3.31683 | 0.00252 | 3.24496 | 0.00113 | 3.99945 | 0.0075 | 3.60574 | 0.00232 | 3.59185 | 0.00233
3548 | 4.06342 | 0.00206 | 3.31683 | 0.00252 | 3.24496 | 0.00113 | 3.99945 | 0.00752 | 3.60574 | 0.00232 | 3.59185 | 0.00233
3552 | 4.06342 | 0.00206 | 3.31683 | 0.00252 | 3.24496 | 0.00114 | 3.99945 | 0.00754 | 3.60574 | 0.00232 | 3.59185 | 0.00233
3556 | 4.06342 | 0.00206 | 3.31683 | 0.00253 | 3.24496 | 0.00114 | 3.99945 | 0.00756 | 3.60574 | 0.00232 | 3.59185 | 0.00233
3560 | 4.06342 | 0.00206 | 3.31683 | 0.00253 | 3.24496 | 0.00114 | 3.99945 | 0.00758 | 3.60574 | 0.00233 | 3.59185 | 0.00234
3564 | 4.06342 | 0.00207 | 3.31683 | 0.00253 | 3.24496 | 0.00115 | 3.99945 | 0.0076 | 3.60574 | 0.00233 | 3.59185 | 0.00234
3568 | 4.06342 | 0.00207 | 3.31683 | 0.00254 | 3.24496 | 0.00115 | 3.99945 | 0.00762 | 3.60574 | 0.00233 | 3.59185 | 0.00234
3572 | 4.06342 | 0.00207 | 3.31683 | 0.00254 | 3.24497 | 0.00115 | 3.99945 | 0.00764 | 3.60574 | 0.00233 | 3.59185 | 0.00234
3576 | 4.06342 | 0.00207 | 3.31684 | 0.00254 | 3.24497 | 0.00115 | 3.99945 | 0.00766 | 3.60574 | 0.00234 | 3.59185 | 0.00235
3580 | 4.06342 | 0.00208 | 3.31684 | 0.00254 | 3.24497 | 0.00116 | 3.99945 | 0.00768 | 3.60575 | 0.00234 | 3.59185 | 0.00235
3584 | 4.06342 | 0.00208 | 3.31684 | 0.00255 | 3.24497 | 0.00116 | 3.99945 | 0.0077 | 3.60575 | 0.00234 | 3.59185 | 0.00235
3588 | 4.06342 | 0.00208 | 3.31684 | 0.00255 | 3.24497 | 0.00116 | 3.99945 | 0.00772 | 3.60575 | 0.00234 | 3.59185 | 0.00235
3592 | 4.06342 | 0.00208 | 3.31684 | 0.00255 | 3.24497 | 0.00117 | 3.99945 | 0.00774 | 3.60575 | 0.00235 | 3.59185 | 0.00236
3596 | 4.06342 | 0.00209 | 3.31684 | 0.00255 | 3.24497 | 0.00117 | 3.99945 | 0.00776 | 3.60575 | 0.00235 | 3.59185 | 0.00236
3600 | 4.06342 | 0.00209 | 3.31684 | 0.00256 | 3.24497 | 0.00117 | 3.99946 | 0.00778 | 3.60575 | 0.00235 | 3.59185 | 0.00236
3604 | 4.06343 | 0.00209 | 3.31684 | 0.00256 | 3.24497 | 0.00117 | 3.99946 | 0.0078 | 3.60575 | 0.00235 | 3.59186 | 0.00236
3608 | 4.06343 | 0.00209 | 3.31684 | 0.00256 | 3.24497 | 0.00118 | 3.99946 | 0.00782 | 3.60575 | 0.00236 | 3.59186 | 0.00237
3612 | 4.06343 | 0.00209 | 3.31684 | 0.00257 | 3.24497 | 0.00118 | 3.99946 | 0.00784 | 3.60575 | 0.00236 | 3.59186 | 0.00237
3616 | 4.06343 | 0.0021 | 3.31684 | 0.00257 | 3.24497 | 0.00118 | 3.99946 | 0.00785 | 3.60575 | 0.00236 | 3.59186 | 0.00237
3620 | 4.06343 | 0.0021 | 3.31684 | 0.00257 | 3.24497 | 0.00119 | 3.99946 | 0.00787 | 3.60575 | 0.00237 | 3.59186 | 0.00237
3624 | 4.06343 | 0.0021 | 3.31684 | 0.00257 | 3.24497 | 0.00119 | 3.99946 | 0.00789 | 3.60575 | 0.00237 | 3.59186 | 0.00238
3628 | 4.06343 | 0.0021 | 3.31684 | 0.00258 | 3.24497 | 0.00119 | 3.99946 | 0.00791 | 3.60575 | 0.00237 | 3.59186 | 0.00238
3632 | 4.06343 | 0.00211 | 3.31684 | 0.00258 | 3.24497 | 0.0012 | 3.99946 | 0.00793 | 3.60575 | 0.00237 | 3.59186 | 0.00238
3636 | 4.06343 | 0.00211 | 3.31685 | 0.00258 | 3.24497 | 0.0012 | 3.99946 | 0.00795 | 3.60575 | 0.00238 | 3.59186 | 0.00238
3640 | 4.06343 | 0.00211 | 3.31685 | 0.00258 | 3.24497 | 0.0012 | 3.99946 | 0.00797 | 3.60575 | 0.00238 | 3.59186 | 0.00239
3644 | 4.06343 | 0.00211 | 3.31685 | 0.00259 | 3.24497 | 0.0012 | 3.99946 | 0.00799 | 3.60576 | 0.00238 | 3.59186 | 0.00239
3648 | 4.06343 | 0.00211 | 3.31685 | 0.00259 | 3.24497 | 0.00121 | 3.99946 | 0.00801 | 3.60576 | 0.00238 | 3.59186 | 0.00239
3652 | 4.06343 | 0.00212 | 3.31685 | 0.00259 | 3.24497 | 0.00121 | 3.99946 | 0.00803 | 3.60576 | 0.00239 | 3.59186 | 0.00239
3656 | 4.06343 | 0.00212 | 3.31685 | 0.0026 | 3.24497 | 0.00121 | 3.99946 | 0.00805 | 3.60576 | 0.00239 | 3.59186 | 0.0024
3660 | 4.06343 | 0.00212 | 3.31685 | 0.0026 | 3.24497 | 0.00122 | 3.99946 | 0.00807 | 3.60576 | 0.00239 | 3.59186 | 0.0024
3664 | 4.06343 | 0.00212 | 3.31685 | 0.0026 | 3.24497 | 0.00122 | 3.99946 | 0.00809 | 3.60576 | 0.00239 | 3.59186 | 0.0024
3668 | 4.06343 | 0.00213 | 3.31685 | 0.0026 | 3.24497 | 0.00122 | 3.99946 | 0.00811 | 3.60576 | 0.0024 | 3.59187 | 0.0024
3672 | 4.06343 | 0.00213 | 3.31685 | 0.00261 | 3.24497 | 0.00122 | 3.99946 | 0.00813 | 3.60576 | 0.0024 | 3.59187 | 0.00241
3676 | 4.06344 | 0.00213 | 3.31685 | 0.00261 | 3.24497 | 0.00123 | 3.99946 | 0.00815 | 3.60576 | 0.0024 | 3.59187 | 0.00241
3680 | 4.06344 | 0.00213 | 3.31685 | 0.00261 | 3.24497 | 0.00123 | 3.99946 | 0.00817 | 3.60576 | 0.0024 | 3.59187 | 0.00241
3684 | 4.06344 | 0.00213 | 3.31685 | 0.00262 | 3.24497 | 0.00123 | 3.99946 | 0.00819 | 3.60576 | 0.00241 | 3.59187 | 0.00241
3688 | 4.06344 | 0.00214 | 3.31685 | 0.00262 | 3.24497 | 0.00124 | 3.99946 | 0.00821 | 3.60576 | 0.00241 | 3.59187 | 0.00242
3692 | 4.06344 | 0.00214 | 3.31685 | 0.00262 | 3.24497 | 0.00124 | 3.99946 | 0.00823 | 3.60576 | 0.00241 | 3.59187 | 0.00242
3696 | 4.06344 | 0.00214 | 3.31686 | 0.00262 | 3.24497 | 0.00124 | 3.99946 | 0.00825 | 3.60576 | 0.00241 | 3.59187 | 0.00242
3700 | 4.06344 | 0.00214 | 3.31686 | 0.00263 | 3.24498 | 0.00125 | 3.99946 | 0.00827 | 3.60576 | 0.00242 | 3.59187 | 0.00242
3704 | 4.06344 | 0.00215 | 3.31686 | 0.00263 | 3.24498 | 0.00125 | 3.99946 | 0.00829 | 3.60576 | 0.00242 | 3.59187 | 0.00243
3708 | 4.06344 | 0.00215 | 3.31686 | 0.00263 | 3.24498 | 0.00125 | 3.99946 | 0.00831 | 3.60577 | 0.00242 | 3.59187 | 0.00243
3712 | 4.06344 | 0.00215 | 3.31686 | 0.00263 | 3.24498 | 0.00125 | 3.99946 | 0.00833 | 3.60577 | 0.00242 | 3.59187 | 0.00243
3716 | 4.06344 | 0.00215 | 3.31686 | 0.00264 | 3.24498 | 0.00126 | 3.99946 | 0.00835 | 3.60577 | 0.00243 | 3.59187 | 0.00244
3720 | 4.06344 | 0.00215 | 3.31686 | 0.00264 | 3.24498 | 0.00126 | 3.99946 | 0.00837 | 3.60577 | 0.00243 | 3.59187 | 0.00244
3724 | 4.06344 | 0.00216 | 3.31686 | 0.00264 | 3.24498 | 0.00126 | 3.99946 | 0.00839 | 3.60577 | 0.00243 | 3.59187 | 0.00244
3728 | 4.06344 | 0.00216 | 3.31686 | 0.00265 | 3.24498 | 0.00127 | 3.99946 | 0.0084 | 3.60577 | 0.00243 | 3.59187 | 0.00244
3732 | 4.06344 | 0.00216 | 3.31686 | 0.00265 | 3.24498 | 0.00127 | 3.99946 | 0.00842 | 3.60577 | 0.00244 | 3.59188 | 0.00245
3736 | 4.06344 | 0.00216 | 3.31686 | 0.00265 | 3.24498 | 0.00127 | 3.99946 | 0.00844 | 3.60577 | 0.00244 | 3.59188 | 0.00245
3740 | 4.06344 | 0.00217 | 3.31686 | 0.00265 | 3.24498 | 0.00127 | 3.99947 | 0.00846 | 3.60577 | 0.00244 | 3.59188 | 0.00245
3744 | 4.06344 | 0.00217 | 3.31686 | 0.00266 | 3.24498 | 0.00128 | 3.99947 | 0.00848 | 3.60577 | 0.00244 | 3.59188 | 0.00245
3748 | 4.06345 | 0.00217 | 3.31686 | 0.00266 | 3.24498 | 0.00128 | 3.99947 | 0.0085 | 3.60577 | 0.00245 | 3.59188 | 0.00246
3752 | 4.06345 | 0.00217 | 3.31687 | 0.00266 | 3.24498 | 0.00128 | 3.99947 | 0.00852 | 3.60577 | 0.00245 | 3.59188 | 0.00246
3756 | 4.06345 | 0.00217 | 3.31687 | 0.00266 | 3.24498 | 0.00129 | 3.99947 | 0.00854 | 3.60577 | 0.00245 | 3.59188 | 0.00246
3760 | 4.06345 | 0.00218 | 3.31687 | 0.00267 | 3.24498 | 0.00129 | 3.99947 | 0.00856 | 3.60577 | 0.00245 | 3.59188 | 0.00246
3764 | 4.06345 | 0.00218 | 3.31687 | 0.00267 | 3.24498 | 0.00129 | 3.99947 | 0.00858 | 3.60577 | 0.00246 | 3.59188 | 0.00247
3768 | 4.06345 | 0.00218 | 3.31687 | 0.00267 | 3.24498 | 0.0013 | 3.99947 | 0.0086 | 3.60577 | 0.00246 | 3.59188 | 0.00247
3772 | 4.06345 | 0.00218 | 3.31687 | 0.00268 | 3.24498 | 0.0013 | 3.99947 | 0.00862 | 3.60578 | 0.00246 | 3.59188 | 0.00247
3776 | 4.06345 | 0.00219 | 3.31687 | 0.00268 | 3.24498 | 0.0013 | 3.99947 | 0.00864 | 3.60578 | 0.00246 | 3.59188 | 0.00247
3780 | 4.06345 | 0.00219 | 3.31687 | 0.00268 | 3.24498 | 0.0013 | 3.99947 | 0.00866 | 3.60578 | 0.00247 | 3.59188 | 0.00248
3784 | 4.06345 | 0.00219 | 3.31687 | 0.00268 | 3.24498 | 0.00131 | 3.99947 | 0.00868 | 3.60578 | 0.00247 | 3.59188 | 0.00248
3788 | 4.06345 | 0.00219 | 3.31687 | 0.00269 | 3.24498 | 0.00131 | 3.99947 | 0.0087 | 3.60578 | 0.00247 | 3.59188 | 0.00248
3792 | 4.06345 | 0.0022 | 3.31687 | 0.00269 | 3.24498 | 0.00131 | 3.99947 | 0.00872 | 3.60578 | 0.00247 | 3.59189 | 0.00248
3796 | 4.06345 | 0.0022 | 3.31687 | 0.00269 | 3.24498 | 0.00132 | 3.99947 | 0.00874 | 3.60578 | 0.00248 | 3.59189 | 0.00249
3800 | 4.06345 | 0.0022 | 3.31687 | 0.00269 | 3.24498 | 0.00132 | 3.99947 | 0.00876 | 3.60578 | 0.00248 | 3.59189 | 0.00249
3804 | 4.06345 | 0.0022 | 3.31687 | 0.0027 | 3.24498 | 0.00132 | 3.99947 | 0.00878 | 3.60578 | 0.00248 | 3.59189 | 0.00249
3808 | 4.06345 | 0.0022 | 3.31687 | 0.0027 | 3.24498 | 0.00132 | 3.99947 | 0.0088 | 3.60578 | 0.00248 | 3.59189 | 0.00249
3812 | 4.06345 | 0.00221 | 3.31688 | 0.0027 | 3.24498 | 0.00133 | 3.99947 | 0.00882 | 3.60578 | 0.00249 | 3.59189 | 0.0025
3816 | 4.06345 | 0.00221 | 3.31688 | 0.00271 | 3.24498 | 0.00133 | 3.99947 | 0.00884 | 3.60578 | 0.00249 | 3.59189 | 0.0025
3820 | 4.06346 | 0.00221 | 3.31688 | 0.00271 | 3.24499 | 0.00133 | 3.99947 | 0.00886 | 3.60578 | 0.00249 | 3.59189 | 0.0025
3824 | 4.06346 | 0.00221 | 3.31688 | 0.00271 | 3.24499 | 0.00134 | 3.99947 | 0.00888 | 3.60578 | 0.00249 | 3.59189 | 0.0025
3828 | 4.06346 | 0.00222 | 3.31688 | 0.00271 | 3.24499 | 0.00134 | 3.99947 | 0.0089 | 3.60578 | 0.0025 | 3.59189 | 0.00251
3832 | 4.06346 | 0.00222 | 3.31688 | 0.00272 | 3.24499 | 0.00134 | 3.99947 | 0.00892 | 3.60578 | 0.0025 | 3.59189 | 0.00251
3836 | 4.06346 | 0.00222 | 3.31688 | 0.00272 | 3.24499 | 0.00135 | 3.99947 | 0.00893 | 3.60579 | 0.0025 | 3.59189 | 0.00251
3840 | 4.06346 | 0.00222 | 3.31688 | 0.00272 | 3.24499 | 0.00135 | 3.99947 | 0.00895 | 3.60579 | 0.0025 | 3.59189 | 0.00251
3844 | 4.06346 | 0.00222 | 3.31688 | 0.00272 | 3.24499 | 0.00135 | 3.99947 | 0.00897 | 3.60579 | 0.00251 | 3.59189 | 0.00252
3848 | 4.06346 | 0.00223 | 3.31688 | 0.00273 | 3.24499 | 0.00135 | 3.99947 | 0.00899 | 3.60579 | 0.00251 | 3.59189 | 0.00252
3852 | 4.06346 | 0.00223 | 3.31688 | 0.00273 | 3.24499 | 0.00136 | 3.99947 | 0.00901 | 3.60579 | 0.00251 | 3.59189 | 0.00252
3856 | 4.06346 | 0.00223 | 3.31688 | 0.00273 | 3.24499 | 0.00136 | 3.99947 | 0.00903 | 3.60579 | 0.00251 | 3.5919 | 0.00252
3860 | 4.06346 | 0.00223 | 3.31688 | 0.00274 | 3.24499 | 0.00136 | 3.99947 | 0.00905 | 3.60579 | 0.00252 | 3.5919 | 0.00253
3864 | 4.06346 | 0.00224 | 3.31688 | 0.00274 | 3.24499 | 0.00137 | 3.99947 | 0.00907 | 3.60579 | 0.00252 | 3.5919 | 0.00253
3868 | 4.06346 | 0.00224 | 3.31689 | 0.00274 | 3.24499 | 0.00137 | 3.99948 | 0.00909 | 3.60579 | 0.00252 | 3.5919 | 0.00253
3872 | 4.06346 | 0.00224 | 3.31689 | 0.00274 | 3.24499 | 0.00137 | 3.99948 | 0.00911 | 3.60579 | 0.00252 | 3.5919 | 0.00253
3876 | 4.06346 | 0.00224 | 3.31689 | 0.00275 | 3.24499 | 0.00137 | 3.99948 | 0.00913 | 3.60579 | 0.00253 | 3.5919 | 0.00254
3880 | 4.06346 | 0.00224 | 3.31689 | 0.00275 | 3.24499 | 0.00138 | 3.99948 | 0.00915 | 3.60579 | 0.00253 | 3.5919 | 0.00254
3884 | 4.06346 | 0.00225 | 3.31689 | 0.00275 | 3.24499 | 0.00138 | 3.99948 | 0.00917 | 3.60579 | 0.00253 | 3.5919 | 0.00254
3888 | 4.06347 | 0.00225 | 3.31689 | 0.00275 | 3.24499 | 0.00138 | 3.99948 | 0.00919 | 3.60579 | 0.00253 | 3.5919 | 0.00254
3892 | 4.06347 | 0.00225 | 3.31689 | 0.00276 | 3.24499 | 0.00139 | 3.99948 | 0.00921 | 3.60579 | 0.00254 | 3.5919 | 0.00255
3896 | 4.06347 | 0.00225 | 3.31689 | 0.00276 | 3.24499 | 0.00139 | 3.99948 | 0.00923 | 3.6058 | 0.00254 | 3.5919 | 0.00255
3900 | 4.06347 | 0.00226 | 3.31689 | 0.00276 | 3.24499 | 0.00139 | 3.99948 | 0.00925 | 3.6058 | 0.00254 | 3.5919 | 0.00255
3904 | 4.06347 | 0.00226 | 3.31689 | 0.00277 | 3.24499 | 0.00139 | 3.99948 | 0.00927 | 3.6058 | 0.00254 | 3.5919 | 0.00255
3908 | 4.06347 | 0.00226 | 3.31689 | 0.00277 | 3.24499 | 0.0014 | 3.99948 | 0.00929 | 3.6058 | 0.00255 | 3.5919 | 0.00256
3912 | 4.06347 | 0.00226 | 3.31689 | 0.00277 | 3.24499 | 0.0014 | 3.99948 | 0.00931 | 3.6058 | 0.00255 | 3.5919 | 0.00256
3916 | 4.06347 | 0.00226 | 3.31689 | 0.00277 | 3.24499 | 0.0014 | 3.99948 | 0.00933 | 3.6058 | 0.00255 | 3.59191 | 0.00256
3920 | 4.06347 | 0.00227 | 3.31689 | 0.00278 | 3.24499 | 0.00141 | 3.99948 | 0.00935 | 3.6058 | 0.00255 | 3.59191 | 0.00256
3924 | 4.06347 | 0.00227 | 3.3169 | 0.00278 | 3.24499 | 0.00141 | 3.99948 | 0.00937 | 3.6058 | 0.00256 | 3.59191 | 0.00257
3928 | 4.06347 | 0.00227 | 3.3169 | 0.00278 | 3.245 | 0.00141 | 3.99948 | 0.00939 | 3.6058 | 0.00256 | 3.59191 | 0.00257
3932 | 4.06347 | 0.00227 | 3.3169 | 0.00278 | 3.245 | 0.00142 | 3.99948 | 0.00941 | 3.6058 | 0.00256 | 3.59191 | 0.00257
3936 | 4.06347 | 0.00228 | 3.3169 | 0.00279 | 3.245 | 0.00142 | 3.99948 | 0.00943 | 3.6058 | 0.00256 | 3.59191 | 0.00257
3940 | 4.06347 | 0.00228 | 3.3169 | 0.00279 | 3.245 | 0.00142 | 3.99948 | 0.00944 | 3.6058 | 0.00257 | 3.59191 | 0.00258
3944 | 4.06347 | 0.00228 | 3.3169 | 0.00279 | 3.245 | 0.00142 | 3.99948 | 0.00946 | 3.6058 | 0.00257 | 3.59191 | 0.00258
3948 | 4.06347 | 0.00228 | 3.3169 | 0.0028 | 3.245 | 0.00143 | 3.99948 | 0.00948 | 3.6058 | 0.00257 | 3.59191 | 0.00258
3952 | 4.06347 | 0.00228 | 3.3169 | 0.0028 | 3.245 | 0.00143 | 3.99948 | 0.0095 | 3.6058 | 0.00257 | 3.59191 | 0.00258
3956 | 4.06348 | 0.00229 | 3.3169 | 0.0028 | 3.245 | 0.00143 | 3.99948 | 0.00952 | 3.60581 | 0.00258 | 3.59191 | 0.00259
3960 | 4.06348 | 0.00229 | 3.3169 | 0.0028 | 3.245 | 0.00144 | 3.99948 | 0.00954 | 3.60581 | 0.00258 | 3.59191 | 0.00259
3964 | 4.06348 | 0.00229 | 3.3169 | 0.00281 | 3.245 | 0.00144 | 3.99948 | 0.00956 | 3.60581 | 0.00258 | 3.59191 | 0.00259
3968 | 4.06348 | 0.00229 | 3.3169 | 0.00281 | 3.245 | 0.00144 | 3.99948 | 0.00958 | 3.60581 | 0.00258 | 3.59191 | 0.00259
3972 | 4.06348 | 0.0023 | 3.3169 | 0.00281 | 3.245 | 0.00144 | 3.99948 | 0.0096 | 3.60581 | 0.00259 | 3.59191 | 0.0026
3976 | 4.06348 | 0.0023 | 3.3169 | 0.00281 | 3.245 | 0.00145 | 3.99948 | 0.00962 | 3.60581 | 0.00259 | 3.59192 | 0.0026
3980 | 4.06348 | 0.0023 | 3.31691 | 0.00282 | 3.245 | 0.00145 | 3.99948 | 0.00964 | 3.60581 | 0.00259 | 3.59192 | 0.0026
3984 | 4.06348 | 0.0023 | 3.31691 | 0.00282 | 3.245 | 0.00145 | 3.99948 | 0.00966 | 3.60581 | 0.00259 | 3.59192 | 0.0026
3988 | 4.06348 | 0.0023 | 3.31691 | 0.00282 | 3.245 | 0.00146 | 3.99949 | 0.00968 | 3.60581 | 0.0026 | 3.59192 | 0.00261
3992 | 4.06348 | 0.00231 | 3.31691 | 0.00283 | 3.245 | 0.00146 | 3.99949 | 0.0097 | 3.60581 | 0.0026 | 3.59192 | 0.00261
3996 | 4.06348 | 0.00231 | 3.31691 | 0.00283 | 3.245 | 0.00146 | 3.99949 | 0.00972 | 3.60581 | 0.0026 | 3.59192 | 0.00261
4000 | 4.06348 | 0.00231 | 3.31691 | 0.00283 | 3.245 | 0.00147 | 3.99949 | 0.00974 | 3.60581 | 0.0026 | 3.59192 | 0.00261
4004 | 4.06348 | 0.00231 | 3.31691 | 0.00283 | 3.245 | 0.00147 | 3.99949 | 0.00976 | 3.60581 | 0.00261 | 3.59192 | 0.00262
4008 | 4.06348 | 0.00232 | 3.31691 | 0.00284 | 3.245 | 0.00147 | 3.99949 | 0.00978 | 3.60581 | 0.00261 | 3.59192 | 0.00262
4012 | 4.06348 | 0.00232 | 3.31691 | 0.00284 | 3.245 | 0.00147 | 3.99949 | 0.0098 | 3.60581 | 0.00261 | 3.59192 | 0.00262
4016 | 4.06348 | 0.00232 | 3.31691 | 0.00284 | 3.245 | 0.00148 | 3.99949 | 0.00982 | 3.60582 | 0.00261 | 3.59192 | 0.00262
4020 | 4.06348 | 0.00232 | 3.31691 | 0.00284 | 3.245 | 0.00148 | 3.99949 | 0.00984 | 3.60582 | 0.00262 | 3.59192 | 0.00263
4024 | 4.06349 | 0.00232 | 3.31691 | 0.00285 | 3.245 | 0.00148 | 3.99949 | 0.00986 | 3.60582 | 0.00262 | 3.59192 | 0.00263
4028 | 4.06349 | 0.00233 | 3.31691 | 0.00285 | 3.245 | 0.00149 | 3.99949 | 0.00988 | 3.60582 | 0.00262 | 3.59192 | 0.00263
4032 | 4.06349 | 0.00233 | 3.31691 | 0.00285 | 3.24501 | 0.00149 | 3.99949 | 0.0099 | 3.60582 | 0.00262 | 3.59192 | 0.00263
4036 | 4.06349 | 0.00233 | 3.31692 | 0.00286 | 3.24501 | 0.00149 | 3.99949 | 0.00992 | 3.60582 | 0.00263 | 3.59193 | 0.00264
4040 | 4.06349 | 0.00233 | 3.31692 | 0.00286 | 3.24501 | 0.00149 | 3.99949 | 0.00993 | 3.60582 | 0.00263 | 3.59193 | 0.00264
4044 | 4.06349 | 0.00234 | 3.31692 | 0.00286 | 3.24501 | 0.0015 | 3.99949 | 0.00995 | 3.60582 | 0.00263 | 3.59193 | 0.00264
4048 | 4.06349 | 0.00234 | 3.31692 | 0.00286 | 3.24501 | 0.0015 | 3.99949 | 0.00997 | 3.60582 | 0.00263 | 3.59193 | 0.00264
4052 | 4.06349 | 0.00234 | 3.31692 | 0.00287 | 3.24501 | 0.0015 | 3.99949 | 0.00999 | 3.60582 | 0.00264 | 3.59193 | 0.00265
4056 | 4.06349 | 0.00234 | 3.31692 | 0.00287 | 3.24501 | 0.00151 | 3.99949 | 0.01001 | 3.60582 | 0.00264 | 3.59193 | 0.00265
4060 | 4.06349 | 0.00234 | 3.31692 | 0.00287 | 3.24501 | 0.00151 | 3.99949 | 0.01003 | 3.60582 | 0.00264 | 3.59193 | 0.00265
4064 | 4.06349 | 0.00235 | 3.31692 | 0.00287 | 3.24501 | 0.00151 | 3.99949 | 0.01005 | 3.60582 | 0.00264 | 3.59193 | 0.00265
4068 | 4.06349 | 0.00235 | 3.31692 | 0.00288 | 3.24501 | 0.00151 | 3.99949 | 0.01007 | 3.60582 | 0.00265 | 3.59193 | 0.00266
4072 | 4.06349 | 0.00235 | 3.31692 | 0.00288 | 3.24501 | 0.00152 | 3.99949 | 0.01009 | 3.60582 | 0.00265 | 3.59193 | 0.00266
4076 | 4.06349 | 0.00235 | 3.31692 | 0.00288 | 3.24501 | 0.00152 | 3.99949 | 0.01011 | 3.60583 | 0.00265 | 3.59193 | 0.00266
4080 | 4.06349 | 0.00236 | 3.31692 | 0.00289 | 3.24501 | 0.00152 | 3.99949 | 0.01013 | 3.60583 | 0.00265 | 3.59193 | 0.00266
4084 | 4.06349 | 0.00236 | 3.31692 | 0.00289 | 3.24501 | 0.00153 | 3.99949 | 0.01015 | 3.60583 | 0.00266 | 3.59193 | 0.00267
4088 | 4.06349 | 0.00236 | 3.31693 | 0.00289 | 3.24501 | 0.00153 | 3.99949 | 0.01017 | 3.60583 | 0.00266 | 3.59193 | 0.00267
4092 | 4.0635 | 0.00236 | 3.31693 | 0.00289 | 3.24501 | 0.00153 | 3.99949 | 0.01019 | 3.60583 | 0.00266 | 3.59193 | 0.00267
4096 | 4.0635 | 0.00236 | 3.31693 | 0.0029 | 3.24501 | 0.00154 | 3.99949 | 0.01021 | 3.60583 | 0.00266 | 3.59194 | 0.00267
4100 | 4.0635 | 0.00237 | 3.31693 | 0.0029 | 3.24501 | 0.00154 | 3.9995 | 0.01023 | 3.60583 | 0.00267 | 3.59194 | 0.00268
4104 | 4.0635 | 0.00237 | 3.31693 | 0.0029 | 3.24501 | 0.00154 | 3.9995 | 0.01025 | 3.60583 | 0.00267 | 3.59194 | 0.00268
4108 | 4.0635 | 0.00237 | 3.31693 | 0.0029 | 3.24501 | 0.00154 | 3.9995 | 0.01027 | 3.60583 | 0.00267 | 3.59194 | 0.00268
4112 | 4.0635 | 0.00237 | 3.31693 | 0.00291 | 3.24501 | 0.00155 | 3.9995 | 0.01029 | 3.60583 | 0.00267 | 3.59194 | 0.00268
4116 | 4.0635 | 0.00238 | 3.31693 | 0.00291 | 3.24501 | 0.00155 | 3.9995 | 0.01031 | 3.60583 | 0.00268 | 3.59194 | 0.00269
4120 | 4.0635 | 0.00238 | 3.31693 | 0.00291 | 3.24501 | 0.00155 | 3.9995 | 0.01033 | 3.60583 | 0.00268 | 3.59194 | 0.00269
4124 | 4.0635 | 0.00238 | 3.31693 | 0.00292 | 3.24501 | 0.00156 | 3.9995 | 0.01035 | 3.60583 | 0.00268 | 3.59194 | 0.00269
4128 | 4.0635 | 0.00238 | 3.31693 | 0.00292 | 3.24501 | 0.00156 | 3.9995 | 0.01037 | 3.60583 | 0.00268 | 3.59194 | 0.00269
4132 | 4.0635 | 0.00238 | 3.31693 | 0.00292 | 3.24502 | 0.00156 | 3.9995 | 0.01039 | 3.60584 | 0.00269 | 3.59194 | 0.0027
4136 | 4.0635 | 0.00239 | 3.31693 | 0.00292 | 3.24502 | 0.00156 | 3.9995 | 0.0104 | 3.60584 | 0.00269 | 3.59194 | 0.0027
4140 | 4.0635 | 0.00239 | 3.31693 | 0.00293 | 3.24502 | 0.00157 | 3.9995 | 0.01042 | 3.60584 | 0.00269 | 3.59194 | 0.0027
4144 | 4.0635 | 0.00239 | 3.31694 | 0.00293 | 3.24502 | 0.00157 | 3.9995 | 0.01044 | 3.60584 | 0.00269 | 3.59194 | 0.0027
4148 | 4.0635 | 0.00239 | 3.31694 | 0.00293 | 3.24502 | 0.00157 | 3.9995 | 0.01046 | 3.60584 | 0.0027 | 3.59194 | 0.00271
4152 | 4.0635 | 0.0024 | 3.31694 | 0.00293 | 3.24502 | 0.00158 | 3.9995 | 0.01048 | 3.60584 | 0.0027 | 3.59195 | 0.00271
4156 | 4.06351 | 0.0024 | 3.31694 | 0.00294 | 3.24502 | 0.00158 | 3.9995 | 0.0105 | 3.60584 | 0.0027 | 3.59195 | 0.00271
4160 | 4.06351 | 0.0024 | 3.31694 | 0.00294 | 3.24502 | 0.00158 | 3.9995 | 0.01052 | 3.60584 | 0.0027 | 3.59195 | 0.00271
4164 | 4.06351 | 0.0024 | 3.31694 | 0.00294 | 3.24502 | 0.00158 | 3.9995 | 0.01054 | 3.60584 | 0.00271 | 3.59195 | 0.00272
4168 | 4.06351 | 0.0024 | 3.31694 | 0.00294 | 3.24502 | 0.00159 | 3.9995 | 0.01056 | 3.60584 | 0.00271 | 3.59195 | 0.00272
4172 | 4.06351 | 0.00241 | 3.31694 | 0.00295 | 3.24502 | 0.00159 | 3.9995 | 0.01058 | 3.60584 | 0.00271 | 3.59195 | 0.00272
4176 | 4.06351 | 0.00241 | 3.31694 | 0.00295 | 3.24502 | 0.00159 | 3.9995 | 0.0106 | 3.60584 | 0.00271 | 3.59195 | 0.00272
4180 | 4.06351 | 0.00241 | 3.31694 | 0.00295 | 3.24502 | 0.0016 | 3.9995 | 0.01062 | 3.60584 | 0.00272 | 3.59195 | 0.00273
4184 | 4.06351 | 0.00241 | 3.31694 | 0.00296 | 3.24502 | 0.0016 | 3.9995 | 0.01064 | 3.60584 | 0.00272 | 3.59195 | 0.00273
4188 | 4.06351 | 0.00241 | 3.31694 | 0.00296 | 3.24502 | 0.0016 | 3.9995 | 0.01066 | 3.60584 | 0.00272 | 3.59195 | 0.00273
4192 | 4.06351 | 0.00242 | 3.31694 | 0.00296 | 3.24502 | 0.00161 | 3.9995 | 0.01068 | 3.60585 | 0.00272 | 3.59195 | 0.00273
4196 | 4.06351 | 0.00242 | 3.31695 | 0.00296 | 3.24502 | 0.00161 | 3.9995 | 0.0107 | 3.60585 | 0.00273 | 3.59195 | 0.00274
4200 | 4.06351 | 0.00242 | 3.31695 | 0.00297 | 3.24502 | 0.00161 | 3.9995 | 0.01072 | 3.60585 | 0.00273 | 3.59195 | 0.00274
4204 | 4.06351 | 0.00242 | 3.31695 | 0.00297 | 3.24502 | 0.00161 | 3.99951 | 0.01074 | 3.60585 | 0.00273 | 3.59195 | 0.00274
4208 | 4.06351 | 0.00243 | 3.31695 | 0.00297 | 3.24502 | 0.00162 | 3.99951 | 0.01076 | 3.60585 | 0.00273 | 3.59196 | 0.00274
4212 | 4.06351 | 0.00243 | 3.31695 | 0.00297 | 3.24502 | 0.00162 | 3.99951 | 0.01078 | 3.60585 | 0.00274 | 3.59196 | 0.00275
4216 | 4.06351 | 0.00243 | 3.31695 | 0.00298 | 3.24502 | 0.00162 | 3.99951 | 0.0108 | 3.60585 | 0.00274 | 3.59196 | 0.00275
4220 | 4.06352 | 0.00243 | 3.31695 | 0.00298 | 3.24502 | 0.00163 | 3.99951 | 0.01082 | 3.60585 | 0.00274 | 3.59196 | 0.00275
4224 | 4.06352 | 0.00243 | 3.31695 | 0.00298 | 3.24502 | 0.00163 | 3.99951 | 0.01084 | 3.60585 | 0.00274 | 3.59196 | 0.00275
4228 | 4.06352 | 0.00244 | 3.31695 | 0.00299 | 3.24503 | 0.00163 | 3.99951 | 0.01086 | 3.60585 | 0.00275 | 3.59196 | 0.00276
4232 | 4.06352 | 0.00244 | 3.31695 | 0.00299 | 3.24503 | 0.00163 | 3.99951 | 0.01087 | 3.60585 | 0.00275 | 3.59196 | 0.00276
4236 | 4.06352 | 0.00244 | 3.31695 | 0.00299 | 3.24503 | 0.00164 | 3.99951 | 0.01089 | 3.60585 | 0.00275 | 3.59196 | 0.00276
4240 | 4.06352 | 0.00244 | 3.31695 | 0.00299 | 3.24503 | 0.00164 | 3.99951 | 0.01091 | 3.60585 | 0.00275 | 3.59196 | 0.00276
4244 | 4.06352 | 0.00245 | 3.31695 | 0.003 | 3.24503 | 0.00164 | 3.99951 | 0.01093 | 3.60585 | 0.00276 | 3.59196 | 0.00277
4248 | 4.06352 | 0.00245 | 3.31696 | 0.003 | 3.24503 | 0.00165 | 3.99951 | 0.01095 | 3.60586 | 0.00276 | 3.59196 | 0.00277
4252 | 4.06352 | 0.00245 | 3.31696 | 0.003 | 3.24503 | 0.00165 | 3.99951 | 0.01097 | 3.60586 | 0.00276 | 3.59196 | 0.00277
4256 | 4.06352 | 0.00245 | 3.31696 | 0.003 | 3.24503 | 0.00165 | 3.99951 | 0.01099 | 3.60586 | 0.00276 | 3.59196 | 0.00277
4260 | 4.06352 | 0.00245 | 3.31696 | 0.00301 | 3.24503 | 0.00165 | 3.99951 | 0.01101 | 3.60586 | 0.00277 | 3.59196 | 0.00278
4264 | 4.06352 | 0.00246 | 3.31696 | 0.00301 | 3.24503 | 0.00166 | 3.99951 | 0.01103 | 3.60586 | 0.00277 | 3.59197 | 0.00278
4268 | 4.06352 | 0.00246 | 3.31696 | 0.00301 | 3.24503 | 0.00166 | 3.99951 | 0.01105 | 3.60586 | 0.00277 | 3.59197 | 0.00278
4272 | 4.06352 | 0.00246 | 3.31696 | 0.00302 | 3.24503 | 0.00166 | 3.99951 | 0.01107 | 3.60586 | 0.00277 | 3.59197 | 0.00278
4276 | 4.06352 | 0.00246 | 3.31696 | 0.00302 | 3.24503 | 0.00167 | 3.99951 | 0.01109 | 3.60586 | 0.00278 | 3.59197 | 0.00279
4280 | 4.06352 | 0.00247 | 3.31696 | 0.00302 | 3.24503 | 0.00167 | 3.99951 | 0.01111 | 3.60586 | 0.00278 | 3.59197 | 0.00279
4284 | 4.06353 | 0.00247 | 3.31696 | 0.00302 | 3.24503 | 0.00167 | 3.99951 | 0.01113 | 3.60586 | 0.00278 | 3.59197 | 0.00279
4288 | 4.06353 | 0.00247 | 3.31696 | 0.00303 | 3.24503 | 0.00167 | 3.99951 | 0.01115 | 3.60586 | 0.00278 | 3.59197 | 0.00279
4292 | 4.06353 | 0.00247 | 3.31696 | 0.00303 | 3.24503 | 0.00168 | 3.99951 | 0.01117 | 3.60586 | 0.00279 | 3.59197 | 0.0028
4296 | 4.06353 | 0.00247 | 3.31696 | 0.00303 | 3.24503 | 0.00168 | 3.99951 | 0.01119 | 3.60586 | 0.00279 | 3.59197 | 0.0028
4300 | 4.06353 | 0.00248 | 3.31697 | 0.00303 | 3.24503 | 0.00168 | 3.99951 | 0.01121 | 3.60586 | 0.00279 | 3.59197 | 0.0028
4304 | 4.06353 | 0.00248 | 3.31697 | 0.00304 | 3.24503 | 0.00169 | 3.99952 | 0.01123 | 3.60587 | 0.00279 | 3.59197 | 0.0028
4308 | 4.06353 | 0.00248 | 3.31697 | 0.00304 | 3.24503 | 0.00169 | 3.99952 | 0.01125 | 3.60587 | 0.0028 | 3.59197 | 0.00281
4312 | 4.06353 | 0.00248 | 3.31697 | 0.00304 | 3.24503 | 0.00169 | 3.99952 | 0.01127 | 3.60587 | 0.0028 | 3.59197 | 0.00281
4316 | 4.06353 | 0.00249 | 3.31697 | 0.00304 | 3.24503 | 0.0017 | 3.99952 | 0.01129 | 3.60587 | 0.0028 | 3.59197 | 0.00281
4320 | 4.06353 | 0.00249 | 3.31697 | 0.00305 | 3.24504 | 0.0017 | 3.99952 | 0.01131 | 3.60587 | 0.0028 | 3.59198 | 0.00281
4324 | 4.06353 | 0.00249 | 3.31697 | 0.00305 | 3.24504 | 0.0017 | 3.99952 | 0.01133 | 3.60587 | 0.00281 | 3.59198 | 0.00282
4328 | 4.06353 | 0.00249 | 3.31697 | 0.00305 | 3.24504 | 0.0017 | 3.99952 | 0.01134 | 3.60587 | 0.00281 | 3.59198 | 0.00282
4332 | 4.06353 | 0.00249 | 3.31697 | 0.00306 | 3.24504 | 0.00171 | 3.99952 | 0.01136 | 3.60587 | 0.00281 | 3.59198 | 0.00282
4336 | 4.06353 | 0.0025 | 3.31697 | 0.00306 | 3.24504 | 0.00171 | 3.99952 | 0.01138 | 3.60587 | 0.00281 | 3.59198 | 0.00282
4340 | 4.06353 | 0.0025 | 3.31697 | 0.00306 | 3.24504 | 0.00171 | 3.99952 | 0.0114 | 3.60587 | 0.00282 | 3.59198 | 0.00283
4344 | 4.06353 | 0.0025 | 3.31697 | 0.00306 | 3.24504 | 0.00172 | 3.99952 | 0.01142 | 3.60587 | 0.00282 | 3.59198 | 0.00283
4348 | 4.06354 | 0.0025 | 3.31697 | 0.00307 | 3.24504 | 0.00172 | 3.99952 | 0.01144 | 3.60587 | 0.00282 | 3.59198 | 0.00283
4352 | 4.06354 | 0.00251 | 3.31698 | 0.00307 | 3.24504 | 0.00172 | 3.99952 | 0.01146 | 3.60587 | 0.00282 | 3.59198 | 0.00283
4356 | 4.06354 | 0.00251 | 3.31698 | 0.00307 | 3.24504 | 0.00172 | 3.99952 | 0.01148 | 3.60587 | 0.00283 | 3.59198 | 0.00284
4360 | 4.06354 | 0.00251 | 3.31698 | 0.00307 | 3.24504 | 0.00173 | 3.99952 | 0.0115 | 3.60588 | 0.00283 | 3.59198 | 0.00284
4364 | 4.06354 | 0.00251 | 3.31698 | 0.00308 | 3.24504 | 0.00173 | 3.99952 | 0.01152 | 3.60588 | 0.00283 | 3.59198 | 0.00284
4368 | 4.06354 | 0.00251 | 3.31698 | 0.00308 | 3.24504 | 0.00173 | 3.99952 | 0.01154 | 3.60588 | 0.00283 | 3.59198 | 0.00284
4372 | 4.06354 | 0.00252 | 3.31698 | 0.00308 | 3.24504 | 0.00174 | 3.99952 | 0.01156 | 3.60588 | 0.00284 | 3.59198 | 0.00285
4376 | 4.06354 | 0.00252 | 3.31698 | 0.00309 | 3.24504 | 0.00174 | 3.99952 | 0.01158 | 3.60588 | 0.00284 | 3.59199 | 0.00285
4380 | 4.06354 | 0.00252 | 3.31698 | 0.00309 | 3.24504 | 0.00174 | 3.99952 | 0.0116 | 3.60588 | 0.00284 | 3.59199 | 0.00285
4384 | 4.06354 | 0.00252 | 3.31698 | 0.00309 | 3.24504 | 0.00174 | 3.99952 | 0.01162 | 3.60588 | 0.00284 | 3.59199 | 0.00285
4388 | 4.06354 | 0.00252 | 3.31698 | 0.00309 | 3.24504 | 0.00175 | 3.99952 | 0.01164 | 3.60588 | 0.00285 | 3.59199 | 0.00286
4392 | 4.06354 | 0.00253 | 3.31698 | 0.0031 | 3.24504 | 0.00175 | 3.99952 | 0.01166 | 3.60588 | 0.00285 | 3.59199 | 0.00286
4396 | 4.06354 | 0.00253 | 3.31698 | 0.0031 | 3.24504 | 0.00175 | 3.99952 | 0.01168 | 3.60588 | 0.00285 | 3.59199 | 0.00286
4400 | 4.06354 | 0.00253 | 3.31699 | 0.0031 | 3.24504 | 0.00176 | 3.99953 | 0.0117 | 3.60588 | 0.00285 | 3.59199 | 0.00286
4404 | 4.06354 | 0.00253 | 3.31699 | 0.0031 | 3.24504 | 0.00176 | 3.99953 | 0.01172 | 3.60588 | 0.00286 | 3.59199 | 0.00287
4408 | 4.06355 | 0.00254 | 3.31699 | 0.00311 | 3.24505 | 0.00176 | 3.99953 | 0.01174 | 3.60588 | 0.00286 | 3.59199 | 0.00287
4412 | 4.06355 | 0.00254 | 3.31699 | 0.00311 | 3.24505 | 0.00176 | 3.99953 | 0.01176 | 3.60588 | 0.00286 | 3.59199 | 0.00287
4416 | 4.06355 | 0.00254 | 3.31699 | 0.00311 | 3.24505 | 0.00177 | 3.99953 | 0.01178 | 3.60589 | 0.00286 | 3.59199 | 0.00287
4420 | 4.06355 | 0.00254 | 3.31699 | 0.00311 | 3.24505 | 0.00177 | 3.99953 | 0.01179 | 3.60589 | 0.00287 | 3.59199 | 0.00288
4424 | 4.06355 | 0.00254 | 3.31699 | 0.00312 | 3.24505 | 0.00177 | 3.99953 | 0.01181 | 3.60589 | 0.00287 | 3.59199 | 0.00288
4428 | 4.06355 | 0.00255 | 3.31699 | 0.00312 | 3.24505 | 0.00178 | 3.99953 | 0.01183 | 3.60589 | 0.00287 | 3.59199 | 0.00288
4432 | 4.06355 | 0.00255 | 3.31699 | 0.00312 | 3.24505 | 0.00178 | 3.99953 | 0.01185 | 3.60589 | 0.00287 | 3.592 | 0.00288
4436 | 4.06355 | 0.00255 | 3.31699 | 0.00313 | 3.24505 | 0.00178 | 3.99953 | 0.01187 | 3.60589 | 0.00288 | 3.592 | 0.00289
4440 | 4.06355 | 0.00255 | 3.31699 | 0.00313 | 3.24505 | 0.00179 | 3.99953 | 0.01189 | 3.60589 | 0.00288 | 3.592 | 0.00289
4444 | 4.06355 | 0.00256 | 3.31699 | 0.00313 | 3.24505 | 0.00179 | 3.99953 | 0.01191 | 3.60589 | 0.00288 | 3.592 | 0.00289
4448 | 4.06355 | 0.00256 | 3.31699 | 0.00313 | 3.24505 | 0.00179 | 3.99953 | 0.01193 | 3.60589 | 0.00288 | 3.592 | 0.00289
4452 | 4.06355 | 0.00256 | 3.317 | 0.00314 | 3.24505 | 0.00179 | 3.99953 | 0.01195 | 3.60589 | 0.00288 | 3.592 | 0.0029
4456 | 4.06355 | 0.00256 | 3.317 | 0.00314 | 3.24505 | 0.0018 | 3.99953 | 0.01197 | 3.60589 | 0.00289 | 3.592 | 0.0029
4460 | 4.06355 | 0.00256 | 3.317 | 0.00314 | 3.24505 | 0.0018 | 3.99953 | 0.01199 | 3.60589 | 0.00289 | 3.592 | 0.0029
4464 | 4.06355 | 0.00257 | 3.317 | 0.00314 | 3.24505 | 0.0018 | 3.99953 | 0.01201 | 3.60589 | 0.00289 | 3.592 | 0.0029
4468 | 4.06355 | 0.00257 | 3.317 | 0.00315 | 3.24505 | 0.00181 | 3.99953 | 0.01203 | 3.6059 | 0.00289 | 3.592 | 0.00291
4472 | 4.06356 | 0.00257 | 3.317 | 0.00315 | 3.24505 | 0.00181 | 3.99953 | 0.01205 | 3.6059 | 0.0029 | 3.592 | 0.00291
4476 | 4.06356 | 0.00257 | 3.317 | 0.00315 | 3.24505 | 0.00181 | 3.99953 | 0.01207 | 3.6059 | 0.0029 | 3.592 | 0.00291
4480 | 4.06356 | 0.00258 | 3.317 | 0.00315 | 3.24505 | 0.00181 | 3.99953 | 0.01209 | 3.6059 | 0.0029 | 3.592 | 0.00291
4484 | 4.06356 | 0.00258 | 3.317 | 0.00316 | 3.24505 | 0.00182 | 3.99953 | 0.01211 | 3.6059 | 0.0029 | 3.59201 | 0.00292
4488 | 4.06356 | 0.00258 | 3.317 | 0.00316 | 3.24505 | 0.00182 | 3.99953 | 0.01213 | 3.6059 | 0.00291 | 3.59201 | 0.00292
4492 | 4.06356 | 0.00258 | 3.317 | 0.00316 | 3.24506 | 0.00182 | 3.99954 | 0.01215 | 3.6059 | 0.00291 | 3.59201 | 0.00292
4496 | 4.06356 | 0.00258 | 3.317 | 0.00317 | 3.24506 | 0.00183 | 3.99954 | 0.01217 | 3.6059 | 0.00291 | 3.59201 | 0.00292
4500 | 4.06356 | 0.00259 | 3.31701 | 0.00317 | 3.24506 | 0.00183 | 3.99954 | 0.01219 | 3.6059 | 0.00291 | 3.59201 | 0.00293
4504 | 4.06356 | 0.00259 | 3.31701 | 0.00317 | 3.24506 | 0.00183 | 3.99954 | 0.01221 | 3.6059 | 0.00292 | 3.59201 | 0.00293
4508 | 4.06356 | 0.00259 | 3.31701 | 0.00317 | 3.24506 | 0.00183 | 3.99954 | 0.01222 | 3.6059 | 0.00292 | 3.59201 | 0.00293
4512 | 4.06356 | 0.00259 | 3.31701 | 0.00318 | 3.24506 | 0.00184 | 3.99954 | 0.01224 | 3.6059 | 0.00292 | 3.59201 | 0.00293
4516 | 4.06356 | 0.00259 | 3.31701 | 0.00318 | 3.24506 | 0.00184 | 3.99954 | 0.01226 | 3.6059 | 0.00292 | 3.59201 | 0.00294
4520 | 4.06356 | 0.0026 | 3.31701 | 0.00318 | 3.24506 | 0.00184 | 3.99954 | 0.01228 | 3.6059 | 0.00293 | 3.59201 | 0.00294
4524 | 4.06356 | 0.0026 | 3.31701 | 0.00318 | 3.24506 | 0.00185 | 3.99954 | 0.0123 | 3.60591 | 0.00293 | 3.59201 | 0.00294
4528 | 4.06356 | 0.0026 | 3.31701 | 0.00319 | 3.24506 | 0.00185 | 3.99954 | 0.01232 | 3.60591 | 0.00293 | 3.59201 | 0.00294
4532 | 4.06357 | 0.0026 | 3.31701 | 0.00319 | 3.24506 | 0.00185 | 3.99954 | 0.01234 | 3.60591 | 0.00293 | 3.59201 | 0.00295
4536 | 4.06357 | 0.00261 | 3.31701 | 0.00319 | 3.24506 | 0.00185 | 3.99954 | 0.01236 | 3.60591 | 0.00294 | 3.59201 | 0.00295
4540 | 4.06357 | 0.00261 | 3.31701 | 0.0032 | 3.24506 | 0.00186 | 3.99954 | 0.01238 | 3.60591 | 0.00294 | 3.59202 | 0.00295
4544 | 4.06357 | 0.00261 | 3.31701 | 0.0032 | 3.24506 | 0.00186 | 3.99954 | 0.0124 | 3.60591 | 0.00294 | 3.59202 | 0.00295
4548 | 4.06357 | 0.00261 | 3.31702 | 0.0032 | 3.24506 | 0.00186 | 3.99954 | 0.01242 | 3.60591 | 0.00294 | 3.59202 | 0.00296
4552 | 4.06357 | 0.00261 | 3.31702 | 0.0032 | 3.24506 | 0.00187 | 3.99954 | 0.01244 | 3.60591 | 0.00295 | 3.59202 | 0.00296
4556 | 4.06357 | 0.00262 | 3.31702 | 0.00321 | 3.24506 | 0.00187 | 3.99954 | 0.01246 | 3.60591 | 0.00295 | 3.59202 | 0.00296
4560 | 4.06357 | 0.00262 | 3.31702 | 0.00321 | 3.24506 | 0.00187 | 3.99954 | 0.01248 | 3.60591 | 0.00295 | 3.59202 | 0.00296
4564 | 4.06357 | 0.00262 | 3.31702 | 0.00321 | 3.24506 | 0.00187 | 3.99954 | 0.0125 | 3.60591 | 0.00295 | 3.59202 | 0.00297
4568 | 4.06357 | 0.00262 | 3.31702 | 0.00321 | 3.24506 | 0.00188 | 3.99954 | 0.01252 | 3.60591 | 0.00296 | 3.59202 | 0.00297
4572 | 4.06357 | 0.00263 | 3.31702 | 0.00322 | 3.24506 | 0.00188 | 3.99954 | 0.01254 | 3.60591 | 0.00296 | 3.59202 | 0.00297
4576 | 4.06357 | 0.00263 | 3.31702 | 0.00322 | 3.24507 | 0.00188 | 3.99954 | 0.01256 | 3.60592 | 0.00296 | 3.59202 | 0.00297
4580 | 4.06357 | 0.00263 | 3.31702 | 0.00322 | 3.24507 | 0.00189 | 3.99955 | 0.01258 | 3.60592 | 0.00296 | 3.59202 | 0.00298
4584 | 4.06357 | 0.00263 | 3.31702 | 0.00322 | 3.24507 | 0.00189 | 3.99955 | 0.0126 | 3.60592 | 0.00297 | 3.59202 | 0.00298
4588 | 4.06357 | 0.00263 | 3.31702 | 0.00323 | 3.24507 | 0.00189 | 3.99955 | 0.01262 | 3.60592 | 0.00297 | 3.59202 | 0.00298
4592 | 4.06358 | 0.00264 | 3.31702 | 0.00323 | 3.24507 | 0.0019 | 3.99955 | 0.01264 | 3.60592 | 0.00297 | 3.59203 | 0.00298
4596 | 4.06358 | 0.00264 | 3.31702 | 0.00323 | 3.24507 | 0.0019 | 3.99955 | 0.01265 | 3.60592 | 0.00297 | 3.59203 | 0.00298
4600 | 4.06358 | 0.00264 | 3.31703 | 0.00324 | 3.24507 | 0.0019 | 3.99955 | 0.01267 | 3.60592 | 0.00298 | 3.59203 | 0.00299
4604 | 4.06358 | 0.00264 | 3.31703 | 0.00324 | 3.24507 | 0.0019 | 3.99955 | 0.01269 | 3.60592 | 0.00298 | 3.59203 | 0.00299
4608 | 4.06358 | 0.00265 | 3.31703 | 0.00324 | 3.24507 | 0.00191 | 3.99955 | 0.01271 | 3.60592 | 0.00298 | 3.59203 | 0.00299
4612 | 4.06358 | 0.00265 | 3.31703 | 0.00324 | 3.24507 | 0.00191 | 3.99955 | 0.01273 | 3.60592 | 0.00298 | 3.59203 | 0.00299
4616 | 4.06358 | 0.00265 | 3.31703 | 0.00325 | 3.24507 | 0.00191 | 3.99955 | 0.01275 | 3.60592 | 0.00299 | 3.59203 | 0.003
4620 | 4.06358 | 0.00265 | 3.31703 | 0.00325 | 3.24507 | 0.00192 | 3.99955 | 0.01277 | 3.60592 | 0.00299 | 3.59203 | 0.003
4624 | 4.06358 | 0.00265 | 3.31703 | 0.00325 | 3.24507 | 0.00192 | 3.99955 | 0.01279 | 3.60592 | 0.00299 | 3.59203 | 0.003
4628 | 4.06358 | 0.00266 | 3.31703 | 0.00325 | 3.24507 | 0.00192 | 3.99955 | 0.01281 | 3.60593 | 0.00299 | 3.59203 | 0.003
4632 | 4.06358 | 0.00266 | 3.31703 | 0.00326 | 3.24507 | 0.00192 | 3.99955 | 0.01283 | 3.60593 | 0.003 | 3.59203 | 0.00301
4636 | 4.06358 | 0.00266 | 3.31703 | 0.00326 | 3.24507 | 0.00193 | 3.99955 | 0.01285 | 3.60593 | 0.003 | 3.59203 | 0.00301
4640 | 4.06358 | 0.00266 | 3.31703 | 0.00326 | 3.24507 | 0.00193 | 3.99955 | 0.01287 | 3.60593 | 0.003 | 3.59203 | 0.00301
4644 | 4.06358 | 0.00266 | 3.31703 | 0.00326 | 3.24507 | 0.00193 | 3.99955 | 0.01289 | 3.60593 | 0.003 | 3.59204 | 0.00301
4648 | 4.06358 | 0.00267 | 3.31704 | 0.00327 | 3.24507 | 0.00194 | 3.99955 | 0.01291 | 3.60593 | 0.00301 | 3.59204 | 0.00302
4652 | 4.06359 | 0.00267 | 3.31704 | 0.00327 | 3.24507 | 0.00194 | 3.99955 | 0.01293 | 3.60593 | 0.00301 | 3.59204 | 0.00302
4656 | 4.06359 | 0.00267 | 3.31704 | 0.00327 | 3.24508 | 0.00194 | 3.99955 | 0.01295 | 3.60593 | 0.00301 | 3.59204 | 0.00302
4660 | 4.06359 | 0.00267 | 3.31704 | 0.00328 | 3.24508 | 0.00194 | 3.99955 | 0.01297 | 3.60593 | 0.00301 | 3.59204 | 0.00302
4664 | 4.06359 | 0.00268 | 3.31704 | 0.00328 | 3.24508 | 0.00195 | 3.99955 | 0.01299 | 3.60593 | 0.00302 | 3.59204 | 0.00303
4668 | 4.06359 | 0.00268 | 3.31704 | 0.00328 | 3.24508 | 0.00195 | 3.99956 | 0.01301 | 3.60593 | 0.00302 | 3.59204 | 0.00303
4672 | 4.06359 | 0.00268 | 3.31704 | 0.00328 | 3.24508 | 0.00195 | 3.99956 | 0.01303 | 3.60593 | 0.00302 | 3.59204 | 0.00303
4676 | 4.06359 | 0.00268 | 3.31704 | 0.00329 | 3.24508 | 0.00196 | 3.99956 | 0.01305 | 3.60593 | 0.00302 | 3.59204 | 0.00303
4680 | 4.06359 | 0.00268 | 3.31704 | 0.00329 | 3.24508 | 0.00196 | 3.99956 | 0.01307 | 3.60594 | 0.00302 | 3.59204 | 0.00304
4684 | 4.06359 | 0.00269 | 3.31704 | 0.00329 | 3.24508 | 0.00196 | 3.99956 | 0.01308 | 3.60594 | 0.00303 | 3.59204 | 0.00304
4688 | 4.06359 | 0.00269 | 3.31704 | 0.00329 | 3.24508 | 0.00196 | 3.99956 | 0.0131 | 3.60594 | 0.00303 | 3.59204 | 0.00304
4692 | 4.06359 | 0.00269 | 3.31704 | 0.0033 | 3.24508 | 0.00197 | 3.99956 | 0.01312 | 3.60594 | 0.00303 | 3.59204 | 0.00304
4696 | 4.06359 | 0.00269 | 3.31705 | 0.0033 | 3.24508 | 0.00197 | 3.99956 | 0.01314 | 3.60594 | 0.00303 | 3.59205 | 0.00305
4700 | 4.06359 | 0.0027 | 3.31705 | 0.0033 | 3.24508 | 0.00197 | 3.99956 | 0.01316 | 3.60594 | 0.00304 | 3.59205 | 0.00305
4704 | 4.06359 | 0.0027 | 3.31705 | 0.0033 | 3.24508 | 0.00198 | 3.99956 | 0.01318 | 3.60594 | 0.00304 | 3.59205 | 0.00305
4708 | 4.0636 | 0.0027 | 3.31705 | 0.00331 | 3.24508 | 0.00198 | 3.99956 | 0.0132 | 3.60594 | 0.00304 | 3.59205 | 0.00305
4712 | 4.0636 | 0.0027 | 3.31705 | 0.00331 | 3.24508 | 0.00198 | 3.99956 | 0.01322 | 3.60594 | 0.00304 | 3.59205 | 0.00306
4716 | 4.0636 | 0.0027 | 3.31705 | 0.00331 | 3.24508 | 0.00198 | 3.99956 | 0.01324 | 3.60594 | 0.00305 | 3.59205 | 0.00306
4720 | 4.0636 | 0.00271 | 3.31705 | 0.00331 | 3.24508 | 0.00199 | 3.99956 | 0.01326 | 3.60594 | 0.00305 | 3.59205 | 0.00306
4724 | 4.0636 | 0.00271 | 3.31705 | 0.00332 | 3.24508 | 0.00199 | 3.99956 | 0.01328 | 3.60594 | 0.00305 | 3.59205 | 0.00306
4728 | 4.0636 | 0.00271 | 3.31705 | 0.00332 | 3.24508 | 0.00199 | 3.99956 | 0.0133 | 3.60594 | 0.00305 | 3.59205 | 0.00307
4732 | 4.0636 | 0.00271 | 3.31705 | 0.00332 | 3.24509 | 0.002 | 3.99956 | 0.01332 | 3.60595 | 0.00306 | 3.59205 | 0.00307
4736 | 4.0636 | 0.00271 | 3.31705 | 0.00333 | 3.24509 | 0.002 | 3.99956 | 0.01334 | 3.60595 | 0.00306 | 3.59205 | 0.00307
4740 | 4.0636 | 0.00272 | 3.31706 | 0.00333 | 3.24509 | 0.002 | 3.99956 | 0.01336 | 3.60595 | 0.00306 | 3.59205 | 0.00307
4744 | 4.0636 | 0.00272 | 3.31706 | 0.00333 | 3.24509 | 0.002 | 3.99956 | 0.01338 | 3.60595 | 0.00306 | 3.59205 | 0.00308
4748 | 4.0636 | 0.00272 | 3.31706 | 0.00333 | 3.24509 | 0.00201 | 3.99956 | 0.0134 | 3.60595 | 0.00307 | 3.59206 | 0.00308
4752 | 4.0636 | 0.00272 | 3.31706 | 0.00334 | 3.24509 | 0.00201 | 3.99957 | 0.01342 | 3.60595 | 0.00307 | 3.59206 | 0.00308
4756 | 4.0636 | 0.00273 | 3.31706 | 0.00334 | 3.24509 | 0.00201 | 3.99957 | 0.01344 | 3.60595 | 0.00307 | 3.59206 | 0.00308
4760 | 4.0636 | 0.00273 | 3.31706 | 0.00334 | 3.24509 | 0.00202 | 3.99957 | 0.01346 | 3.60595 | 0.00307 | 3.59206 | 0.00309
4764 | 4.0636 | 0.00273 | 3.31706 | 0.00334 | 3.24509 | 0.00202 | 3.99957 | 0.01348 | 3.60595 | 0.00308 | 3.59206 | 0.00309
4768 | 4.06361 | 0.00273 | 3.31706 | 0.00335 | 3.24509 | 0.00202 | 3.99957 | 0.0135 | 3.60595 | 0.00308 | 3.59206 | 0.00309
4772 | 4.06361 | 0.00273 | 3.31706 | 0.00335 | 3.24509 | 0.00202 | 3.99957 | 0.01351 | 3.60595 | 0.00308 | 3.59206 | 0.00309
4776 | 4.06361 | 0.00274 | 3.31706 | 0.00335 | 3.24509 | 0.00203 | 3.99957 | 0.01353 | 3.60595 | 0.00308 | 3.59206 | 0.0031
4780 | 4.06361 | 0.00274 | 3.31706 | 0.00335 | 3.24509 | 0.00203 | 3.99957 | 0.01355 | 3.60595 | 0.00309 | 3.59206 | 0.0031
4784 | 4.06361 | 0.00274 | 3.31706 | 0.00336 | 3.24509 | 0.00203 | 3.99957 | 0.01357 | 3.60596 | 0.00309 | 3.59206 | 0.0031
4788 | 4.06361 | 0.00274 | 3.31707 | 0.00336 | 3.24509 | 0.00204 | 3.99957 | 0.01359 | 3.60596 | 0.00309 | 3.59206 | 0.0031
4792 | 4.06361 | 0.00274 | 3.31707 | 0.00336 | 3.24509 | 0.00204 | 3.99957 | 0.01361 | 3.60596 | 0.00309 | 3.59206 | 0.00311
4796 | 4.06361 | 0.00275 | 3.31707 | 0.00337 | 3.24509 | 0.00204 | 3.99957 | 0.01363 | 3.60596 | 0.0031 | 3.59207 | 0.00311
4800 | 4.06361 | 0.00275 | 3.31707 | 0.00337 | 3.24509 | 0.00204 | 3.99957 | 0.01365 | 3.60596 | 0.0031 | 3.59207 | 0.00311
4804 | 4.06361 | 0.00275 | 3.31707 | 0.00337 | 3.24509 | 0.00205 | 3.99957 | 0.01367 | 3.60596 | 0.0031 | 3.59207 | 0.00311
4808 | 4.06361 | 0.00275 | 3.31707 | 0.00337 | 3.2451 | 0.00205 | 3.99957 | 0.01369 | 3.60596 | 0.0031 | 3.59207 | 0.00311
4812 | 4.06361 | 0.00276 | 3.31707 | 0.00338 | 3.2451 | 0.00205 | 3.99957 | 0.01371 | 3.60596 | 0.00311 | 3.59207 | 0.00312
4816 | 4.06361 | 0.00276 | 3.31707 | 0.00338 | 3.2451 | 0.00206 | 3.99957 | 0.01373 | 3.60596 | 0.00311 | 3.59207 | 0.00312
4820 | 4.06361 | 0.00276 | 3.31707 | 0.00338 | 3.2451 | 0.00206 | 3.99957 | 0.01375 | 3.60596 | 0.00311 | 3.59207 | 0.00312
4824 | 4.06362 | 0.00276 | 3.31707 | 0.00338 | 3.2451 | 0.00206 | 3.99957 | 0.01377 | 3.60596 | 0.00311 | 3.59207 | 0.00312
4828 | 4.06362 | 0.00276 | 3.31707 | 0.00339 | 3.2451 | 0.00206 | 3.99957 | 0.01379 | 3.60596 | 0.00312 | 3.59207 | 0.00313
4832 | 4.06362 | 0.00277 | 3.31707 | 0.00339 | 3.2451 | 0.00207 | 3.99958 | 0.01381 | 3.60596 | 0.00312 | 3.59207 | 0.00313
4836 | 4.06362 | 0.00277 | 3.31708 | 0.00339 | 3.2451 | 0.00207 | 3.99958 | 0.01383 | 3.60597 | 0.00312 | 3.59207 | 0.00313
4840 | 4.06362 | 0.00277 | 3.31708 | 0.00339 | 3.2451 | 0.00207 | 3.99958 | 0.01385 | 3.60597 | 0.00312 | 3.59207 | 0.00313
4844 | 4.06362 | 0.00277 | 3.31708 | 0.0034 | 3.2451 | 0.00208 | 3.99958 | 0.01387 | 3.60597 | 0.00312 | 3.59207 | 0.00314
4848 | 4.06362 | 0.00278 | 3.31708 | 0.0034 | 3.2451 | 0.00208 | 3.99958 | 0.01389 | 3.60597 | 0.00313 | 3.59208 | 0.00314
4852 | 4.06362 | 0.00278 | 3.31708 | 0.0034 | 3.2451 | 0.00208 | 3.99958 | 0.01391 | 3.60597 | 0.00313 | 3.59208 | 0.00314
4856 | 4.06362 | 0.00278 | 3.31708 | 0.0034 | 3.2451 | 0.00209 | 3.99958 | 0.01392 | 3.60597 | 0.00313 | 3.59208 | 0.00314
4860 | 4.06362 | 0.00278 | 3.31708 | 0.00341 | 3.2451 | 0.00209 | 3.99958 | 0.01394 | 3.60597 | 0.00313 | 3.59208 | 0.00315
4864 | 4.06362 | 0.00278 | 3.31708 | 0.00341 | 3.2451 | 0.00209 | 3.99958 | 0.01396 | 3.60597 | 0.00314 | 3.59208 | 0.00315
4868 | 4.06362 | 0.00279 | 3.31708 | 0.00341 | 3.2451 | 0.00209 | 3.99958 | 0.01398 | 3.60597 | 0.00314 | 3.59208 | 0.00315
4872 | 4.06362 | 0.00279 | 3.31708 | 0.00342 | 3.2451 | 0.0021 | 3.99958 | 0.014 | 3.60597 | 0.00314 | 3.59208 | 0.00315
4876 | 4.06362 | 0.00279 | 3.31708 | 0.00342 | 3.2451 | 0.0021 | 3.99958 | 0.01402 | 3.60597 | 0.00314 | 3.59208 | 0.00316
4880 | 4.06363 | 0.00279 | 3.31709 | 0.00342 | 3.2451 | 0.0021 | 3.99958 | 0.01404 | 3.60597 | 0.00315 | 3.59208 | 0.00316
4884 | 4.06363 | 0.00279 | 3.31709 | 0.00342 | 3.24511 | 0.00211 | 3.99958 | 0.01406 | 3.60598 | 0.00315 | 3.59208 | 0.00316
4888 | 4.06363 | 0.0028 | 3.31709 | 0.00343 | 3.24511 | 0.00211 | 3.99958 | 0.01408 | 3.60598 | 0.00315 | 3.59208 | 0.00316
4892 | 4.06363 | 0.0028 | 3.31709 | 0.00343 | 3.24511 | 0.00211 | 3.99958 | 0.0141 | 3.60598 | 0.00315 | 3.59208 | 0.00317
4896 | 4.06363 | 0.0028 | 3.31709 | 0.00343 | 3.24511 | 0.00211 | 3.99958 | 0.01412 | 3.60598 | 0.00316 | 3.59209 | 0.00317
4900 | 4.06363 | 0.0028 | 3.31709 | 0.00343 | 3.24511 | 0.00212 | 3.99958 | 0.01414 | 3.60598 | 0.00316 | 3.59209 | 0.00317
4904 | 4.06363 | 0.00281 | 3.31709 | 0.00344 | 3.24511 | 0.00212 | 3.99958 | 0.01416 | 3.60598 | 0.00316 | 3.59209 | 0.00317
4908 | 4.06363 | 0.00281 | 3.31709 | 0.00344 | 3.24511 | 0.00212 | 3.99958 | 0.01418 | 3.60598 | 0.00316 | 3.59209 | 0.00318
4912 | 4.06363 | 0.00281 | 3.31709 | 0.00344 | 3.24511 | 0.00213 | 3.99959 | 0.0142 | 3.60598 | 0.00317 | 3.59209 | 0.00318
4916 | 4.06363 | 0.00281 | 3.31709 | 0.00344 | 3.24511 | 0.00213 | 3.99959 | 0.01422 | 3.60598 | 0.00317 | 3.59209 | 0.00318
4920 | 4.06363 | 0.00281 | 3.31709 | 0.00345 | 3.24511 | 0.00213 | 3.99959 | 0.01424 | 3.60598 | 0.00317 | 3.59209 | 0.00318
4924 | 4.06363 | 0.00282 | 3.31709 | 0.00345 | 3.24511 | 0.00213 | 3.99959 | 0.01426 | 3.60598 | 0.00317 | 3.59209 | 0.00319
4928 | 4.06363 | 0.00282 | 3.3171 | 0.00345 | 3.24511 | 0.00214 | 3.99959 | 0.01428 | 3.60598 | 0.00318 | 3.59209 | 0.00319
4932 | 4.06363 | 0.00282 | 3.3171 | 0.00346 | 3.24511 | 0.00214 | 3.99959 | 0.0143 | 3.60598 | 0.00318 | 3.59209 | 0.00319
4936 | 4.06364 | 0.00282 | 3.3171 | 0.00346 | 3.24511 | 0.00214 | 3.99959 | 0.01432 | 3.60599 | 0.00318 | 3.59209 | 0.00319
4940 | 4.06364 | 0.00282 | 3.3171 | 0.00346 | 3.24511 | 0.00215 | 3.99959 | 0.01433 | 3.60599 | 0.00318 | 3.59209 | 0.0032
4944 | 4.06364 | 0.00283 | 3.3171 | 0.00346 | 3.24511 | 0.00215 | 3.99959 | 0.01435 | 3.60599 | 0.00319 | 3.59209 | 0.0032
4948 | 4.06364 | 0.00283 | 3.3171 | 0.00347 | 3.24511 | 0.00215 | 3.99959 | 0.01437 | 3.60599 | 0.00319 | 3.5921 | 0.0032
4952 | 4.06364 | 0.00283 | 3.3171 | 0.00347 | 3.24511 | 0.00215 | 3.99959 | 0.01439 | 3.60599 | 0.00319 | 3.5921 | 0.0032
4956 | 4.06364 | 0.00283 | 3.3171 | 0.00347 | 3.24512 | 0.00216 | 3.99959 | 0.01441 | 3.60599 | 0.00319 | 3.5921 | 0.00321
4960 | 4.06364 | 0.00284 | 3.3171 | 0.00347 | 3.24512 | 0.00216 | 3.99959 | 0.01443 | 3.60599 | 0.0032 | 3.5921 | 0.00321
4964 | 4.06364 | 0.00284 | 3.3171 | 0.00348 | 3.24512 | 0.00216 | 3.99959 | 0.01445 | 3.60599 | 0.0032 | 3.5921 | 0.00321
4968 | 4.06364 | 0.00284 | 3.3171 | 0.00348 | 3.24512 | 0.00217 | 3.99959 | 0.01447 | 3.60599 | 0.0032 | 3.5921 | 0.00321
4972 | 4.06364 | 0.00284 | 3.31711 | 0.00348 | 3.24512 | 0.00217 | 3.99959 | 0.01449 | 3.60599 | 0.0032 | 3.5921 | 0.00321
4976 | 4.06364 | 0.00284 | 3.31711 | 0.00348 | 3.24512 | 0.00217 | 3.99959 | 0.01451 | 3.60599 | 0.0032 | 3.5921 | 0.00322
4980 | 4.06364 | 0.00285 | 3.31711 | 0.00349 | 3.24512 | 0.00217 | 3.99959 | 0.01453 | 3.60599 | 0.00321 | 3.5921 | 0.00322
4984 | 4.06364 | 0.00285 | 3.31711 | 0.00349 | 3.24512 | 0.00218 | 3.99959 | 0.01455 | 3.606 | 0.00321 | 3.5921 | 0.00322
4988 | 4.06364 | 0.00285 | 3.31711 | 0.00349 | 3.24512 | 0.00218 | 3.9996 | 0.01457 | 3.606 | 0.00321 | 3.5921 | 0.00322
4992 | 4.06365 | 0.00285 | 3.31711 | 0.00349 | 3.24512 | 0.00218 | 3.9996 | 0.01459 | 3.606 | 0.00321 | 3.5921 | 0.00323
4996 | 4.06365 | 0.00285 | 3.31711 | 0.0035 | 3.24512 | 0.00219 | 3.9996 | 0.01461 | 3.606 | 0.00322 | 3.59211 | 0.00323
5000 | 4.06365 | 0.00286 | 3.31711 | 0.0035 | 3.24512 | 0.00219 | 3.9996 | 0.01463 | 3.606 | 0.00322 | 3.59211 | 0.00323
5004 | 4.06365 | 0.00286 | 3.31711 | 0.0035 | 3.24512 | 0.00219 | 3.9996 | 0.01465 | 3.606 | 0.00322 | 3.59211 | 0.00323
5008 | 4.06365 | 0.00286 | 3.31711 | 0.0035 | 3.24512 | 0.00219 | 3.9996 | 0.01467 | 3.606 | 0.00322 | 3.59211 | 0.00324
5012 | 4.06365 | 0.00286 | 3.31711 | 0.00351 | 3.24512 | 0.0022 | 3.9996 | 0.01469 | 3.606 | 0.00323 | 3.59211 | 0.00324
5016 | 4.06365 | 0.00287 | 3.31711 | 0.00351 | 3.24512 | 0.0022 | 3.9996 | 0.01471 | 3.606 | 0.00323 | 3.59211 | 0.00324
5020 | 4.06365 | 0.00287 | 3.31712 | 0.00351 | 3.24512 | 0.0022 | 3.9996 | 0.01472 | 3.606 | 0.00323 | 3.59211 | 0.00324
5024 | 4.06365 | 0.00287 | 3.31712 | 0.00352 | 3.24513 | 0.00221 | 3.9996 | 0.01474 | 3.606 | 0.00323 | 3.59211 | 0.00325
5028 | 4.06365 | 0.00287 | 3.31712 | 0.00352 | 3.24513 | 0.00221 | 3.9996 | 0.01476 | 3.606 | 0.00324 | 3.59211 | 0.00325
5032 | 4.06365 | 0.00287 | 3.31712 | 0.00352 | 3.24513 | 0.00221 | 3.9996 | 0.01478 | 3.60601 | 0.00324 | 3.59211 | 0.00325
5036 | 4.06365 | 0.00288 | 3.31712 | 0.00352 | 3.24513 | 0.00221 | 3.9996 | 0.0148 | 3.60601 | 0.00324 | 3.59211 | 0.00325
5040 | 4.06365 | 0.00288 | 3.31712 | 0.00353 | 3.24513 | 0.00222 | 3.9996 | 0.01482 | 3.60601 | 0.00324 | 3.59211 | 0.00326
5044 | 4.06365 | 0.00288 | 3.31712 | 0.00353 | 3.24513 | 0.00222 | 3.9996 | 0.01484 | 3.60601 | 0.00325 | 3.59212 | 0.00326
5048 | 4.06366 | 0.00288 | 3.31712 | 0.00353 | 3.24513 | 0.00222 | 3.9996 | 0.01486 | 3.60601 | 0.00325 | 3.59212 | 0.00326
5052 | 4.06366 | 0.00288 | 3.31712 | 0.00353 | 3.24513 | 0.00223 | 3.9996 | 0.01488 | 3.60601 | 0.00325 | 3.59212 | 0.00326
5056 | 4.06366 | 0.00289 | 3.31712 | 0.00354 | 3.24513 | 0.00223 | 3.9996 | 0.0149 | 3.60601 | 0.00325 | 3.59212 | 0.00327
5060 | 4.06366 | 0.00289 | 3.31712 | 0.00354 | 3.24513 | 0.00223 | 3.9996 | 0.01492 | 3.60601 | 0.00326 | 3.59212 | 0.00327
5064 | 4.06366 | 0.00289 | 3.31713 | 0.00354 | 3.24513 | 0.00223 | 3.99961 | 0.01494 | 3.60601 | 0.00326 | 3.59212 | 0.00327
5068 | 4.06366 | 0.00289 | 3.31713 | 0.00354 | 3.24513 | 0.00224 | 3.99961 | 0.01496 | 3.60601 | 0.00326 | 3.59212 | 0.00327
5072 | 4.06366 | 0.0029 | 3.31713 | 0.00355 | 3.24513 | 0.00224 | 3.99961 | 0.01498 | 3.60601 | 0.00326 | 3.59212 | 0.00328
5076 | 4.06366 | 0.0029 | 3.31713 | 0.00355 | 3.24513 | 0.00224 | 3.99961 | 0.015 | 3.60601 | 0.00327 | 3.59212 | 0.00328
5080 | 4.06366 | 0.0029 | 3.31713 | 0.00355 | 3.24513 | 0.00225 | 3.99961 | 0.01502 | 3.60602 | 0.00327 | 3.59212 | 0.00328
5084 | 4.06366 | 0.0029 | 3.31713 | 0.00355 | 3.24513 | 0.00225 | 3.99961 | 0.01504 | 3.60602 | 0.00327 | 3.59212 | 0.00328
5088 | 4.06366 | 0.0029 | 3.31713 | 0.00356 | 3.24513 | 0.00225 | 3.99961 | 0.01506 | 3.60602 | 0.00327 | 3.59212 | 0.00329
5092 | 4.06366 | 0.00291 | 3.31713 | 0.00356 | 3.24514 | 0.00225 | 3.99961 | 0.01508 | 3.60602 | 0.00327 | 3.59213 | 0.00329
5096 | 4.06366 | 0.00291 | 3.31713 | 0.00356 | 3.24514 | 0.00226 | 3.99961 | 0.0151 | 3.60602 | 0.00328 | 3.59213 | 0.00329
5100 | 4.06366 | 0.00291 | 3.31713 | 0.00357 | 3.24514 | 0.00226 | 3.99961 | 0.01512 | 3.60602 | 0.00328 | 3.59213 | 0.00329
5104 | 4.06367 | 0.00291 | 3.31713 | 0.00357 | 3.24514 | 0.00226 | 3.99961 | 0.01513 | 3.60602 | 0.00328 | 3.59213 | 0.00329
5108 | 4.06367 | 0.00291 | 3.31714 | 0.00357 | 3.24514 | 0.00227 | 3.99961 | 0.01515 | 3.60602 | 0.00328 | 3.59213 | 0.0033
5112 | 4.06367 | 0.00292 | 3.31714 | 0.00357 | 3.24514 | 0.00227 | 3.99961 | 0.01517 | 3.60602 | 0.00329 | 3.59213 | 0.0033
5116 | 4.06367 | 0.00292 | 3.31714 | 0.00358 | 3.24514 | 0.00227 | 3.99961 | 0.01519 | 3.60602 | 0.00329 | 3.59213 | 0.0033
5120 | 4.06367 | 0.00292 | 3.31714 | 0.00358 | 3.24514 | 0.00227 | 3.99961 | 0.01521 | 3.60602 | 0.00329 | 3.59213 | 0.0033
5124 | 4.06367 | 0.00292 | 3.31714 | 0.00358 | 3.24514 | 0.00228 | 3.99961 | 0.01523 | 3.60602 | 0.00329 | 3.59213 | 0.00331
5128 | 4.06367 | 0.00293 | 3.31714 | 0.00358 | 3.24514 | 0.00228 | 3.99961 | 0.01525 | 3.60603 | 0.0033 | 3.59213 | 0.00331
5132 | 4.06367 | 0.00293 | 3.31714 | 0.00359 | 3.24514 | 0.00228 | 3.99961 | 0.01527 | 3.60603 | 0.0033 | 3.59213 | 0.00331
5136 | 4.06367 | 0.00293 | 3.31714 | 0.00359 | 3.24514 | 0.00229 | 3.99962 | 0.01529 | 3.60603 | 0.0033 | 3.59213 | 0.00331
5140 | 4.06367 | 0.00293 | 3.31714 | 0.00359 | 3.24514 | 0.00229 | 3.99962 | 0.01531 | 3.60603 | 0.0033 | 3.59214 | 0.00332
5144 | 4.06367 | 0.00293 | 3.31714 | 0.00359 | 3.24514 | 0.00229 | 3.99962 | 0.01533 | 3.60603 | 0.00331 | 3.59214 | 0.00332
5148 | 4.06367 | 0.00294 | 3.31714 | 0.0036 | 3.24514 | 0.00229 | 3.99962 | 0.01535 | 3.60603 | 0.00331 | 3.59214 | 0.00332
5152 | 4.06367 | 0.00294 | 3.31715 | 0.0036 | 3.24514 | 0.0023 | 3.99962 | 0.01537 | 3.60603 | 0.00331 | 3.59214 | 0.00332
5156 | 4.06368 | 0.00294 | 3.31715 | 0.0036 | 3.24514 | 0.0023 | 3.99962 | 0.01539 | 3.60603 | 0.00331 | 3.59214 | 0.00333
5160 | 4.06368 | 0.00294 | 3.31715 | 0.0036 | 3.24515 | 0.0023 | 3.99962 | 0.01541 | 3.60603 | 0.00332 | 3.59214 | 0.00333
5164 | 4.06368 | 0.00294 | 3.31715 | 0.00361 | 3.24515 | 0.00231 | 3.99962 | 0.01543 | 3.60603 | 0.00332 | 3.59214 | 0.00333
5168 | 4.06368 | 0.00295 | 3.31715 | 0.00361 | 3.24515 | 0.00231 | 3.99962 | 0.01545 | 3.60603 | 0.00332 | 3.59214 | 0.00333
5172 | 4.06368 | 0.00295 | 3.31715 | 0.00361 | 3.24515 | 0.00231 | 3.99962 | 0.01547 | 3.60603 | 0.00332 | 3.59214 | 0.00334
5176 | 4.06368 | 0.00295 | 3.31715 | 0.00361 | 3.24515 | 0.00231 | 3.99962 | 0.01549 | 3.60604 | 0.00333 | 3.59214 | 0.00334
5180 | 4.06368 | 0.00295 | 3.31715 | 0.00362 | 3.24515 | 0.00232 | 3.99962 | 0.01551 | 3.60604 | 0.00333 | 3.59214 | 0.00334
5184 | 4.06368 | 0.00296 | 3.31715 | 0.00362 | 3.24515 | 0.00232 | 3.99962 | 0.01552 | 3.60604 | 0.00333 | 3.59214 | 0.00334
5188 | 4.06368 | 0.00296 | 3.31715 | 0.00362 | 3.24515 | 0.00232 | 3.99962 | 0.01554 | 3.60604 | 0.00333 | 3.59215 | 0.00335
5192 | 4.06368 | 0.00296 | 3.31715 | 0.00363 | 3.24515 | 0.00233 | 3.99962 | 0.01556 | 3.60604 | 0.00333 | 3.59215 | 0.00335
5196 | 4.06368 | 0.00296 | 3.31716 | 0.00363 | 3.24515 | 0.00233 | 3.99962 | 0.01558 | 3.60604 | 0.00334 | 3.59215 | 0.00335
5200 | 4.06368 | 0.00296 | 3.31716 | 0.00363 | 3.24515 | 0.00233 | 3.99962 | 0.0156 | 3.60604 | 0.00334 | 3.59215 | 0.00335
5204 | 4.06368 | 0.00297 | 3.31716 | 0.00363 | 3.24515 | 0.00233 | 3.99962 | 0.01562 | 3.60604 | 0.00334 | 3.59215 | 0.00336
5208 | 4.06368 | 0.00297 | 3.31716 | 0.00364 | 3.24515 | 0.00234 | 3.99963 | 0.01564 | 3.60604 | 0.00334 | 3.59215 | 0.00336
5212 | 4.06369 | 0.00297 | 3.31716 | 0.00364 | 3.24515 | 0.00234 | 3.99963 | 0.01566 | 3.60604 | 0.00335 | 3.59215 | 0.00336
5216 | 4.06369 | 0.00297 | 3.31716 | 0.00364 | 3.24515 | 0.00234 | 3.99963 | 0.01568 | 3.60604 | 0.00335 | 3.59215 | 0.00336
5220 | 4.06369 | 0.00297 | 3.31716 | 0.00364 | 3.24515 | 0.00234 | 3.99963 | 0.0157 | 3.60604 | 0.00335 | 3.59215 | 0.00336
5224 | 4.06369 | 0.00298 | 3.31716 | 0.00365 | 3.24515 | 0.00235 | 3.99963 | 0.01572 | 3.60605 | 0.00335 | 3.59215 | 0.00337
5228 | 4.06369 | 0.00298 | 3.31716 | 0.00365 | 3.24516 | 0.00235 | 3.99963 | 0.01574 | 3.60605 | 0.00336 | 3.59215 | 0.00337
5232 | 4.06369 | 0.00298 | 3.31716 | 0.00365 | 3.24516 | 0.00235 | 3.99963 | 0.01576 | 3.60605 | 0.00336 | 3.59215 | 0.00337
5236 | 4.06369 | 0.00298 | 3.31716 | 0.00365 | 3.24516 | 0.00236 | 3.99963 | 0.01578 | 3.60605 | 0.00336 | 3.59216 | 0.00337
5240 | 4.06369 | 0.00298 | 3.31717 | 0.00366 | 3.24516 | 0.00236 | 3.99963 | 0.0158 | 3.60605 | 0.00336 | 3.59216 | 0.00338
5244 | 4.06369 | 0.00299 | 3.31717 | 0.00366 | 3.24516 | 0.00236 | 3.99963 | 0.01582 | 3.60605 | 0.00337 | 3.59216 | 0.00338
5248 | 4.06369 | 0.00299 | 3.31717 | 0.00366 | 3.24516 | 0.00236 | 3.99963 | 0.01584 | 3.60605 | 0.00337 | 3.59216 | 0.00338
5252 | 4.06369 | 0.00299 | 3.31717 | 0.00366 | 3.24516 | 0.00237 | 3.99963 | 0.01586 | 3.60605 | 0.00337 | 3.59216 | 0.00338
5256 | 4.06369 | 0.00299 | 3.31717 | 0.00367 | 3.24516 | 0.00237 | 3.99963 | 0.01588 | 3.60605 | 0.00337 | 3.59216 | 0.00339
5260 | 4.06369 | 0.003 | 3.31717 | 0.00367 | 3.24516 | 0.00237 | 3.99963 | 0.0159 | 3.60605 | 0.00338 | 3.59216 | 0.00339
5264 | 4.0637 | 0.003 | 3.31717 | 0.00367 | 3.24516 | 0.00238 | 3.99963 | 0.01591 | 3.60605 | 0.00338 | 3.59216 | 0.00339
5268 | 4.0637 | 0.003 | 3.31717 | 0.00367 | 3.24516 | 0.00238 | 3.99963 | 0.01593 | 3.60605 | 0.00338 | 3.59216 | 0.00339
5272 | 4.0637 | 0.003 | 3.31717 | 0.00368 | 3.24516 | 0.00238 | 3.99963 | 0.01595 | 3.60606 | 0.00338 | 3.59216 | 0.0034
5276 | 4.0637 | 0.003 | 3.31717 | 0.00368 | 3.24516 | 0.00238 | 3.99964 | 0.01597 | 3.60606 | 0.00339 | 3.59216 | 0.0034
5280 | 4.0637 | 0.00301 | 3.31717 | 0.00368 | 3.24516 | 0.00239 | 3.99964 | 0.01599 | 3.60606 | 0.00339 | 3.59216 | 0.0034
5284 | 4.0637 | 0.00301 | 3.31718 | 0.00369 | 3.24516 | 0.00239 | 3.99964 | 0.01601 | 3.60606 | 0.00339 | 3.59217 | 0.0034
5288 | 4.0637 | 0.00301 | 3.31718 | 0.00369 | 3.24516 | 0.00239 | 3.99964 | 0.01603 | 3.60606 | 0.00339 | 3.59217 | 0.00341
5292 | 4.0637 | 0.00301 | 3.31718 | 0.00369 | 3.24517 | 0.0024 | 3.99964 | 0.01605 | 3.60606 | 0.00339 | 3.59217 | 0.00341
5296 | 4.0637 | 0.00301 | 3.31718 | 0.00369 | 3.24517 | 0.0024 | 3.99964 | 0.01607 | 3.60606 | 0.0034 | 3.59217 | 0.00341
5300 | 4.0637 | 0.00302 | 3.31718 | 0.0037 | 3.24517 | 0.0024 | 3.99964 | 0.01609 | 3.60606 | 0.0034 | 3.59217 | 0.00341
5304 | 4.0637 | 0.00302 | 3.31718 | 0.0037 | 3.24517 | 0.0024 | 3.99964 | 0.01611 | 3.60606 | 0.0034 | 3.59217 | 0.00342
5308 | 4.0637 | 0.00302 | 3.31718 | 0.0037 | 3.24517 | 0.00241 | 3.99964 | 0.01613 | 3.60606 | 0.0034 | 3.59217 | 0.00342
5312 | 4.0637 | 0.00302 | 3.31718 | 0.0037 | 3.24517 | 0.00241 | 3.99964 | 0.01615 | 3.60606 | 0.00341 | 3.59217 | 0.00342
5316 | 4.06371 | 0.00303 | 3.31718 | 0.00371 | 3.24517 | 0.00241 | 3.99964 | 0.01617 | 3.60606 | 0.00341 | 3.59217 | 0.00342
5320 | 4.06371 | 0.00303 | 3.31718 | 0.00371 | 3.24517 | 0.00242 | 3.99964 | 0.01619 | 3.60607 | 0.00341 | 3.59217 | 0.00342
5324 | 4.06371 | 0.00303 | 3.31719 | 0.00371 | 3.24517 | 0.00242 | 3.99964 | 0.01621 | 3.60607 | 0.00341 | 3.59217 | 0.00343
5328 | 4.06371 | 0.00303 | 3.31719 | 0.00371 | 3.24517 | 0.00242 | 3.99964 | 0.01623 | 3.60607 | 0.00342 | 3.59218 | 0.00343
5332 | 4.06371 | 0.00303 | 3.31719 | 0.00372 | 3.24517 | 0.00242 | 3.99964 | 0.01625 | 3.60607 | 0.00342 | 3.59218 | 0.00343
5336 | 4.06371 | 0.00304 | 3.31719 | 0.00372 | 3.24517 | 0.00243 | 3.99964 | 0.01627 | 3.60607 | 0.00342 | 3.59218 | 0.00343
5340 | 4.06371 | 0.00304 | 3.31719 | 0.00372 | 3.24517 | 0.00243 | 3.99964 | 0.01628 | 3.60607 | 0.00342 | 3.59218 | 0.00344
5344 | 4.06371 | 0.00304 | 3.31719 | 0.00372 | 3.24517 | 0.00243 | 3.99965 | 0.0163 | 3.60607 | 0.00343 | 3.59218 | 0.00344
5348 | 4.06371 | 0.00304 | 3.31719 | 0.00373 | 3.24517 | 0.00244 | 3.99965 | 0.01632 | 3.60607 | 0.00343 | 3.59218 | 0.00344
5352 | 4.06371 | 0.00304 | 3.31719 | 0.00373 | 3.24517 | 0.00244 | 3.99965 | 0.01634 | 3.60607 | 0.00343 | 3.59218 | 0.00344
5356 | 4.06371 | 0.00305 | 3.31719 | 0.00373 | 3.24518 | 0.00244 | 3.99965 | 0.01636 | 3.60607 | 0.00343 | 3.59218 | 0.00345
5360 | 4.06371 | 0.00305 | 3.31719 | 0.00373 | 3.24518 | 0.00244 | 3.99965 | 0.01638 | 3.60607 | 0.00344 | 3.59218 | 0.00345
5364 | 4.06371 | 0.00305 | 3.31719 | 0.00374 | 3.24518 | 0.00245 | 3.99965 | 0.0164 | 3.60608 | 0.00344 | 3.59218 | 0.00345
5368 | 4.06372 | 0.00305 | 3.3172 | 0.00374 | 3.24518 | 0.00245 | 3.99965 | 0.01642 | 3.60608 | 0.00344 | 3.59218 | 0.00345
5372 | 4.06372 | 0.00305 | 3.3172 | 0.00374 | 3.24518 | 0.00245 | 3.99965 | 0.01644 | 3.60608 | 0.00344 | 3.59218 | 0.00346
5376 | 4.06372 | 0.00306 | 3.3172 | 0.00374 | 3.24518 | 0.00246 | 3.99965 | 0.01646 | 3.60608 | 0.00344 | 3.59219 | 0.00346
5380 | 4.06372 | 0.00306 | 3.3172 | 0.00375 | 3.24518 | 0.00246 | 3.99965 | 0.01648 | 3.60608 | 0.00345 | 3.59219 | 0.00346
5384 | 4.06372 | 0.00306 | 3.3172 | 0.00375 | 3.24518 | 0.00246 | 3.99965 | 0.0165 | 3.60608 | 0.00345 | 3.59219 | 0.00346
5388 | 4.06372 | 0.00306 | 3.3172 | 0.00375 | 3.24518 | 0.00246 | 3.99965 | 0.01652 | 3.60608 | 0.00345 | 3.59219 | 0.00347
5392 | 4.06372 | 0.00307 | 3.3172 | 0.00376 | 3.24518 | 0.00247 | 3.99965 | 0.01654 | 3.60608 | 0.00345 | 3.59219 | 0.00347
5396 | 4.06372 | 0.00307 | 3.3172 | 0.00376 | 3.24518 | 0.00247 | 3.99965 | 0.01656 | 3.60608 | 0.00346 | 3.59219 | 0.00347
5400 | 4.06372 | 0.00307 | 3.3172 | 0.00376 | 3.24518 | 0.00247 | 3.99965 | 0.01658 | 3.60608 | 0.00346 | 3.59219 | 0.00347
5404 | 4.06372 | 0.00307 | 3.3172 | 0.00376 | 3.24518 | 0.00248 | 3.99965 | 0.0166 | 3.60608 | 0.00346 | 3.59219 | 0.00347
5408 | 4.06372 | 0.00307 | 3.31721 | 0.00377 | 3.24518 | 0.00248 | 3.99965 | 0.01662 | 3.60608 | 0.00346 | 3.59219 | 0.00348
5412 | 4.06372 | 0.00308 | 3.31721 | 0.00377 | 3.24518 | 0.00248 | 3.99966 | 0.01664 | 3.60609 | 0.00347 | 3.59219 | 0.00348
5416 | 4.06372 | 0.00308 | 3.31721 | 0.00377 | 3.24519 | 0.00248 | 3.99966 | 0.01666 | 3.60609 | 0.00347 | 3.59219 | 0.00348
5420 | 4.06373 | 0.00308 | 3.31721 | 0.00377 | 3.24519 | 0.00249 | 3.99966 | 0.01667 | 3.60609 | 0.00347 | 3.5922 | 0.00348
5424 | 4.06373 | 0.00308 | 3.31721 | 0.00378 | 3.24519 | 0.00249 | 3.99966 | 0.01669 | 3.60609 | 0.00347 | 3.5922 | 0.00349
5428 | 4.06373 | 0.00308 | 3.31721 | 0.00378 | 3.24519 | 0.00249 | 3.99966 | 0.01671 | 3.60609 | 0.00348 | 3.5922 | 0.00349
5432 | 4.06373 | 0.00309 | 3.31721 | 0.00378 | 3.24519 | 0.0025 | 3.99966 | 0.01673 | 3.60609 | 0.00348 | 3.5922 | 0.00349
5436 | 4.06373 | 0.00309 | 3.31721 | 0.00378 | 3.24519 | 0.0025 | 3.99966 | 0.01675 | 3.60609 | 0.00348 | 3.5922 | 0.00349
5440 | 4.06373 | 0.00309 | 3.31721 | 0.00379 | 3.24519 | 0.0025 | 3.99966 | 0.01677 | 3.60609 | 0.00348 | 3.5922 | 0.0035
5444 | 4.06373 | 0.00309 | 3.31721 | 0.00379 | 3.24519 | 0.0025 | 3.99966 | 0.01679 | 3.60609 | 0.00349 | 3.5922 | 0.0035
5448 | 4.06373 | 0.00309 | 3.31721 | 0.00379 | 3.24519 | 0.00251 | 3.99966 | 0.01681 | 3.60609 | 0.00349 | 3.5922 | 0.0035
5452 | 4.06373 | 0.0031 | 3.31722 | 0.00379 | 3.24519 | 0.00251 | 3.99966 | 0.01683 | 3.60609 | 0.00349 | 3.5922 | 0.0035
5456 | 4.06373 | 0.0031 | 3.31722 | 0.0038 | 3.24519 | 0.00251 | 3.99966 | 0.01685 | 3.6061 | 0.00349 | 3.5922 | 0.00351
5460 | 4.06373 | 0.0031 | 3.31722 | 0.0038 | 3.24519 | 0.00252 | 3.99966 | 0.01687 | 3.6061 | 0.00349 | 3.5922 | 0.00351
5464 | 4.06373 | 0.0031 | 3.31722 | 0.0038 | 3.24519 | 0.00252 | 3.99966 | 0.01689 | 3.6061 | 0.0035 | 3.5922 | 0.00351
5468 | 4.06373 | 0.00311 | 3.31722 | 0.0038 | 3.24519 | 0.00252 | 3.99966 | 0.01691 | 3.6061 | 0.0035 | 3.59221 | 0.00351
5472 | 4.06374 | 0.00311 | 3.31722 | 0.00381 | 3.24519 | 0.00252 | 3.99966 | 0.01693 | 3.6061 | 0.0035 | 3.59221 | 0.00352
5476 | 4.06374 | 0.00311 | 3.31722 | 0.00381 | 3.24519 | 0.00253 | 3.99966 | 0.01695 | 3.6061 | 0.0035 | 3.59221 | 0.00352
5480 | 4.06374 | 0.00311 | 3.31722 | 0.00381 | 3.2452 | 0.00253 | 3.99967 | 0.01697 | 3.6061 | 0.00351 | 3.59221 | 0.00352
5484 | 4.06374 | 0.00311 | 3.31722 | 0.00381 | 3.2452 | 0.00253 | 3.99967 | 0.01699 | 3.6061 | 0.00351 | 3.59221 | 0.00352
5488 | 4.06374 | 0.00312 | 3.31722 | 0.00382 | 3.2452 | 0.00253 | 3.99967 | 0.01701 | 3.6061 | 0.00351 | 3.59221 | 0.00352
5492 | 4.06374 | 0.00312 | 3.31723 | 0.00382 | 3.2452 | 0.00254 | 3.99967 | 0.01703 | 3.6061 | 0.00351 | 3.59221 | 0.00353
5496 | 4.06374 | 0.00312 | 3.31723 | 0.00382 | 3.2452 | 0.00254 | 3.99967 | 0.01704 | 3.6061 | 0.00352 | 3.59221 | 0.00353
5500 | 4.06374 | 0.00312 | 3.31723 | 0.00382 | 3.2452 | 0.00254 | 3.99967 | 0.01706 | 3.6061 | 0.00352 | 3.59221 | 0.00353
5504 | 4.06374 | 0.00312 | 3.31723 | 0.00383 | 3.2452 | 0.00255 | 3.99967 | 0.01708 | 3.60611 | 0.00352 | 3.59221 | 0.00353
5508 | 4.06374 | 0.00313 | 3.31723 | 0.00383 | 3.2452 | 0.00255 | 3.99967 | 0.0171 | 3.60611 | 0.00352 | 3.59221 | 0.00354
5512 | 4.06374 | 0.00313 | 3.31723 | 0.00383 | 3.2452 | 0.00255 | 3.99967 | 0.01712 | 3.60611 | 0.00353 | 3.59222 | 0.00354
5516 | 4.06374 | 0.00313 | 3.31723 | 0.00384 | 3.2452 | 0.00255 | 3.99967 | 0.01714 | 3.60611 | 0.00353 | 3.59222 | 0.00354
5520 | 4.06374 | 0.00313 | 3.31723 | 0.00384 | 3.2452 | 0.00256 | 3.99967 | 0.01716 | 3.60611 | 0.00353 | 3.59222 | 0.00354
5524 | 4.06375 | 0.00313 | 3.31723 | 0.00384 | 3.2452 | 0.00256 | 3.99967 | 0.01718 | 3.60611 | 0.00353 | 3.59222 | 0.00355
5528 | 4.06375 | 0.00314 | 3.31723 | 0.00384 | 3.2452 | 0.00256 | 3.99967 | 0.0172 | 3.60611 | 0.00353 | 3.59222 | 0.00355
5532 | 4.06375 | 0.00314 | 3.31723 | 0.00385 | 3.2452 | 0.00257 | 3.99967 | 0.01722 | 3.60611 | 0.00354 | 3.59222 | 0.00355
5536 | 4.06375 | 0.00314 | 3.31724 | 0.00385 | 3.2452 | 0.00257 | 3.99967 | 0.01724 | 3.60611 | 0.00354 | 3.59222 | 0.00355
5540 | 4.06375 | 0.00314 | 3.31724 | 0.00385 | 3.24521 | 0.00257 | 3.99967 | 0.01726 | 3.60611 | 0.00354 | 3.59222 | 0.00356
5544 | 4.06375 | 0.00315 | 3.31724 | 0.00385 | 3.24521 | 0.00257 | 3.99968 | 0.01728 | 3.60611 | 0.00354 | 3.59222 | 0.00356
5548 | 4.06375 | 0.00315 | 3.31724 | 0.00386 | 3.24521 | 0.00258 | 3.99968 | 0.0173 | 3.60612 | 0.00355 | 3.59222 | 0.00356
5552 | 4.06375 | 0.00315 | 3.31724 | 0.00386 | 3.24521 | 0.00258 | 3.99968 | 0.01732 | 3.60612 | 0.00355 | 3.59222 | 0.00356
5556 | 4.06375 | 0.00315 | 3.31724 | 0.00386 | 3.24521 | 0.00258 | 3.99968 | 0.01734 | 3.60612 | 0.00355 | 3.59223 | 0.00357
5560 | 4.06375 | 0.00315 | 3.31724 | 0.00386 | 3.24521 | 0.00259 | 3.99968 | 0.01736 | 3.60612 | 0.00355 | 3.59223 | 0.00357
5564 | 4.06375 | 0.00316 | 3.31724 | 0.00387 | 3.24521 | 0.00259 | 3.99968 | 0.01738 | 3.60612 | 0.00356 | 3.59223 | 0.00357
5568 | 4.06375 | 0.00316 | 3.31724 | 0.00387 | 3.24521 | 0.00259 | 3.99968 | 0.0174 | 3.60612 | 0.00356 | 3.59223 | 0.00357
5572 | 4.06376 | 0.00316 | 3.31724 | 0.00387 | 3.24521 | 0.00259 | 3.99968 | 0.01741 | 3.60612 | 0.00356 | 3.59223 | 0.00357
5576 | 4.06376 | 0.00316 | 3.31725 | 0.00387 | 3.24521 | 0.0026 | 3.99968 | 0.01743 | 3.60612 | 0.00356 | 3.59223 | 0.00358
5580 | 4.06376 | 0.00316 | 3.31725 | 0.00388 | 3.24521 | 0.0026 | 3.99968 | 0.01745 | 3.60612 | 0.00357 | 3.59223 | 0.00358
5584 | 4.06376 | 0.00317 | 3.31725 | 0.00388 | 3.24521 | 0.0026 | 3.99968 | 0.01747 | 3.60612 | 0.00357 | 3.59223 | 0.00358
5588 | 4.06376 | 0.00317 | 3.31725 | 0.00388 | 3.24521 | 0.00261 | 3.99968 | 0.01749 | 3.60612 | 0.00357 | 3.59223 | 0.00358
5592 | 4.06376 | 0.00317 | 3.31725 | 0.00388 | 3.24521 | 0.00261 | 3.99968 | 0.01751 | 3.60613 | 0.00357 | 3.59223 | 0.00359
5596 | 4.06376 | 0.00317 | 3.31725 | 0.00389 | 3.24521 | 0.00261 | 3.99968 | 0.01753 | 3.60613 | 0.00358 | 3.59223 | 0.00359
5600 | 4.06376 | 0.00317 | 3.31725 | 0.00389 | 3.24522 | 0.00261 | 3.99968 | 0.01755 | 3.60613 | 0.00358 | 3.59224 | 0.00359
5604 | 4.06376 | 0.00318 | 3.31725 | 0.00389 | 3.24522 | 0.00262 | 3.99968 | 0.01757 | 3.60613 | 0.00358 | 3.59224 | 0.00359
5608 | 4.06376 | 0.00318 | 3.31725 | 0.00389 | 3.24522 | 0.00262 | 3.99969 | 0.01759 | 3.60613 | 0.00358 | 3.59224 | 0.0036
5612 | 4.06376 | 0.00318 | 3.31725 | 0.0039 | 3.24522 | 0.00262 | 3.99969 | 0.01761 | 3.60613 | 0.00358 | 3.59224 | 0.0036
5616 | 4.06376 | 0.00318 | 3.31726 | 0.0039 | 3.24522 | 0.00262 | 3.99969 | 0.01763 | 3.60613 | 0.00359 | 3.59224 | 0.0036
5620 | 4.06376 | 0.00319 | 3.31726 | 0.0039 | 3.24522 | 0.00263 | 3.99969 | 0.01765 | 3.60613 | 0.00359 | 3.59224 | 0.0036
5624 | 4.06377 | 0.00319 | 3.31726 | 0.0039 | 3.24522 | 0.00263 | 3.99969 | 0.01767 | 3.60613 | 0.00359 | 3.59224 | 0.00361
5628 | 4.06377 | 0.00319 | 3.31726 | 0.00391 | 3.24522 | 0.00263 | 3.99969 | 0.01769 | 3.60613 | 0.00359 | 3.59224 | 0.00361
5632 | 4.06377 | 0.00319 | 3.31726 | 0.00391 | 3.24522 | 0.00264 | 3.99969 | 0.01771 | 3.60613 | 0.0036 | 3.59224 | 0.00361
5636 | 4.06377 | 0.00319 | 3.31726 | 0.00391 | 3.24522 | 0.00264 | 3.99969 | 0.01773 | 3.60614 | 0.0036 | 3.59224 | 0.00361
5640 | 4.06377 | 0.0032 | 3.31726 | 0.00391 | 3.24522 | 0.00264 | 3.99969 | 0.01775 | 3.60614 | 0.0036 | 3.59224 | 0.00361
5644 | 4.06377 | 0.0032 | 3.31726 | 0.00392 | 3.24522 | 0.00264 | 3.99969 | 0.01776 | 3.60614 | 0.0036 | 3.59225 | 0.00362
5648 | 4.06377 | 0.0032 | 3.31726 | 0.00392 | 3.24522 | 0.00265 | 3.99969 | 0.01778 | 3.60614 | 0.00361 | 3.59225 | 0.00362
5652 | 4.06377 | 0.0032 | 3.31726 | 0.00392 | 3.24522 | 0.00265 | 3.99969 | 0.0178 | 3.60614 | 0.00361 | 3.59225 | 0.00362
5656 | 4.06377 | 0.0032 | 3.31726 | 0.00392 | 3.24523 | 0.00265 | 3.99969 | 0.01782 | 3.60614 | 0.00361 | 3.59225 | 0.00362
5660 | 4.06377 | 0.00321 | 3.31727 | 0.00393 | 3.24523 | 0.00266 | 3.99969 | 0.01784 | 3.60614 | 0.00361 | 3.59225 | 0.00363
5664 | 4.06377 | 0.00321 | 3.31727 | 0.00393 | 3.24523 | 0.00266 | 3.99969 | 0.01786 | 3.60614 | 0.00362 | 3.59225 | 0.00363
5668 | 4.06377 | 0.00321 | 3.31727 | 0.00393 | 3.24523 | 0.00266 | 3.9997 | 0.01788 | 3.60614 | 0.00362 | 3.59225 | 0.00363
5672 | 4.06377 | 0.00321 | 3.31727 | 0.00394 | 3.24523 | 0.00266 | 3.9997 | 0.0179 | 3.60614 | 0.00362 | 3.59225 | 0.00363
5676 | 4.06378 | 0.00321 | 3.31727 | 0.00394 | 3.24523 | 0.00267 | 3.9997 | 0.01792 | 3.60614 | 0.00362 | 3.59225 | 0.00364
5680 | 4.06378 | 0.00322 | 3.31727 | 0.00394 | 3.24523 | 0.00267 | 3.9997 | 0.01794 | 3.60615 | 0.00362 | 3.59225 | 0.00364
5684 | 4.06378 | 0.00322 | 3.31727 | 0.00394 | 3.24523 | 0.00267 | 3.9997 | 0.01796 | 3.60615 | 0.00363 | 3.59225 | 0.00364
5688 | 4.06378 | 0.00322 | 3.31727 | 0.00395 | 3.24523 | 0.00268 | 3.9997 | 0.01798 | 3.60615 | 0.00363 | 3.59226 | 0.00364
5692 | 4.06378 | 0.00322 | 3.31727 | 0.00395 | 3.24523 | 0.00268 | 3.9997 | 0.018 | 3.60615 | 0.00363 | 3.59226 | 0.00365
5696 | 4.06378 | 0.00322 | 3.31727 | 0.00395 | 3.24523 | 0.00268 | 3.9997 | 0.01802 | 3.60615 | 0.00363 | 3.59226 | 0.00365
5700 | 4.06378 | 0.00323 | 3.31728 | 0.00395 | 3.24523 | 0.00268 | 3.9997 | 0.01804 | 3.60615 | 0.00364 | 3.59226 | 0.00365
5704 | 4.06378 | 0.00323 | 3.31728 | 0.00396 | 3.24523 | 0.00269 | 3.9997 | 0.01806 | 3.60615 | 0.00364 | 3.59226 | 0.00365
5708 | 4.06378 | 0.00323 | 3.31728 | 0.00396 | 3.24523 | 0.00269 | 3.9997 | 0.01808 | 3.60615 | 0.00364 | 3.59226 | 0.00366
5712 | 4.06378 | 0.00323 | 3.31728 | 0.00396 | 3.24523 | 0.00269 | 3.9997 | 0.0181 | 3.60615 | 0.00364 | 3.59226 | 0.00366
5716 | 4.06378 | 0.00324 | 3.31728 | 0.00396 | 3.24524 | 0.0027 | 3.9997 | 0.01812 | 3.60615 | 0.00365 | 3.59226 | 0.00366
5720 | 4.06378 | 0.00324 | 3.31728 | 0.00397 | 3.24524 | 0.0027 | 3.9997 | 0.01813 | 3.60615 | 0.00365 | 3.59226 | 0.00366
5724 | 4.06379 | 0.00324 | 3.31728 | 0.00397 | 3.24524 | 0.0027 | 3.9997 | 0.01815 | 3.60616 | 0.00365 | 3.59226 | 0.00366
5728 | 4.06379 | 0.00324 | 3.31728 | 0.00397 | 3.24524 | 0.0027 | 3.9997 | 0.01817 | 3.60616 | 0.00365 | 3.59226 | 0.00367
5732 | 4.06379 | 0.00324 | 3.31728 | 0.00397 | 3.24524 | 0.00271 | 3.99971 | 0.01819 | 3.60616 | 0.00366 | 3.59227 | 0.00367
5736 | 4.06379 | 0.00325 | 3.31728 | 0.00398 | 3.24524 | 0.00271 | 3.99971 | 0.01821 | 3.60616 | 0.00366 | 3.59227 | 0.00367
5740 | 4.06379 | 0.00325 | 3.31729 | 0.00398 | 3.24524 | 0.00271 | 3.99971 | 0.01823 | 3.60616 | 0.00366 | 3.59227 | 0.00367
5744 | 4.06379 | 0.00325 | 3.31729 | 0.00398 | 3.24524 | 0.00271 | 3.99971 | 0.01825 | 3.60616 | 0.00366 | 3.59227 | 0.00368
5748 | 4.06379 | 0.00325 | 3.31729 | 0.00398 | 3.24524 | 0.00272 | 3.99971 | 0.01827 | 3.60616 | 0.00366 | 3.59227 | 0.00368
5752 | 4.06379 | 0.00325 | 3.31729 | 0.00399 | 3.24524 | 0.00272 | 3.99971 | 0.01829 | 3.60616 | 0.00367 | 3.59227 | 0.00368
5756 | 4.06379 | 0.00326 | 3.31729 | 0.00399 | 3.24524 | 0.00272 | 3.99971 | 0.01831 | 3.60616 | 0.00367 | 3.59227 | 0.00368
5760 | 4.06379 | 0.00326 | 3.31729 | 0.00399 | 3.24524 | 0.00273 | 3.99971 | 0.01833 | 3.60616 | 0.00367 | 3.59227 | 0.00369
5764 | 4.06379 | 0.00326 | 3.31729 | 0.00399 | 3.24524 | 0.00273 | 3.99971 | 0.01835 | 3.60616 | 0.00367 | 3.59227 | 0.00369
5768 | 4.06379 | 0.00326 | 3.31729 | 0.004 | 3.24524 | 0.00273 | 3.99971 | 0.01837 | 3.60617 | 0.00368 | 3.59227 | 0.00369
5772 | 4.0638 | 0.00326 | 3.31729 | 0.004 | 3.24525 | 0.00273 | 3.99971 | 0.01839 | 3.60617 | 0.00368 | 3.59227 | 0.00369
5776 | 4.0638 | 0.00327 | 3.31729 | 0.004 | 3.24525 | 0.00274 | 3.99971 | 0.01841 | 3.60617 | 0.00368 | 3.59228 | 0.0037
5780 | 4.0638 | 0.00327 | 3.3173 | 0.004 | 3.24525 | 0.00274 | 3.99971 | 0.01843 | 3.60617 | 0.00368 | 3.59228 | 0.0037
5784 | 4.0638 | 0.00327 | 3.3173 | 0.00401 | 3.24525 | 0.00274 | 3.99971 | 0.01845 | 3.60617 | 0.00369 | 3.59228 | 0.0037
5788 | 4.0638 | 0.00327 | 3.3173 | 0.00401 | 3.24525 | 0.00275 | 3.99971 | 0.01847 | 3.60617 | 0.00369 | 3.59228 | 0.0037
5792 | 4.0638 | 0.00327 | 3.3173 | 0.00401 | 3.24525 | 0.00275 | 3.99972 | 0.01848 | 3.60617 | 0.00369 | 3.59228 | 0.0037
5796 | 4.0638 | 0.00328 | 3.3173 | 0.00401 | 3.24525 | 0.00275 | 3.99972 | 0.0185 | 3.60617 | 0.00369 | 3.59228 | 0.00371
5800 | 4.0638 | 0.00328 | 3.3173 | 0.00402 | 3.24525 | 0.00275 | 3.99972 | 0.01852 | 3.60617 | 0.00369 | 3.59228 | 0.00371
5804 | 4.0638 | 0.00328 | 3.3173 | 0.00402 | 3.24525 | 0.00276 | 3.99972 | 0.01854 | 3.60617 | 0.0037 | 3.59228 | 0.00371
5808 | 4.0638 | 0.00328 | 3.3173 | 0.00402 | 3.24525 | 0.00276 | 3.99972 | 0.01856 | 3.60617 | 0.0037 | 3.59228 | 0.00371
5812 | 4.0638 | 0.00329 | 3.3173 | 0.00402 | 3.24525 | 0.00276 | 3.99972 | 0.01858 | 3.60618 | 0.0037 | 3.59228 | 0.00372
5816 | 4.0638 | 0.00329 | 3.3173 | 0.00403 | 3.24525 | 0.00277 | 3.99972 | 0.0186 | 3.60618 | 0.0037 | 3.59228 | 0.00372
5820 | 4.06381 | 0.00329 | 3.31731 | 0.00403 | 3.24525 | 0.00277 | 3.99972 | 0.01862 | 3.60618 | 0.00371 | 3.59229 | 0.00372
5824 | 4.06381 | 0.00329 | 3.31731 | 0.00403 | 3.24525 | 0.00277 | 3.99972 | 0.01864 | 3.60618 | 0.00371 | 3.59229 | 0.00372
5828 | 4.06381 | 0.00329 | 3.31731 | 0.00403 | 3.24526 | 0.00277 | 3.99972 | 0.01866 | 3.60618 | 0.00371 | 3.59229 | 0.00373
5832 | 4.06381 | 0.0033 | 3.31731 | 0.00404 | 3.24526 | 0.00278 | 3.99972 | 0.01868 | 3.60618 | 0.00371 | 3.59229 | 0.00373
5836 | 4.06381 | 0.0033 | 3.31731 | 0.00404 | 3.24526 | 0.00278 | 3.99972 | 0.0187 | 3.60618 | 0.00372 | 3.59229 | 0.00373
5840 | 4.06381 | 0.0033 | 3.31731 | 0.00404 | 3.24526 | 0.00278 | 3.99972 | 0.01872 | 3.60618 | 0.00372 | 3.59229 | 0.00373
5844 | 4.06381 | 0.0033 | 3.31731 | 0.00404 | 3.24526 | 0.00278 | 3.99972 | 0.01874 | 3.60618 | 0.00372 | 3.59229 | 0.00373
5848 | 4.06381 | 0.0033 | 3.31731 | 0.00405 | 3.24526 | 0.00279 | 3.99972 | 0.01876 | 3.60618 | 0.00372 | 3.59229 | 0.00374
5852 | 4.06381 | 0.00331 | 3.31731 | 0.00405 | 3.24526 | 0.00279 | 3.99973 | 0.01878 | 3.60618 | 0.00373 | 3.59229 | 0.00374
5856 | 4.06381 | 0.00331 | 3.31731 | 0.00405 | 3.24526 | 0.00279 | 3.99973 | 0.0188 | 3.60619 | 0.00373 | 3.59229 | 0.00374
5860 | 4.06381 | 0.00331 | 3.31732 | 0.00405 | 3.24526 | 0.0028 | 3.99973 | 0.01882 | 3.60619 | 0.00373 | 3.59229 | 0.00374
5864 | 4.06381 | 0.00331 | 3.31732 | 0.00406 | 3.24526 | 0.0028 | 3.99973 | 0.01883 | 3.60619 | 0.00373 | 3.5923 | 0.00375
5868 | 4.06381 | 0.00331 | 3.31732 | 0.00406 | 3.24526 | 0.0028 | 3.99973 | 0.01885 | 3.60619 | 0.00373 | 3.5923 | 0.00375
5872 | 4.06382 | 0.00332 | 3.31732 | 0.00406 | 3.24526 | 0.0028 | 3.99973 | 0.01887 | 3.60619 | 0.00374 | 3.5923 | 0.00375
5876 | 4.06382 | 0.00332 | 3.31732 | 0.00406 | 3.24526 | 0.00281 | 3.99973 | 0.01889 | 3.60619 | 0.00374 | 3.5923 | 0.00375
5880 | 4.06382 | 0.00332 | 3.31732 | 0.00407 | 3.24526 | 0.00281 | 3.99973 | 0.01891 | 3.60619 | 0.00374 | 3.5923 | 0.00376
5884 | 4.06382 | 0.00332 | 3.31732 | 0.00407 | 3.24527 | 0.00281 | 3.99973 | 0.01893 | 3.60619 | 0.00374 | 3.5923 | 0.00376
5888 | 4.06382 | 0.00332 | 3.31732 | 0.00407 | 3.24527 | 0.00282 | 3.99973 | 0.01895 | 3.60619 | 0.00375 | 3.5923 | 0.00376
5892 | 4.06382 | 0.00333 | 3.31732 | 0.00407 | 3.24527 | 0.00282 | 3.99973 | 0.01897 | 3.60619 | 0.00375 | 3.5923 | 0.00376
5896 | 4.06382 | 0.00333 | 3.31732 | 0.00408 | 3.24527 | 0.00282 | 3.99973 | 0.01899 | 3.60619 | 0.00375 | 3.5923 | 0.00377
5900 | 4.06382 | 0.00333 | 3.31733 | 0.00408 | 3.24527 | 0.00282 | 3.99973 | 0.01901 | 3.6062 | 0.00375 | 3.5923 | 0.00377
5904 | 4.06382 | 0.00333 | 3.31733 | 0.00408 | 3.24527 | 0.00283 | 3.99973 | 0.01903 | 3.6062 | 0.00376 | 3.5923 | 0.00377
5908 | 4.06382 | 0.00333 | 3.31733 | 0.00409 | 3.24527 | 0.00283 | 3.99973 | 0.01905 | 3.6062 | 0.00376 | 3.59231 | 0.00377
5912 | 4.06382 | 0.00334 | 3.31733 | 0.00409 | 3.24527 | 0.00283 | 3.99974 | 0.01907 | 3.6062 | 0.00376 | 3.59231 | 0.00377
5916 | 4.06382 | 0.00334 | 3.31733 | 0.00409 | 3.24527 | 0.00284 | 3.99974 | 0.01909 | 3.6062 | 0.00376 | 3.59231 | 0.00378
5920 | 4.06383 | 0.00334 | 3.31733 | 0.00409 | 3.24527 | 0.00284 | 3.99974 | 0.01911 | 3.6062 | 0.00376 | 3.59231 | 0.00378
5924 | 4.06383 | 0.00334 | 3.31733 | 0.0041 | 3.24527 | 0.00284 | 3.99974 | 0.01913 | 3.6062 | 0.00377 | 3.59231 | 0.00378
5928 | 4.06383 | 0.00335 | 3.31733 | 0.0041 | 3.24527 | 0.00284 | 3.99974 | 0.01915 | 3.6062 | 0.00377 | 3.59231 | 0.00378
5932 | 4.06383 | 0.00335 | 3.31733 | 0.0041 | 3.24527 | 0.00285 | 3.99974 | 0.01917 | 3.6062 | 0.00377 | 3.59231 | 0.00379
5936 | 4.06383 | 0.00335 | 3.31734 | 0.0041 | 3.24527 | 0.00285 | 3.99974 | 0.01918 | 3.6062 | 0.00377 | 3.59231 | 0.00379
5940 | 4.06383 | 0.00335 | 3.31734 | 0.00411 | 3.24528 | 0.00285 | 3.99974 | 0.0192 | 3.60621 | 0.00378 | 3.59231 | 0.00379
5944 | 4.06383 | 0.00335 | 3.31734 | 0.00411 | 3.24528 | 0.00285 | 3.99974 | 0.01922 | 3.60621 | 0.00378 | 3.59231 | 0.00379
5948 | 4.06383 | 0.00336 | 3.31734 | 0.00411 | 3.24528 | 0.00286 | 3.99974 | 0.01924 | 3.60621 | 0.00378 | 3.59232 | 0.0038
5952 | 4.06383 | 0.00336 | 3.31734 | 0.00411 | 3.24528 | 0.00286 | 3.99974 | 0.01926 | 3.60621 | 0.00378 | 3.59232 | 0.0038
5956 | 4.06383 | 0.00336 | 3.31734 | 0.00412 | 3.24528 | 0.00286 | 3.99974 | 0.01928 | 3.60621 | 0.00379 | 3.59232 | 0.0038
5960 | 4.06383 | 0.00336 | 3.31734 | 0.00412 | 3.24528 | 0.00287 | 3.99974 | 0.0193 | 3.60621 | 0.00379 | 3.59232 | 0.0038
5964 | 4.06383 | 0.00336 | 3.31734 | 0.00412 | 3.24528 | 0.00287 | 3.99974 | 0.01932 | 3.60621 | 0.00379 | 3.59232 | 0.00381
5968 | 4.06384 | 0.00337 | 3.31734 | 0.00412 | 3.24528 | 0.00287 | 3.99975 | 0.01934 | 3.60621 | 0.00379 | 3.59232 | 0.00381
5972 | 4.06384 | 0.00337 | 3.31734 | 0.00413 | 3.24528 | 0.00287 | 3.99975 | 0.01936 | 3.60621 | 0.0038 | 3.59232 | 0.00381
5976 | 4.06384 | 0.00337 | 3.31735 | 0.00413 | 3.24528 | 0.00288 | 3.99975 | 0.01938 | 3.60621 | 0.0038 | 3.59232 | 0.00381
5980 | 4.06384 | 0.00337 | 3.31735 | 0.00413 | 3.24528 | 0.00288 | 3.99975 | 0.0194 | 3.60621 | 0.0038 | 3.59232 | 0.00381
5984 | 4.06384 | 0.00337 | 3.31735 | 0.00413 | 3.24528 | 0.00288 | 3.99975 | 0.01942 | 3.60622 | 0.0038 | 3.59232 | 0.00382
5988 | 4.06384 | 0.00338 | 3.31735 | 0.00414 | 3.24528 | 0.00289 | 3.99975 | 0.01944 | 3.60622 | 0.0038 | 3.59232 | 0.00382
5992 | 4.06384 | 0.00338 | 3.31735 | 0.00414 | 3.24529 | 0.00289 | 3.99975 | 0.01946 | 3.60622 | 0.00381 | 3.59233 | 0.00382
5996 | 4.06384 | 0.00338 | 3.31735 | 0.00414 | 3.24529 | 0.00289 | 3.99975 | 0.01948 | 3.60622 | 0.00381 | 3.59233 | 0.00382
6000 | 4.06384 | 0.00338 | 3.31735 | 0.00414 | 3.24529 | 0.00289 | 3.99975 | 0.0195 | 3.60622 | 0.00381 | 3.59233 | 0.00383
6004 | 4.06384 | 0.00338 | 3.31735 | 0.00415 | 3.24529 | 0.0029 | 3.99975 | 0.01952 | 3.60622 | 0.00381 | 3.59233 | 0.00383
6008 | 4.06384 | 0.00339 | 3.31735 | 0.00415 | 3.24529 | 0.0029 | 3.99975 | 0.01953 | 3.60622 | 0.00382 | 3.59233 | 0.00383
6012 | 4.06384 | 0.00339 | 3.31735 | 0.00415 | 3.24529 | 0.0029 | 3.99975 | 0.01955 | 3.60622 | 0.00382 | 3.59233 | 0.00383
6016 | 4.06385 | 0.00339 | 3.31736 | 0.00415 | 3.24529 | 0.0029 | 3.99975 | 0.01957 | 3.60622 | 0.00382 | 3.59233 | 0.00384
6020 | 4.06385 | 0.00339 | 3.31736 | 0.00416 | 3.24529 | 0.00291 | 3.99975 | 0.01959 | 3.60622 | 0.00382 | 3.59233 | 0.00384
6024 | 4.06385 | 0.00339 | 3.31736 | 0.00416 | 3.24529 | 0.00291 | 3.99975 | 0.01961 | 3.60623 | 0.00383 | 3.59233 | 0.00384
6028 | 4.06385 | 0.0034 | 3.31736 | 0.00416 | 3.24529 | 0.00291 | 3.99976 | 0.01963 | 3.60623 | 0.00383 | 3.59233 | 0.00384
6032 | 4.06385 | 0.0034 | 3.31736 | 0.00416 | 3.24529 | 0.00292 | 3.99976 | 0.01965 | 3.60623 | 0.00383 | 3.59234 | 0.00384
6036 | 4.06385 | 0.0034 | 3.31736 | 0.00417 | 3.24529 | 0.00292 | 3.99976 | 0.01967 | 3.60623 | 0.00383 | 3.59234 | 0.00385
6040 | 4.06385 | 0.0034 | 3.31736 | 0.00417 | 3.24529 | 0.00292 | 3.99976 | 0.01969 | 3.60623 | 0.00383 | 3.59234 | 0.00385
6044 | 4.06385 | 0.0034 | 3.31736 | 0.00417 | 3.24529 | 0.00292 | 3.99976 | 0.01971 | 3.60623 | 0.00384 | 3.59234 | 0.00385
6048 | 4.06385 | 0.00341 | 3.31736 | 0.00417 | 3.2453 | 0.00293 | 3.99976 | 0.01973 | 3.60623 | 0.00384 | 3.59234 | 0.00385
6052 | 4.06385 | 0.00341 | 3.31736 | 0.00418 | 3.2453 | 0.00293 | 3.99976 | 0.01975 | 3.60623 | 0.00384 | 3.59234 | 0.00386
6056 | 4.06385 | 0.00341 | 3.31737 | 0.00418 | 3.2453 | 0.00293 | 3.99976 | 0.01977 | 3.60623 | 0.00384 | 3.59234 | 0.00386
6060 | 4.06386 | 0.00341 | 3.31737 | 0.00418 | 3.2453 | 0.00294 | 3.99976 | 0.01979 | 3.60623 | 0.00385 | 3.59234 | 0.00386
6064 | 4.06386 | 0.00341 | 3.31737 | 0.00418 | 3.2453 | 0.00294 | 3.99976 | 0.01981 | 3.60623 | 0.00385 | 3.59234 | 0.00386
6068 | 4.06386 | 0.00342 | 3.31737 | 0.00419 | 3.2453 | 0.00294 | 3.99976 | 0.01983 | 3.60624 | 0.00385 | 3.59234 | 0.00387
6072 | 4.06386 | 0.00342 | 3.31737 | 0.00419 | 3.2453 | 0.00294 | 3.99976 | 0.01985 | 3.60624 | 0.00385 | 3.59234 | 0.00387
6076 | 4.06386 | 0.00342 | 3.31737 | 0.00419 | 3.2453 | 0.00295 | 3.99976 | 0.01986 | 3.60624 | 0.00386 | 3.59235 | 0.00387
6080 | 4.06386 | 0.00342 | 3.31737 | 0.00419 | 3.2453 | 0.00295 | 3.99976 | 0.01988 | 3.60624 | 0.00386 | 3.59235 | 0.00387
6084 | 4.06386 | 0.00343 | 3.31737 | 0.0042 | 3.2453 | 0.00295 | 3.99977 | 0.0199 | 3.60624 | 0.00386 | 3.59235 | 0.00387
6088 | 4.06386 | 0.00343 | 3.31737 | 0.0042 | 3.2453 | 0.00295 | 3.99977 | 0.01992 | 3.60624 | 0.00386 | 3.59235 | 0.00388
6092 | 4.06386 | 0.00343 | 3.31738 | 0.0042 | 3.2453 | 0.00296 | 3.99977 | 0.01994 | 3.60624 | 0.00386 | 3.59235 | 0.00388
6096 | 4.06386 | 0.00343 | 3.31738 | 0.0042 | 3.2453 | 0.00296 | 3.99977 | 0.01996 | 3.60624 | 0.00387 | 3.59235 | 0.00388
6100 | 4.06386 | 0.00343 | 3.31738 | 0.00421 | 3.24531 | 0.00296 | 3.99977 | 0.01998 | 3.60624 | 0.00387 | 3.59235 | 0.00388
6104 | 4.06386 | 0.00344 | 3.31738 | 0.00421 | 3.24531 | 0.00297 | 3.99977 | 0.02 | 3.60624 | 0.00387 | 3.59235 | 0.00389
6108 | 4.06387 | 0.00344 | 3.31738 | 0.00421 | 3.24531 | 0.00297 | 3.99977 | 0.02002 | 3.60625 | 0.00387 | 3.59235 | 0.00389
6112 | 4.06387 | 0.00344 | 3.31738 | 0.00421 | 3.24531 | 0.00297 | 3.99977 | 0.02004 | 3.60625 | 0.00388 | 3.59235 | 0.00389
6116 | 4.06387 | 0.00344 | 3.31738 | 0.00422 | 3.24531 | 0.00297 | 3.99977 | 0.02006 | 3.60625 | 0.00388 | 3.59236 | 0.00389
6120 | 4.06387 | 0.00344 | 3.31738 | 0.00422 | 3.24531 | 0.00298 | 3.99977 | 0.02008 | 3.60625 | 0.00388 | 3.59236 | 0.0039
6124 | 4.06387 | 0.00345 | 3.31738 | 0.00422 | 3.24531 | 0.00298 | 3.99977 | 0.0201 | 3.60625 | 0.00388 | 3.59236 | 0.0039
6128 | 4.06387 | 0.00345 | 3.31738 | 0.00422 | 3.24531 | 0.00298 | 3.99977 | 0.02012 | 3.60625 | 0.00389 | 3.59236 | 0.0039
6132 | 4.06387 | 0.00345 | 3.31739 | 0.00423 | 3.24531 | 0.00299 | 3.99977 | 0.02014 | 3.60625 | 0.00389 | 3.59236 | 0.0039
6136 | 4.06387 | 0.00345 | 3.31739 | 0.00423 | 3.24531 | 0.00299 | 3.99977 | 0.02016 | 3.60625 | 0.00389 | 3.59236 | 0.0039
6140 | 4.06387 | 0.00345 | 3.31739 | 0.00423 | 3.24531 | 0.00299 | 3.99978 | 0.02018 | 3.60625 | 0.00389 | 3.59236 | 0.00391
6144 | 4.06387 | 0.00346 | 3.31739 | 0.00423 | 3.24531 | 0.00299 | 3.99978 | 0.0202 | 3.60625 | 0.00389 | 3.59236 | 0.00391
6148 | 4.06387 | 0.00346 | 3.31739 | 0.00424 | 3.24531 | 0.003 | 3.99978 | 0.02021 | 3.60625 | 0.0039 | 3.59236 | 0.00391
6152 | 4.06387 | 0.00346 | 3.31739 | 0.00424 | 3.24532 | 0.003 | 3.99978 | 0.02023 | 3.60626 | 0.0039 | 3.59236 | 0.00391
6156 | 4.06388 | 0.00346 | 3.31739 | 0.00424 | 3.24532 | 0.003 | 3.99978 | 0.02025 | 3.60626 | 0.0039 | 3.59237 | 0.00392
6160 | 4.06388 | 0.00346 | 3.31739 | 0.00424 | 3.24532 | 0.003 | 3.99978 | 0.02027 | 3.60626 | 0.0039 | 3.59237 | 0.00392
6164 | 4.06388 | 0.00347 | 3.31739 | 0.00425 | 3.24532 | 0.00301 | 3.99978 | 0.02029 | 3.60626 | 0.00391 | 3.59237 | 0.00392
6168 | 4.06388 | 0.00347 | 3.3174 | 0.00425 | 3.24532 | 0.00301 | 3.99978 | 0.02031 | 3.60626 | 0.00391 | 3.59237 | 0.00392
6172 | 4.06388 | 0.00347 | 3.3174 | 0.00425 | 3.24532 | 0.00301 | 3.99978 | 0.02033 | 3.60626 | 0.00391 | 3.59237 | 0.00393
6176 | 4.06388 | 0.00347 | 3.3174 | 0.00425 | 3.24532 | 0.00302 | 3.99978 | 0.02035 | 3.60626 | 0.00391 | 3.59237 | 0.00393
6180 | 4.06388 | 0.00347 | 3.3174 | 0.00426 | 3.24532 | 0.00302 | 3.99978 | 0.02037 | 3.60626 | 0.00392 | 3.59237 | 0.00393
6184 | 4.06388 | 0.00348 | 3.3174 | 0.00426 | 3.24532 | 0.00302 | 3.99978 | 0.02039 | 3.60626 | 0.00392 | 3.59237 | 0.00393
6188 | 4.06388 | 0.00348 | 3.3174 | 0.00426 | 3.24532 | 0.00302 | 3.99978 | 0.02041 | 3.60626 | 0.00392 | 3.59237 | 0.00393
6192 | 4.06388 | 0.00348 | 3.3174 | 0.00426 | 3.24532 | 0.00303 | 3.99978 | 0.02043 | 3.60627 | 0.00392 | 3.59237 | 0.00394
6196 | 4.06388 | 0.00348 | 3.3174 | 0.00427 | 3.24532 | 0.00303 | 3.99979 | 0.02045 | 3.60627 | 0.00392 | 3.59237 | 0.00394
6200 | 4.06388 | 0.00348 | 3.3174 | 0.00427 | 3.24532 | 0.00303 | 3.99979 | 0.02047 | 3.60627 | 0.00393 | 3.59238 | 0.00394
6204 | 4.06389 | 0.00349 | 3.3174 | 0.00427 | 3.24533 | 0.00303 | 3.99979 | 0.02049 | 3.60627 | 0.00393 | 3.59238 | 0.00394
6208 | 4.06389 | 0.00349 | 3.31741 | 0.00427 | 3.24533 | 0.00304 | 3.99979 | 0.02051 | 3.60627 | 0.00393 | 3.59238 | 0.00395
6212 | 4.06389 | 0.00349 | 3.31741 | 0.00428 | 3.24533 | 0.00304 | 3.99979 | 0.02053 | 3.60627 | 0.00393 | 3.59238 | 0.00395
6216 | 4.06389 | 0.00349 | 3.31741 | 0.00428 | 3.24533 | 0.00304 | 3.99979 | 0.02054 | 3.60627 | 0.00394 | 3.59238 | 0.00395
6220 | 4.06389 | 0.00349 | 3.31741 | 0.00428 | 3.24533 | 0.00305 | 3.99979 | 0.02056 | 3.60627 | 0.00394 | 3.59238 | 0.00395
6224 | 4.06389 | 0.0035 | 3.31741 | 0.00428 | 3.24533 | 0.00305 | 3.99979 | 0.02058 | 3.60627 | 0.00394 | 3.59238 | 0.00396
6228 | 4.06389 | 0.0035 | 3.31741 | 0.00429 | 3.24533 | 0.00305 | 3.99979 | 0.0206 | 3.60627 | 0.00394 | 3.59238 | 0.00396
6232 | 4.06389 | 0.0035 | 3.31741 | 0.00429 | 3.24533 | 0.00305 | 3.99979 | 0.02062 | 3.60628 | 0.00394 | 3.59238 | 0.00396
6236 | 4.06389 | 0.0035 | 3.31741 | 0.00429 | 3.24533 | 0.00306 | 3.99979 | 0.02064 | 3.60628 | 0.00395 | 3.59238 | 0.00396
6240 | 4.06389 | 0.0035 | 3.31741 | 0.00429 | 3.24533 | 0.00306 | 3.99979 | 0.02066 | 3.60628 | 0.00395 | 3.59239 | 0.00396
6244 | 4.06389 | 0.00351 | 3.31742 | 0.0043 | 3.24533 | 0.00306 | 3.99979 | 0.02068 | 3.60628 | 0.00395 | 3.59239 | 0.00397
6248 | 4.0639 | 0.00351 | 3.31742 | 0.0043 | 3.24533 | 0.00307 | 3.9998 | 0.0207 | 3.60628 | 0.00395 | 3.59239 | 0.00397
6252 | 4.0639 | 0.00351 | 3.31742 | 0.0043 | 3.24533 | 0.00307 | 3.9998 | 0.02072 | 3.60628 | 0.00396 | 3.59239 | 0.00397
6256 | 4.0639 | 0.00351 | 3.31742 | 0.0043 | 3.24534 | 0.00307 | 3.9998 | 0.02074 | 3.60628 | 0.00396 | 3.59239 | 0.00397
6260 | 4.0639 | 0.00351 | 3.31742 | 0.00431 | 3.24534 | 0.00307 | 3.9998 | 0.02076 | 3.60628 | 0.00396 | 3.59239 | 0.00398
6264 | 4.0639 | 0.00352 | 3.31742 | 0.00431 | 3.24534 | 0.00308 | 3.9998 | 0.02078 | 3.60628 | 0.00396 | 3.59239 | 0.00398
6268 | 4.0639 | 0.00352 | 3.31742 | 0.00431 | 3.24534 | 0.00308 | 3.9998 | 0.0208 | 3.60628 | 0.00397 | 3.59239 | 0.00398
6272 | 4.0639 | 0.00352 | 3.31742 | 0.00431 | 3.24534 | 0.00308 | 3.9998 | 0.02082 | 3.60628 | 0.00397 | 3.59239 | 0.00398
6276 | 4.0639 | 0.00352 | 3.31742 | 0.00432 | 3.24534 | 0.00308 | 3.9998 | 0.02084 | 3.60629 | 0.00397 | 3.59239 | 0.00399
6280 | 4.0639 | 0.00353 | 3.31742 | 0.00432 | 3.24534 | 0.00309 | 3.9998 | 0.02086 | 3.60629 | 0.00397 | 3.5924 | 0.00399
6284 | 4.0639 | 0.00353 | 3.31743 | 0.00432 | 3.24534 | 0.00309 | 3.9998 | 0.02087 | 3.60629 | 0.00397 | 3.5924 | 0.00399
6288 | 4.0639 | 0.00353 | 3.31743 | 0.00432 | 3.24534 | 0.00309 | 3.9998 | 0.02089 | 3.60629 | 0.00398 | 3.5924 | 0.00399
6292 | 4.0639 | 0.00353 | 3.31743 | 0.00433 | 3.24534 | 0.0031 | 3.9998 | 0.02091 | 3.60629 | 0.00398 | 3.5924 | 0.00399
6296 | 4.06391 | 0.00353 | 3.31743 | 0.00433 | 3.24534 | 0.0031 | 3.9998 | 0.02093 | 3.60629 | 0.00398 | 3.5924 | 0.004
6300 | 4.06391 | 0.00354 | 3.31743 | 0.00433 | 3.24534 | 0.0031 | 3.9998 | 0.02095 | 3.60629 | 0.00398 | 3.5924 | 0.004
6304 | 4.06391 | 0.00354 | 3.31743 | 0.00433 | 3.24535 | 0.0031 | 3.99981 | 0.02097 | 3.60629 | 0.00399 | 3.5924 | 0.004
6308 | 4.06391 | 0.00354 | 3.31743 | 0.00434 | 3.24535 | 0.00311 | 3.99981 | 0.02099 | 3.60629 | 0.00399 | 3.5924 | 0.004
6312 | 4.06391 | 0.00354 | 3.31743 | 0.00434 | 3.24535 | 0.00311 | 3.99981 | 0.02101 | 3.60629 | 0.00399 | 3.5924 | 0.00401
6316 | 4.06391 | 0.00354 | 3.31743 | 0.00434 | 3.24535 | 0.00311 | 3.99981 | 0.02103 | 3.6063 | 0.00399 | 3.5924 | 0.00401
6320 | 4.06391 | 0.00355 | 3.31744 | 0.00434 | 3.24535 | 0.00311 | 3.99981 | 0.02105 | 3.6063 | 0.004 | 3.59241 | 0.00401
6324 | 4.06391 | 0.00355 | 3.31744 | 0.00435 | 3.24535 | 0.00312 | 3.99981 | 0.02107 | 3.6063 | 0.004 | 3.59241 | 0.00401
6328 | 4.06391 | 0.00355 | 3.31744 | 0.00435 | 3.24535 | 0.00312 | 3.99981 | 0.02109 | 3.6063 | 0.004 | 3.59241 | 0.00402
6332 | 4.06391 | 0.00355 | 3.31744 | 0.00435 | 3.24535 | 0.00312 | 3.99981 | 0.02111 | 3.6063 | 0.004 | 3.59241 | 0.00402
6336 | 4.06391 | 0.00355 | 3.31744 | 0.00435 | 3.24535 | 0.00313 | 3.99981 | 0.02113 | 3.6063 | 0.004 | 3.59241 | 0.00402
6340 | 4.06392 | 0.00356 | 3.31744 | 0.00436 | 3.24535 | 0.00313 | 3.99981 | 0.02115 | 3.6063 | 0.00401 | 3.59241 | 0.00402
6344 | 4.06392 | 0.00356 | 3.31744 | 0.00436 | 3.24535 | 0.00313 | 3.99981 | 0.02117 | 3.6063 | 0.00401 | 3.59241 | 0.00402
6348 | 4.06392 | 0.00356 | 3.31744 | 0.00436 | 3.24535 | 0.00313 | 3.99981 | 0.02119 | 3.6063 | 0.00401 | 3.59241 | 0.00403
6352 | 4.06392 | 0.00356 | 3.31744 | 0.00436 | 3.24535 | 0.00314 | 3.99981 | 0.0212 | 3.6063 | 0.00401 | 3.59241 | 0.00403
6356 | 4.06392 | 0.00356 | 3.31745 | 0.00437 | 3.24536 | 0.00314 | 3.99982 | 0.02122 | 3.60631 | 0.00402 | 3.59241 | 0.00403
6360 | 4.06392 | 0.00357 | 3.31745 | 0.00437 | 3.24536 | 0.00314 | 3.99982 | 0.02124 | 3.60631 | 0.00402 | 3.59242 | 0.00403
6364 | 4.06392 | 0.00357 | 3.31745 | 0.00437 | 3.24536 | 0.00315 | 3.99982 | 0.02126 | 3.60631 | 0.00402 | 3.59242 | 0.00404
6368 | 4.06392 | 0.00357 | 3.31745 | 0.00437 | 3.24536 | 0.00315 | 3.99982 | 0.02128 | 3.60631 | 0.00402 | 3.59242 | 0.00404
6372 | 4.06392 | 0.00357 | 3.31745 | 0.00438 | 3.24536 | 0.00315 | 3.99982 | 0.0213 | 3.60631 | 0.00402 | 3.59242 | 0.00404
6376 | 4.06392 | 0.00357 | 3.31745 | 0.00438 | 3.24536 | 0.00315 | 3.99982 | 0.02132 | 3.60631 | 0.00403 | 3.59242 | 0.00404
6380 | 4.06392 | 0.00358 | 3.31745 | 0.00438 | 3.24536 | 0.00316 | 3.99982 | 0.02134 | 3.60631 | 0.00403 | 3.59242 | 0.00405
6384 | 4.06392 | 0.00358 | 3.31745 | 0.00438 | 3.24536 | 0.00316 | 3.99982 | 0.02136 | 3.60631 | 0.00403 | 3.59242 | 0.00405
6388 | 4.06393 | 0.00358 | 3.31745 | 0.00439 | 3.24536 | 0.00316 | 3.99982 | 0.02138 | 3.60631 | 0.00403 | 3.59242 | 0.00405
6392 | 4.06393 | 0.00358 | 3.31745 | 0.00439 | 3.24536 | 0.00316 | 3.99982 | 0.0214 | 3.60631 | 0.00404 | 3.59242 | 0.00405
6396 | 4.06393 | 0.00358 | 3.31746 | 0.00439 | 3.24536 | 0.00317 | 3.99982 | 0.02142 | 3.60632 | 0.00404 | 3.59242 | 0.00405
6400 | 4.06393 | 0.00359 | 3.31746 | 0.00439 | 3.24536 | 0.00317 | 3.99982 | 0.02144 | 3.60632 | 0.00404 | 3.59243 | 0.00406
6404 | 4.06393 | 0.00359 | 3.31746 | 0.0044 | 3.24537 | 0.00317 | 3.99982 | 0.02146 | 3.60632 | 0.00404 | 3.59243 | 0.00406
6408 | 4.06393 | 0.00359 | 3.31746 | 0.0044 | 3.24537 | 0.00318 | 3.99983 | 0.02148 | 3.60632 | 0.00405 | 3.59243 | 0.00406
6412 | 4.06393 | 0.00359 | 3.31746 | 0.0044 | 3.24537 | 0.00318 | 3.99983 | 0.0215 | 3.60632 | 0.00405 | 3.59243 | 0.00406
6416 | 4.06393 | 0.00359 | 3.31746 | 0.0044 | 3.24537 | 0.00318 | 3.99983 | 0.02152 | 3.60632 | 0.00405 | 3.59243 | 0.00407
6420 | 4.06393 | 0.0036 | 3.31746 | 0.00441 | 3.24537 | 0.00318 | 3.99983 | 0.02153 | 3.60632 | 0.00405 | 3.59243 | 0.00407
6424 | 4.06393 | 0.0036 | 3.31746 | 0.00441 | 3.24537 | 0.00319 | 3.99983 | 0.02155 | 3.60632 | 0.00405 | 3.59243 | 0.00407
6428 | 4.06393 | 0.0036 | 3.31746 | 0.00441 | 3.24537 | 0.00319 | 3.99983 | 0.02157 | 3.60632 | 0.00406 | 3.59243 | 0.00407
6432 | 4.06394 | 0.0036 | 3.31747 | 0.00441 | 3.24537 | 0.00319 | 3.99983 | 0.02159 | 3.60632 | 0.00406 | 3.59243 | 0.00407
6436 | 4.06394 | 0.0036 | 3.31747 | 0.00441 | 3.24537 | 0.00319 | 3.99983 | 0.02161 | 3.60633 | 0.00406 | 3.59243 | 0.00408
6440 | 4.06394 | 0.00361 | 3.31747 | 0.00442 | 3.24537 | 0.0032 | 3.99983 | 0.02163 | 3.60633 | 0.00406 | 3.59244 | 0.00408
6444 | 4.06394 | 0.00361 | 3.31747 | 0.00442 | 3.24537 | 0.0032 | 3.99983 | 0.02165 | 3.60633 | 0.00407 | 3.59244 | 0.00408
6448 | 4.06394 | 0.00361 | 3.31747 | 0.00442 | 3.24537 | 0.0032 | 3.99983 | 0.02167 | 3.60633 | 0.00407 | 3.59244 | 0.00408
6452 | 4.06394 | 0.00361 | 3.31747 | 0.00442 | 3.24538 | 0.00321 | 3.99983 | 0.02169 | 3.60633 | 0.00407 | 3.59244 | 0.00409
6456 | 4.06394 | 0.00361 | 3.31747 | 0.00443 | 3.24538 | 0.00321 | 3.99983 | 0.02171 | 3.60633 | 0.00407 | 3.59244 | 0.00409
6460 | 4.06394 | 0.00362 | 3.31747 | 0.00443 | 3.24538 | 0.00321 | 3.99983 | 0.02173 | 3.60633 | 0.00407 | 3.59244 | 0.00409
6464 | 4.06394 | 0.00362 | 3.31747 | 0.00443 | 3.24538 | 0.00321 | 3.99984 | 0.02175 | 3.60633 | 0.00408 | 3.59244 | 0.00409
6468 | 4.06394 | 0.00362 | 3.31748 | 0.00443 | 3.24538 | 0.00322 | 3.99984 | 0.02177 | 3.60633 | 0.00408 | 3.59244 | 0.0041
6472 | 4.06394 | 0.00362 | 3.31748 | 0.00444 | 3.24538 | 0.00322 | 3.99984 | 0.02179 | 3.60633 | 0.00408 | 3.59244 | 0.0041
6476 | 4.06395 | 0.00362 | 3.31748 | 0.00444 | 3.24538 | 0.00322 | 3.99984 | 0.02181 | 3.60634 | 0.00408 | 3.59244 | 0.0041
6480 | 4.06395 | 0.00363 | 3.31748 | 0.00444 | 3.24538 | 0.00322 | 3.99984 | 0.02183 | 3.60634 | 0.00409 | 3.59245 | 0.0041
6484 | 4.06395 | 0.00363 | 3.31748 | 0.00444 | 3.24538 | 0.00323 | 3.99984 | 0.02184 | 3.60634 | 0.00409 | 3.59245 | 0.0041
6488 | 4.06395 | 0.00363 | 3.31748 | 0.00445 | 3.24538 | 0.00323 | 3.99984 | 0.02186 | 3.60634 | 0.00409 | 3.59245 | 0.00411
6492 | 4.06395 | 0.00363 | 3.31748 | 0.00445 | 3.24538 | 0.00323 | 3.99984 | 0.02188 | 3.60634 | 0.00409 | 3.59245 | 0.00411
6496 | 4.06395 | 0.00363 | 3.31748 | 0.00445 | 3.24538 | 0.00324 | 3.99984 | 0.0219 | 3.60634 | 0.0041 | 3.59245 | 0.00411
6500 | 4.06395 | 0.00364 | 3.31748 | 0.00445 | 3.24539 | 0.00324 | 3.99984 | 0.02192 | 3.60634 | 0.0041 | 3.59245 | 0.00411
6504 | 4.06395 | 0.00364 | 3.31749 | 0.00446 | 3.24539 | 0.00324 | 3.99984 | 0.02194 | 3.60634 | 0.0041 | 3.59245 | 0.00412
6508 | 4.06395 | 0.00364 | 3.31749 | 0.00446 | 3.24539 | 0.00324 | 3.99984 | 0.02196 | 3.60634 | 0.0041 | 3.59245 | 0.00412
6512 | 4.06395 | 0.00364 | 3.31749 | 0.00446 | 3.24539 | 0.00325 | 3.99985 | 0.02198 | 3.60634 | 0.0041 | 3.59245 | 0.00412
6516 | 4.06395 | 0.00364 | 3.31749 | 0.00446 | 3.24539 | 0.00325 | 3.99985 | 0.022 | 3.60635 | 0.00411 | 3.59245 | 0.00412
6520 | 4.06396 | 0.00365 | 3.31749 | 0.00447 | 3.24539 | 0.00325 | 3.99985 | 0.02202 | 3.60635 | 0.00411 | 3.59246 | 0.00412
6524 | 4.06396 | 0.00365 | 3.31749 | 0.00447 | 3.24539 | 0.00325 | 3.99985 | 0.02204 | 3.60635 | 0.00411 | 3.59246 | 0.00413
6528 | 4.06396 | 0.00365 | 3.31749 | 0.00447 | 3.24539 | 0.00326 | 3.99985 | 0.02206 | 3.60635 | 0.00411 | 3.59246 | 0.00413
6532 | 4.06396 | 0.00365 | 3.31749 | 0.00447 | 3.24539 | 0.00326 | 3.99985 | 0.02208 | 3.60635 | 0.00412 | 3.59246 | 0.00413
6536 | 4.06396 | 0.00365 | 3.31749 | 0.00448 | 3.24539 | 0.00326 | 3.99985 | 0.0221 | 3.60635 | 0.00412 | 3.59246 | 0.00413
6540 | 4.06396 | 0.00366 | 3.3175 | 0.00448 | 3.24539 | 0.00327 | 3.99985 | 0.02212 | 3.60635 | 0.00412 | 3.59246 | 0.00414
6544 | 4.06396 | 0.00366 | 3.3175 | 0.00448 | 3.24539 | 0.00327 | 3.99985 | 0.02214 | 3.60635 | 0.00412 | 3.59246 | 0.00414
6548 | 4.06396 | 0.00366 | 3.3175 | 0.00448 | 3.2454 | 0.00327 | 3.99985 | 0.02216 | 3.60635 | 0.00412 | 3.59246 | 0.00414
6552 | 4.06396 | 0.00366 | 3.3175 | 0.00449 | 3.2454 | 0.00327 | 3.99985 | 0.02217 | 3.60635 | 0.00413 | 3.59246 | 0.00414
6556 | 4.06396 | 0.00366 | 3.3175 | 0.00449 | 3.2454 | 0.00328 | 3.99985 | 0.02219 | 3.60636 | 0.00413 | 3.59246 | 0.00415
6560 | 4.06396 | 0.00367 | 3.3175 | 0.00449 | 3.2454 | 0.00328 | 3.99985 | 0.02221 | 3.60636 | 0.00413 | 3.59247 | 0.00415
6564 | 4.06397 | 0.00367 | 3.3175 | 0.00449 | 3.2454 | 0.00328 | 3.99986 | 0.02223 | 3.60636 | 0.00413 | 3.59247 | 0.00415
6568 | 4.06397 | 0.00367 | 3.3175 | 0.0045 | 3.2454 | 0.00328 | 3.99986 | 0.02225 | 3.60636 | 0.00414 | 3.59247 | 0.00415
6572 | 4.06397 | 0.00367 | 3.3175 | 0.0045 | 3.2454 | 0.00329 | 3.99986 | 0.02227 | 3.60636 | 0.00414 | 3.59247 | 0.00415
6576 | 4.06397 | 0.00367 | 3.31751 | 0.0045 | 3.2454 | 0.00329 | 3.99986 | 0.02229 | 3.60636 | 0.00414 | 3.59247 | 0.00416
6580 | 4.06397 | 0.00368 | 3.31751 | 0.0045 | 3.2454 | 0.00329 | 3.99986 | 0.02231 | 3.60636 | 0.00414 | 3.59247 | 0.00416
6584 | 4.06397 | 0.00368 | 3.31751 | 0.00451 | 3.2454 | 0.0033 | 3.99986 | 0.02233 | 3.60636 | 0.00414 | 3.59247 | 0.00416
6588 | 4.06397 | 0.00368 | 3.31751 | 0.00451 | 3.2454 | 0.0033 | 3.99986 | 0.02235 | 3.60636 | 0.00415 | 3.59247 | 0.00416
6592 | 4.06397 | 0.00368 | 3.31751 | 0.00451 | 3.2454 | 0.0033 | 3.99986 | 0.02237 | 3.60636 | 0.00415 | 3.59247 | 0.00417
6596 | 4.06397 | 0.00368 | 3.31751 | 0.00451 | 3.24541 | 0.0033 | 3.99986 | 0.02239 | 3.60637 | 0.00415 | 3.59247 | 0.00417
6600 | 4.06397 | 0.00369 | 3.31751 | 0.00452 | 3.24541 | 0.00331 | 3.99986 | 0.02241 | 3.60637 | 0.00415 | 3.59248 | 0.00417
6604 | 4.06397 | 0.00369 | 3.31751 | 0.00452 | 3.24541 | 0.00331 | 3.99986 | 0.02243 | 3.60637 | 0.00416 | 3.59248 | 0.00417
6608 | 4.06397 | 0.00369 | 3.31751 | 0.00452 | 3.24541 | 0.00331 | 3.99986 | 0.02245 | 3.60637 | 0.00416 | 3.59248 | 0.00417
6612 | 4.06398 | 0.00369 | 3.31752 | 0.00452 | 3.24541 | 0.00331 | 3.99986 | 0.02247 | 3.60637 | 0.00416 | 3.59248 | 0.00418
6616 | 4.06398 | 0.00369 | 3.31752 | 0.00453 | 3.24541 | 0.00332 | 3.99987 | 0.02248 | 3.60637 | 0.00416 | 3.59248 | 0.00418
6620 | 4.06398 | 0.0037 | 3.31752 | 0.00453 | 3.24541 | 0.00332 | 3.99987 | 0.0225 | 3.60637 | 0.00417 | 3.59248 | 0.00418
6624 | 4.06398 | 0.0037 | 3.31752 | 0.00453 | 3.24541 | 0.00332 | 3.99987 | 0.02252 | 3.60637 | 0.00417 | 3.59248 | 0.00418
6628 | 4.06398 | 0.0037 | 3.31752 | 0.00453 | 3.24541 | 0.00333 | 3.99987 | 0.02254 | 3.60637 | 0.00417 | 3.59248 | 0.00419
6632 | 4.06398 | 0.0037 | 3.31752 | 0.00454 | 3.24541 | 0.00333 | 3.99987 | 0.02256 | 3.60637 | 0.00417 | 3.59248 | 0.00419
6636 | 4.06398 | 0.0037 | 3.31752 | 0.00454 | 3.24541 | 0.00333 | 3.99987 | 0.02258 | 3.60638 | 0.00417 | 3.59248 | 0.00419
6640 | 4.06398 | 0.00371 | 3.31752 | 0.00454 | 3.24541 | 0.00333 | 3.99987 | 0.0226 | 3.60638 | 0.00418 | 3.59249 | 0.00419
6644 | 4.06398 | 0.00371 | 3.31752 | 0.00454 | 3.24542 | 0.00334 | 3.99987 | 0.02262 | 3.60638 | 0.00418 | 3.59249 | 0.00419
6648 | 4.06398 | 0.00371 | 3.31753 | 0.00455 | 3.24542 | 0.00334 | 3.99987 | 0.02264 | 3.60638 | 0.00418 | 3.59249 | 0.0042
6652 | 4.06398 | 0.00371 | 3.31753 | 0.00455 | 3.24542 | 0.00334 | 3.99987 | 0.02266 | 3.60638 | 0.00418 | 3.59249 | 0.0042
6656 | 4.06399 | 0.00371 | 3.31753 | 0.00455 | 3.24542 | 0.00334 | 3.99987 | 0.02268 | 3.60638 | 0.00419 | 3.59249 | 0.0042
6660 | 4.06399 | 0.00372 | 3.31753 | 0.00455 | 3.24542 | 0.00335 | 3.99987 | 0.0227 | 3.60638 | 0.00419 | 3.59249 | 0.0042
6664 | 4.06399 | 0.00372 | 3.31753 | 0.00455 | 3.24542 | 0.00335 | 3.99988 | 0.02272 | 3.60638 | 0.00419 | 3.59249 | 0.00421
6668 | 4.06399 | 0.00372 | 3.31753 | 0.00456 | 3.24542 | 0.00335 | 3.99988 | 0.02274 | 3.60638 | 0.00419 | 3.59249 | 0.00421
6672 | 4.06399 | 0.00372 | 3.31753 | 0.00456 | 3.24542 | 0.00336 | 3.99988 | 0.02276 | 3.60639 | 0.00419 | 3.59249 | 0.00421
6676 | 4.06399 | 0.00372 | 3.31753 | 0.00456 | 3.24542 | 0.00336 | 3.99988 | 0.02278 | 3.60639 | 0.0042 | 3.5925 | 0.00421
6680 | 4.06399 | 0.00373 | 3.31753 | 0.00456 | 3.24542 | 0.00336 | 3.99988 | 0.02279 | 3.60639 | 0.0042 | 3.5925 | 0.00422
6684 | 4.06399 | 0.00373 | 3.31754 | 0.00457 | 3.24542 | 0.00336 | 3.99988 | 0.02281 | 3.60639 | 0.0042 | 3.5925 | 0.00422
6688 | 4.06399 | 0.00373 | 3.31754 | 0.00457 | 3.24542 | 0.00337 | 3.99988 | 0.02283 | 3.60639 | 0.0042 | 3.5925 | 0.00422
6692 | 4.06399 | 0.00373 | 3.31754 | 0.00457 | 3.24543 | 0.00337 | 3.99988 | 0.02285 | 3.60639 | 0.00421 | 3.5925 | 0.00422
6696 | 4.06399 | 0.00373 | 3.31754 | 0.00457 | 3.24543 | 0.00337 | 3.99988 | 0.02287 | 3.60639 | 0.00421 | 3.5925 | 0.00422
6700 | 4.064 | 0.00374 | 3.31754 | 0.00458 | 3.24543 | 0.00337 | 3.99988 | 0.02289 | 3.60639 | 0.00421 | 3.5925 | 0.00423
6704 | 4.064 | 0.00374 | 3.31754 | 0.00458 | 3.24543 | 0.00338 | 3.99988 | 0.02291 | 3.60639 | 0.00421 | 3.5925 | 0.00423
6708 | 4.064 | 0.00374 | 3.31754 | 0.00458 | 3.24543 | 0.00338 | 3.99988 | 0.02293 | 3.60639 | 0.00421 | 3.5925 | 0.00423
6712 | 4.064 | 0.00374 | 3.31754 | 0.00458 | 3.24543 | 0.00338 | 3.99988 | 0.02295 | 3.6064 | 0.00422 | 3.5925 | 0.00423
6716 | 4.064 | 0.00374 | 3.31754 | 0.00459 | 3.24543 | 0.00339 | 3.99989 | 0.02297 | 3.6064 | 0.00422 | 3.59251 | 0.00424
6720 | 4.064 | 0.00375 | 3.31755 | 0.00459 | 3.24543 | 0.00339 | 3.99989 | 0.02299 | 3.6064 | 0.00422 | 3.59251 | 0.00424
6724 | 4.064 | 0.00375 | 3.31755 | 0.00459 | 3.24543 | 0.00339 | 3.99989 | 0.02301 | 3.6064 | 0.00422 | 3.59251 | 0.00424
6728 | 4.064 | 0.00375 | 3.31755 | 0.00459 | 3.24543 | 0.00339 | 3.99989 | 0.02303 | 3.6064 | 0.00423 | 3.59251 | 0.00424
6732 | 4.064 | 0.00375 | 3.31755 | 0.0046 | 3.24543 | 0.0034 | 3.99989 | 0.02305 | 3.6064 | 0.00423 | 3.59251 | 0.00424
6736 | 4.064 | 0.00375 | 3.31755 | 0.0046 | 3.24544 | 0.0034 | 3.99989 | 0.02307 | 3.6064 | 0.00423 | 3.59251 | 0.00425
6740 | 4.06401 | 0.00376 | 3.31755 | 0.0046 | 3.24544 | 0.0034 | 3.99989 | 0.02309 | 3.6064 | 0.00423 | 3.59251 | 0.00425
6744 | 4.06401 | 0.00376 | 3.31755 | 0.0046 | 3.24544 | 0.0034 | 3.99989 | 0.0231 | 3.6064 | 0.00423 | 3.59251 | 0.00425
6748 | 4.06401 | 0.00376 | 3.31755 | 0.00461 | 3.24544 | 0.00341 | 3.99989 | 0.02312 | 3.6064 | 0.00424 | 3.59251 | 0.00425
6752 | 4.06401 | 0.00376 | 3.31755 | 0.00461 | 3.24544 | 0.00341 | 3.99989 | 0.02314 | 3.60641 | 0.00424 | 3.59251 | 0.00426
6756 | 4.06401 | 0.00376 | 3.31756 | 0.00461 | 3.24544 | 0.00341 | 3.99989 | 0.02316 | 3.60641 | 0.00424 | 3.59252 | 0.00426
6760 | 4.06401 | 0.00377 | 3.31756 | 0.00461 | 3.24544 | 0.00342 | 3.99989 | 0.02318 | 3.60641 | 0.00424 | 3.59252 | 0.00426
6764 | 4.06401 | 0.00377 | 3.31756 | 0.00462 | 3.24544 | 0.00342 | 3.9999 | 0.0232 | 3.60641 | 0.00425 | 3.59252 | 0.00426
6768 | 4.06401 | 0.00377 | 3.31756 | 0.00462 | 3.24544 | 0.00342 | 3.9999 | 0.02322 | 3.60641 | 0.00425 | 3.59252 | 0.00426
6772 | 4.06401 | 0.00377 | 3.31756 | 0.00462 | 3.24544 | 0.00342 | 3.9999 | 0.02324 | 3.60641 | 0.00425 | 3.59252 | 0.00427
6776 | 4.06401 | 0.00377 | 3.31756 | 0.00462 | 3.24544 | 0.00343 | 3.9999 | 0.02326 | 3.60641 | 0.00425 | 3.59252 | 0.00427
6780 | 4.06401 | 0.00378 | 3.31756 | 0.00463 | 3.24544 | 0.00343 | 3.9999 | 0.02328 | 3.60641 | 0.00425 | 3.59252 | 0.00427
6784 | 4.06402 | 0.00378 | 3.31756 | 0.00463 | 3.24545 | 0.00343 | 3.9999 | 0.0233 | 3.60641 | 0.00426 | 3.59252 | 0.00427
6788 | 4.06402 | 0.00378 | 3.31756 | 0.00463 | 3.24545 | 0.00343 | 3.9999 | 0.02332 | 3.60642 | 0.00426 | 3.59252 | 0.00428
6792 | 4.06402 | 0.00378 | 3.31757 | 0.00463 | 3.24545 | 0.00344 | 3.9999 | 0.02334 | 3.60642 | 0.00426 | 3.59253 | 0.00428
6796 | 4.06402 | 0.00378 | 3.31757 | 0.00464 | 3.24545 | 0.00344 | 3.9999 | 0.02336 | 3.60642 | 0.00426 | 3.59253 | 0.00428
6800 | 4.06402 | 0.00379 | 3.31757 | 0.00464 | 3.24545 | 0.00344 | 3.9999 | 0.02338 | 3.60642 | 0.00427 | 3.59253 | 0.00428
6804 | 4.06402 | 0.00379 | 3.31757 | 0.00464 | 3.24545 | 0.00344 | 3.9999 | 0.0234 | 3.60642 | 0.00427 | 3.59253 | 0.00428
6808 | 4.06402 | 0.00379 | 3.31757 | 0.00464 | 3.24545 | 0.00345 | 3.9999 | 0.02341 | 3.60642 | 0.00427 | 3.59253 | 0.00429
6812 | 4.06402 | 0.00379 | 3.31757 | 0.00464 | 3.24545 | 0.00345 | 3.99991 | 0.02343 | 3.60642 | 0.00427 | 3.59253 | 0.00429
6816 | 4.06402 | 0.00379 | 3.31757 | 0.00465 | 3.24545 | 0.00345 | 3.99991 | 0.02345 | 3.60642 | 0.00427 | 3.59253 | 0.00429
6820 | 4.06402 | 0.0038 | 3.31757 | 0.00465 | 3.24545 | 0.00346 | 3.99991 | 0.02347 | 3.60642 | 0.00428 | 3.59253 | 0.00429
6824 | 4.06402 | 0.0038 | 3.31757 | 0.00465 | 3.24545 | 0.00346 | 3.99991 | 0.02349 | 3.60642 | 0.00428 | 3.59253 | 0.0043
6828 | 4.06403 | 0.0038 | 3.31758 | 0.00465 | 3.24546 | 0.00346 | 3.99991 | 0.02351 | 3.60643 | 0.00428 | 3.59253 | 0.0043
6832 | 4.06403 | 0.0038 | 3.31758 | 0.00466 | 3.24546 | 0.00346 | 3.99991 | 0.02353 | 3.60643 | 0.00428 | 3.59254 | 0.0043
6836 | 4.06403 | 0.0038 | 3.31758 | 0.00466 | 3.24546 | 0.00347 | 3.99991 | 0.02355 | 3.60643 | 0.00429 | 3.59254 | 0.0043
6840 | 4.06403 | 0.00381 | 3.31758 | 0.00466 | 3.24546 | 0.00347 | 3.99991 | 0.02357 | 3.60643 | 0.00429 | 3.59254 | 0.0043
6844 | 4.06403 | 0.00381 | 3.31758 | 0.00466 | 3.24546 | 0.00347 | 3.99991 | 0.02359 | 3.60643 | 0.00429 | 3.59254 | 0.00431
6848 | 4.06403 | 0.00381 | 3.31758 | 0.00467 | 3.24546 | 0.00347 | 3.99991 | 0.02361 | 3.60643 | 0.00429 | 3.59254 | 0.00431
6852 | 4.06403 | 0.00381 | 3.31758 | 0.00467 | 3.24546 | 0.00348 | 3.99991 | 0.02363 | 3.60643 | 0.00429 | 3.59254 | 0.00431
6856 | 4.06403 | 0.00381 | 3.31758 | 0.00467 | 3.24546 | 0.00348 | 3.99991 | 0.02365 | 3.60643 | 0.0043 | 3.59254 | 0.00431
6860 | 4.06403 | 0.00382 | 3.31758 | 0.00467 | 3.24546 | 0.00348 | 3.99991 | 0.02367 | 3.60643 | 0.0043 | 3.59254 | 0.00432
6864 | 4.06403 | 0.00382 | 3.31759 | 0.00468 | 3.24546 | 0.00349 | 3.99992 | 0.02369 | 3.60644 | 0.0043 | 3.59254 | 0.00432
6868 | 4.06403 | 0.00382 | 3.31759 | 0.00468 | 3.24546 | 0.00349 | 3.99992 | 0.02371 | 3.60644 | 0.0043 | 3.59255 | 0.00432
6872 | 4.06404 | 0.00382 | 3.31759 | 0.00468 | 3.24546 | 0.00349 | 3.99992 | 0.02372 | 3.60644 | 0.00431 | 3.59255 | 0.00432
6876 | 4.06404 | 0.00382 | 3.31759 | 0.00468 | 3.24547 | 0.00349 | 3.99992 | 0.02374 | 3.60644 | 0.00431 | 3.59255 | 0.00432
6880 | 4.06404 | 0.00383 | 3.31759 | 0.00469 | 3.24547 | 0.0035 | 3.99992 | 0.02376 | 3.60644 | 0.00431 | 3.59255 | 0.00433
6884 | 4.06404 | 0.00383 | 3.31759 | 0.00469 | 3.24547 | 0.0035 | 3.99992 | 0.02378 | 3.60644 | 0.00431 | 3.59255 | 0.00433
6888 | 4.06404 | 0.00383 | 3.31759 | 0.00469 | 3.24547 | 0.0035 | 3.99992 | 0.0238 | 3.60644 | 0.00431 | 3.59255 | 0.00433
6892 | 4.06404 | 0.00383 | 3.31759 | 0.00469 | 3.24547 | 0.0035 | 3.99992 | 0.02382 | 3.60644 | 0.00432 | 3.59255 | 0.00433
6896 | 4.06404 | 0.00383 | 3.3176 | 0.0047 | 3.24547 | 0.00351 | 3.99992 | 0.02384 | 3.60644 | 0.00432 | 3.59255 | 0.00434
6900 | 4.06404 | 0.00384 | 3.3176 | 0.0047 | 3.24547 | 0.00351 | 3.99992 | 0.02386 | 3.60644 | 0.00432 | 3.59255 | 0.00434
6904 | 4.06404 | 0.00384 | 3.3176 | 0.0047 | 3.24547 | 0.00351 | 3.99992 | 0.02388 | 3.60645 | 0.00432 | 3.59255 | 0.00434
6908 | 4.06404 | 0.00384 | 3.3176 | 0.0047 | 3.24547 | 0.00352 | 3.99992 | 0.0239 | 3.60645 | 0.00433 | 3.59256 | 0.00434
6912 | 4.06404 | 0.00384 | 3.3176 | 0.00471 | 3.24547 | 0.00352 | 3.99993 | 0.02392 | 3.60645 | 0.00433 | 3.59256 | 0.00435
6916 | 4.06405 | 0.00384 | 3.3176 | 0.00471 | 3.24547 | 0.00352 | 3.99993 | 0.02394 | 3.60645 | 0.00433 | 3.59256 | 0.00435
6920 | 4.06405 | 0.00384 | 3.3176 | 0.00471 | 3.24548 | 0.00352 | 3.99993 | 0.02396 | 3.60645 | 0.00433 | 3.59256 | 0.00435
6924 | 4.06405 | 0.00385 | 3.3176 | 0.00471 | 3.24548 | 0.00353 | 3.99993 | 0.02398 | 3.60645 | 0.00433 | 3.59256 | 0.00435
6928 | 4.06405 | 0.00385 | 3.3176 | 0.00471 | 3.24548 | 0.00353 | 3.99993 | 0.024 | 3.60645 | 0.00434 | 3.59256 | 0.00435
6932 | 4.06405 | 0.00385 | 3.31761 | 0.00472 | 3.24548 | 0.00353 | 3.99993 | 0.02401 | 3.60645 | 0.00434 | 3.59256 | 0.00436
6936 | 4.06405 | 0.00385 | 3.31761 | 0.00472 | 3.24548 | 0.00353 | 3.99993 | 0.02403 | 3.60645 | 0.00434 | 3.59256 | 0.00436
6940 | 4.06405 | 0.00385 | 3.31761 | 0.00472 | 3.24548 | 0.00354 | 3.99993 | 0.02405 | 3.60646 | 0.00434 | 3.59256 | 0.00436
6944 | 4.06405 | 0.00386 | 3.31761 | 0.00472 | 3.24548 | 0.00354 | 3.99993 | 0.02407 | 3.60646 | 0.00435 | 3.59257 | 0.00436
6948 | 4.06405 | 0.00386 | 3.31761 | 0.00473 | 3.24548 | 0.00354 | 3.99993 | 0.02409 | 3.60646 | 0.00435 | 3.59257 | 0.00437
6952 | 4.06405 | 0.00386 | 3.31761 | 0.00473 | 3.24548 | 0.00354 | 3.99993 | 0.02411 | 3.60646 | 0.00435 | 3.59257 | 0.00437
6956 | 4.06406 | 0.00386 | 3.31761 | 0.00473 | 3.24548 | 0.00355 | 3.99994 | 0.02413 | 3.60646 | 0.00435 | 3.59257 | 0.00437
6960 | 4.06406 | 0.00386 | 3.31761 | 0.00473 | 3.24548 | 0.00355 | 3.99994 | 0.02415 | 3.60646 | 0.00435 | 3.59257 | 0.00437
6964 | 4.06406 | 0.00387 | 3.31761 | 0.00474 | 3.24549 | 0.00355 | 3.99994 | 0.02417 | 3.60646 | 0.00436 | 3.59257 | 0.00437
6968 | 4.06406 | 0.00387 | 3.31762 | 0.00474 | 3.24549 | 0.00356 | 3.99994 | 0.02419 | 3.60646 | 0.00436 | 3.59257 | 0.00438
6972 | 4.06406 | 0.00387 | 3.31762 | 0.00474 | 3.24549 | 0.00356 | 3.99994 | 0.02421 | 3.60646 | 0.00436 | 3.59257 | 0.00438
6976 | 4.06406 | 0.00387 | 3.31762 | 0.00474 | 3.24549 | 0.00356 | 3.99994 | 0.02423 | 3.60646 | 0.00436 | 3.59257 | 0.00438
6980 | 4.06406 | 0.00387 | 3.31762 | 0.00475 | 3.24549 | 0.00356 | 3.99994 | 0.02425 | 3.60647 | 0.00437 | 3.59257 | 0.00438
6984 | 4.06406 | 0.00388 | 3.31762 | 0.00475 | 3.24549 | 0.00357 | 3.99994 | 0.02427 | 3.60647 | 0.00437 | 3.59258 | 0.00439
6988 | 4.06406 | 0.00388 | 3.31762 | 0.00475 | 3.24549 | 0.00357 | 3.99994 | 0.02429 | 3.60647 | 0.00437 | 3.59258 | 0.00439
6992 | 4.06406 | 0.00388 | 3.31762 | 0.00475 | 3.24549 | 0.00357 | 3.99994 | 0.02431 | 3.60647 | 0.00437 | 3.59258 | 0.00439
6996 | 4.06406 | 0.00388 | 3.31762 | 0.00476 | 3.24549 | 0.00357 | 3.99994 | 0.02432 | 3.60647 | 0.00437 | 3.59258 | 0.00439
7000 | 4.06407 | 0.00388 | 3.31763 | 0.00476 | 3.24549 | 0.00358 | 3.99994 | 0.02434 | 3.60647 | 0.00438 | 3.59258 | 0.00439
7004 | 4.06407 | 0.00389 | 3.31763 | 0.00476 | 3.24549 | 0.00358 | 3.99995 | 0.02436 | 3.60647 | 0.00438 | 3.59258 | 0.0044
7008 | 4.06407 | 0.00389 | 3.31763 | 0.00476 | 3.2455 | 0.00358 | 3.99995 | 0.02438 | 3.60647 | 0.00438 | 3.59258 | 0.0044
7012 | 4.06407 | 0.00389 | 3.31763 | 0.00477 | 3.2455 | 0.00358 | 3.99995 | 0.0244 | 3.60647 | 0.00438 | 3.59258 | 0.0044
7016 | 4.06407 | 0.00389 | 3.31763 | 0.00477 | 3.2455 | 0.00359 | 3.99995 | 0.02442 | 3.60648 | 0.00439 | 3.59258 | 0.0044
7020 | 4.06407 | 0.00389 | 3.31763 | 0.00477 | 3.2455 | 0.00359 | 3.99995 | 0.02444 | 3.60648 | 0.00439 | 3.59259 | 0.0044
7024 | 4.06407 | 0.0039 | 3.31763 | 0.00477 | 3.2455 | 0.00359 | 3.99995 | 0.02446 | 3.60648 | 0.00439 | 3.59259 | 0.00441
7028 | 4.06407 | 0.0039 | 3.31763 | 0.00477 | 3.2455 | 0.0036 | 3.99995 | 0.02448 | 3.60648 | 0.00439 | 3.59259 | 0.00441
7032 | 4.06407 | 0.0039 | 3.31763 | 0.00478 | 3.2455 | 0.0036 | 3.99995 | 0.0245 | 3.60648 | 0.00439 | 3.59259 | 0.00441
7036 | 4.06407 | 0.0039 | 3.31764 | 0.00478 | 3.2455 | 0.0036 | 3.99995 | 0.02452 | 3.60648 | 0.0044 | 3.59259 | 0.00441
7040 | 4.06407 | 0.0039 | 3.31764 | 0.00478 | 3.2455 | 0.0036 | 3.99995 | 0.02454 | 3.60648 | 0.0044 | 3.59259 | 0.00442
7044 | 4.06408 | 0.00391 | 3.31764 | 0.00478 | 3.2455 | 0.00361 | 3.99995 | 0.02456 | 3.60648 | 0.0044 | 3.59259 | 0.00442
7048 | 4.06408 | 0.00391 | 3.31764 | 0.00479 | 3.2455 | 0.00361 | 3.99995 | 0.02458 | 3.60648 | 0.0044 | 3.59259 | 0.00442
7052 | 4.06408 | 0.00391 | 3.31764 | 0.00479 | 3.24551 | 0.00361 | 3.99996 | 0.0246 | 3.60648 | 0.00441 | 3.59259 | 0.00442
7056 | 4.06408 | 0.00391 | 3.31764 | 0.00479 | 3.24551 | 0.00361 | 3.99996 | 0.02461 | 3.60649 | 0.00441 | 3.5926 | 0.00442
7060 | 4.06408 | 0.00391 | 3.31764 | 0.00479 | 3.24551 | 0.00362 | 3.99996 | 0.02463 | 3.60649 | 0.00441 | 3.5926 | 0.00443
7064 | 4.06408 | 0.00392 | 3.31764 | 0.0048 | 3.24551 | 0.00362 | 3.99996 | 0.02465 | 3.60649 | 0.00441 | 3.5926 | 0.00443
7068 | 4.06408 | 0.00392 | 3.31764 | 0.0048 | 3.24551 | 0.00362 | 3.99996 | 0.02467 | 3.60649 | 0.00441 | 3.5926 | 0.00443
7072 | 4.06408 | 0.00392 | 3.31765 | 0.0048 | 3.24551 | 0.00363 | 3.99996 | 0.02469 | 3.60649 | 0.00442 | 3.5926 | 0.00443
7076 | 4.06408 | 0.00392 | 3.31765 | 0.0048 | 3.24551 | 0.00363 | 3.99996 | 0.02471 | 3.60649 | 0.00442 | 3.5926 | 0.00444
7080 | 4.06408 | 0.00392 | 3.31765 | 0.00481 | 3.24551 | 0.00363 | 3.99996 | 0.02473 | 3.60649 | 0.00442 | 3.5926 | 0.00444
7084 | 4.06409 | 0.00393 | 3.31765 | 0.00481 | 3.24551 | 0.00363 | 3.99996 | 0.02475 | 3.60649 | 0.00442 | 3.5926 | 0.00444
7088 | 4.06409 | 0.00393 | 3.31765 | 0.00481 | 3.24551 | 0.00364 | 3.99996 | 0.02477 | 3.60649 | 0.00443 | 3.5926 | 0.00444
7092 | 4.06409 | 0.00393 | 3.31765 | 0.00481 | 3.24551 | 0.00364 | 3.99996 | 0.02479 | 3.6065 | 0.00443 | 3.5926 | 0.00444
7096 | 4.06409 | 0.00393 | 3.31765 | 0.00482 | 3.24552 | 0.00364 | 3.99996 | 0.02481 | 3.6065 | 0.00443 | 3.59261 | 0.00445
7100 | 4.06409 | 0.00393 | 3.31765 | 0.00482 | 3.24552 | 0.00364 | 3.99997 | 0.02483 | 3.6065 | 0.00443 | 3.59261 | 0.00445
7104 | 4.06409 | 0.00393 | 3.31766 | 0.00482 | 3.24552 | 0.00365 | 3.99997 | 0.02485 | 3.6065 | 0.00443 | 3.59261 | 0.00445
7108 | 4.06409 | 0.00394 | 3.31766 | 0.00482 | 3.24552 | 0.00365 | 3.99997 | 0.02487 | 3.6065 | 0.00444 | 3.59261 | 0.00445
7112 | 4.06409 | 0.00394 | 3.31766 | 0.00482 | 3.24552 | 0.00365 | 3.99997 | 0.02489 | 3.6065 | 0.00444 | 3.59261 | 0.00446
7116 | 4.06409 | 0.00394 | 3.31766 | 0.00483 | 3.24552 | 0.00365 | 3.99997 | 0.0249 | 3.6065 | 0.00444 | 3.59261 | 0.00446
7120 | 4.06409 | 0.00394 | 3.31766 | 0.00483 | 3.24552 | 0.00366 | 3.99997 | 0.02492 | 3.6065 | 0.00444 | 3.59261 | 0.00446
7124 | 4.06409 | 0.00394 | 3.31766 | 0.00483 | 3.24552 | 0.00366 | 3.99997 | 0.02494 | 3.6065 | 0.00445 | 3.59261 | 0.00446
7128 | 4.0641 | 0.00395 | 3.31766 | 0.00483 | 3.24552 | 0.00366 | 3.99997 | 0.02496 | 3.60651 | 0.00445 | 3.59261 | 0.00446
7132 | 4.0641 | 0.00395 | 3.31766 | 0.00484 | 3.24552 | 0.00367 | 3.99997 | 0.02498 | 3.60651 | 0.00445 | 3.59262 | 0.00447
7136 | 4.0641 | 0.00395 | 3.31766 | 0.00484 | 3.24552 | 0.00367 | 3.99997 | 0.025 | 3.60651 | 0.00445 | 3.59262 | 0.00447
7140 | 4.0641 | 0.00395 | 3.31767 | 0.00484 | 3.24553 | 0.00367 | 3.99997 | 0.02502 | 3.60651 | 0.00445 | 3.59262 | 0.00447
7144 | 4.0641 | 0.00395 | 3.31767 | 0.00484 | 3.24553 | 0.00367 | 3.99998 | 0.02504 | 3.60651 | 0.00446 | 3.59262 | 0.00447
7148 | 4.0641 | 0.00396 | 3.31767 | 0.00485 | 3.24553 | 0.00368 | 3.99998 | 0.02506 | 3.60651 | 0.00446 | 3.59262 | 0.00448
7152 | 4.0641 | 0.00396 | 3.31767 | 0.00485 | 3.24553 | 0.00368 | 3.99998 | 0.02508 | 3.60651 | 0.00446 | 3.59262 | 0.00448
7156 | 4.0641 | 0.00396 | 3.31767 | 0.00485 | 3.24553 | 0.00368 | 3.99998 | 0.0251 | 3.60651 | 0.00446 | 3.59262 | 0.00448
7160 | 4.0641 | 0.00396 | 3.31767 | 0.00485 | 3.24553 | 0.00368 | 3.99998 | 0.02512 | 3.60651 | 0.00446 | 3.59262 | 0.00448
7164 | 4.0641 | 0.00396 | 3.31767 | 0.00486 | 3.24553 | 0.00369 | 3.99998 | 0.02514 | 3.60651 | 0.00447 | 3.59262 | 0.00448
7168 | 4.06411 | 0.00397 | 3.31767 | 0.00486 | 3.24553 | 0.00369 | 3.99998 | 0.02516 | 3.60652 | 0.00447 | 3.59263 | 0.00449
7172 | 4.06411 | 0.00397 | 3.31768 | 0.00486 | 3.24553 | 0.00369 | 3.99998 | 0.02518 | 3.60652 | 0.00447 | 3.59263 | 0.00449
7176 | 4.06411 | 0.00397 | 3.31768 | 0.00486 | 3.24553 | 0.00369 | 3.99998 | 0.02519 | 3.60652 | 0.00447 | 3.59263 | 0.00449
7180 | 4.06411 | 0.00397 | 3.31768 | 0.00487 | 3.24554 | 0.0037 | 3.99998 | 0.02521 | 3.60652 | 0.00448 | 3.59263 | 0.00449
7184 | 4.06411 | 0.00397 | 3.31768 | 0.00487 | 3.24554 | 0.0037 | 3.99998 | 0.02523 | 3.60652 | 0.00448 | 3.59263 | 0.0045
7188 | 4.06411 | 0.00398 | 3.31768 | 0.00487 | 3.24554 | 0.0037 | 3.99999 | 0.02525 | 3.60652 | 0.00448 | 3.59263 | 0.0045
7192 | 4.06411 | 0.00398 | 3.31768 | 0.00487 | 3.24554 | 0.00371 | 3.99999 | 0.02527 | 3.60652 | 0.00448 | 3.59263 | 0.0045
7196 | 4.06411 | 0.00398 | 3.31768 | 0.00487 | 3.24554 | 0.00371 | 3.99999 | 0.02529 | 3.60652 | 0.00448 | 3.59263 | 0.0045
7200 | 4.06411 | 0.00398 | 3.31768 | 0.00488 | 3.24554 | 0.00371 | 3.99999 | 0.02531 | 3.60652 | 0.00449 | 3.59263 | 0.0045
7204 | 4.06411 | 0.00398 | 3.31768 | 0.00488 | 3.24554 | 0.00371 | 3.99999 | 0.02533 | 3.60653 | 0.00449 | 3.59264 | 0.00451
7208 | 4.06412 | 0.00399 | 3.31769 | 0.00488 | 3.24554 | 0.00372 | 3.99999 | 0.02535 | 3.60653 | 0.00449 | 3.59264 | 0.00451
7212 | 4.06412 | 0.00399 | 3.31769 | 0.00488 | 3.24554 | 0.00372 | 3.99999 | 0.02537 | 3.60653 | 0.00449 | 3.59264 | 0.00451
7216 | 4.06412 | 0.00399 | 3.31769 | 0.00489 | 3.24554 | 0.00372 | 3.99999 | 0.02539 | 3.60653 | 0.0045 | 3.59264 | 0.00451
7220 | 4.06412 | 0.00399 | 3.31769 | 0.00489 | 3.24554 | 0.00372 | 3.99999 | 0.02541 | 3.60653 | 0.0045 | 3.59264 | 0.00452
7224 | 4.06412 | 0.00399 | 3.31769 | 0.00489 | 3.24555 | 0.00373 | 3.99999 | 0.02543 | 3.60653 | 0.0045 | 3.59264 | 0.00452
7228 | 4.06412 | 0.004 | 3.31769 | 0.00489 | 3.24555 | 0.00373 | 3.99999 | 0.02545 | 3.60653 | 0.0045 | 3.59264 | 0.00452
7232 | 4.06412 | 0.004 | 3.31769 | 0.0049 | 3.24555 | 0.00373 | 3.99999 | 0.02547 | 3.60653 | 0.0045 | 3.59264 | 0.00452
7236 | 4.06412 | 0.004 | 3.31769 | 0.0049 | 3.24555 | 0.00373 | 4 | 0.02548 | 3.60653 | 0.00451 | 3.59264 | 0.00452
7240 | 4.06412 | 0.004 | 3.3177 | 0.0049 | 3.24555 | 0.00374 | 4 | 0.0255 | 3.60654 | 0.00451 | 3.59265 | 0.00453
7244 | 4.06412 | 0.004 | 3.3177 | 0.0049 | 3.24555 | 0.00374 | 4 | 0.02552 | 3.60654 | 0.00451 | 3.59265 | 0.00453
7248 | 4.06412 | 0.004 | 3.3177 | 0.00491 | 3.24555 | 0.00374 | 4 | 0.02554 | 3.60654 | 0.00451 | 3.59265 | 0.00453
7252 | 4.06413 | 0.00401 | 3.3177 | 0.00491 | 3.24555 | 0.00375 | 4 | 0.02556 | 3.60654 | 0.00452 | 3.59265 | 0.00453
7256 | 4.06413 | 0.00401 | 3.3177 | 0.00491 | 3.24555 | 0.00375 | 4 | 0.02558 | 3.60654 | 0.00452 | 3.59265 | 0.00453
7260 | 4.06413 | 0.00401 | 3.3177 | 0.00491 | 3.24555 | 0.00375 | 4 | 0.0256 | 3.60654 | 0.00452 | 3.59265 | 0.00454
7264 | 4.06413 | 0.00401 | 3.3177 | 0.00492 | 3.24555 | 0.00375 | 4 | 0.02562 | 3.60654 | 0.00452 | 3.59265 | 0.00454
7268 | 4.06413 | 0.00401 | 3.3177 | 0.00492 | 3.24556 | 0.00376 | 4 | 0.02564 | 3.60654 | 0.00452 | 3.59265 | 0.00454
7272 | 4.06413 | 0.00402 | 3.3177 | 0.00492 | 3.24556 | 0.00376 | 4 | 0.02566 | 3.60654 | 0.00453 | 3.59265 | 0.00454
7276 | 4.06413 | 0.00402 | 3.31771 | 0.00492 | 3.24556 | 0.00376 | 4 | 0.02568 | 3.60655 | 0.00453 | 3.59265 | 0.00455
7280 | 4.06413 | 0.00402 | 3.31771 | 0.00492 | 3.24556 | 0.00376 | 4.00001 | 0.0257 | 3.60655 | 0.00453 | 3.59266 | 0.00455
7284 | 4.06413 | 0.00402 | 3.31771 | 0.00493 | 3.24556 | 0.00377 | 4.00001 | 0.02572 | 3.60655 | 0.00453 | 3.59266 | 0.00455
7288 | 4.06413 | 0.00402 | 3.31771 | 0.00493 | 3.24556 | 0.00377 | 4.00001 | 0.02574 | 3.60655 | 0.00453 | 3.59266 | 0.00455
7292 | 4.06414 | 0.00403 | 3.31771 | 0.00493 | 3.24556 | 0.00377 | 4.00001 | 0.02576 | 3.60655 | 0.00454 | 3.59266 | 0.00455
7296 | 4.06414 | 0.00403 | 3.31771 | 0.00493 | 3.24556 | 0.00377 | 4.00001 | 0.02577 | 3.60655 | 0.00454 | 3.59266 | 0.00456
7300 | 4.06414 | 0.00403 | 3.31771 | 0.00494 | 3.24556 | 0.00378 | 4.00001 | 0.02579 | 3.60655 | 0.00454 | 3.59266 | 0.00456
7304 | 4.06414 | 0.00403 | 3.31771 | 0.00494 | 3.24556 | 0.00378 | 4.00001 | 0.02581 | 3.60655 | 0.00454 | 3.59266 | 0.00456
7308 | 4.06414 | 0.00403 | 3.31772 | 0.00494 | 3.24557 | 0.00378 | 4.00001 | 0.02583 | 3.60655 | 0.00455 | 3.59266 | 0.00456
7312 | 4.06414 | 0.00404 | 3.31772 | 0.00494 | 3.24557 | 0.00379 | 4.00001 | 0.02585 | 3.60656 | 0.00455 | 3.59266 | 0.00457
7316 | 4.06414 | 0.00404 | 3.31772 | 0.00495 | 3.24557 | 0.00379 | 4.00001 | 0.02587 | 3.60656 | 0.00455 | 3.59267 | 0.00457
7320 | 4.06414 | 0.00404 | 3.31772 | 0.00495 | 3.24557 | 0.00379 | 4.00001 | 0.02589 | 3.60656 | 0.00455 | 3.59267 | 0.00457
7324 | 4.06414 | 0.00404 | 3.31772 | 0.00495 | 3.24557 | 0.00379 | 4.00002 | 0.02591 | 3.60656 | 0.00455 | 3.59267 | 0.00457
7328 | 4.06414 | 0.00404 | 3.31772 | 0.00495 | 3.24557 | 0.0038 | 4.00002 | 0.02593 | 3.60656 | 0.00456 | 3.59267 | 0.00457
7332 | 4.06415 | 0.00405 | 3.31772 | 0.00496 | 3.24557 | 0.0038 | 4.00002 | 0.02595 | 3.60656 | 0.00456 | 3.59267 | 0.00458
7336 | 4.06415 | 0.00405 | 3.31772 | 0.00496 | 3.24557 | 0.0038 | 4.00002 | 0.02597 | 3.60656 | 0.00456 | 3.59267 | 0.00458
7340 | 4.06415 | 0.00405 | 3.31773 | 0.00496 | 3.24557 | 0.0038 | 4.00002 | 0.02599 | 3.60656 | 0.00456 | 3.59267 | 0.00458
7344 | 4.06415 | 0.00405 | 3.31773 | 0.00496 | 3.24557 | 0.00381 | 4.00002 | 0.02601 | 3.60656 | 0.00457 | 3.59267 | 0.00458
7348 | 4.06415 | 0.00405 | 3.31773 | 0.00496 | 3.24557 | 0.00381 | 4.00002 | 0.02603 | 3.60657 | 0.00457 | 3.59267 | 0.00458
7352 | 4.06415 | 0.00405 | 3.31773 | 0.00497 | 3.24558 | 0.00381 | 4.00002 | 0.02604 | 3.60657 | 0.00457 | 3.59268 | 0.00459
7356 | 4.06415 | 0.00406 | 3.31773 | 0.00497 | 3.24558 | 0.00381 | 4.00002 | 0.02606 | 3.60657 | 0.00457 | 3.59268 | 0.00459
7360 | 4.06415 | 0.00406 | 3.31773 | 0.00497 | 3.24558 | 0.00382 | 4.00002 | 0.02608 | 3.60657 | 0.00457 | 3.59268 | 0.00459
7364 | 4.06415 | 0.00406 | 3.31773 | 0.00497 | 3.24558 | 0.00382 | 4.00002 | 0.0261 | 3.60657 | 0.00458 | 3.59268 | 0.00459
7368 | 4.06415 | 0.00406 | 3.31773 | 0.00498 | 3.24558 | 0.00382 | 4.00003 | 0.02612 | 3.60657 | 0.00458 | 3.59268 | 0.0046
7372 | 4.06415 | 0.00406 | 3.31773 | 0.00498 | 3.24558 | 0.00382 | 4.00003 | 0.02614 | 3.60657 | 0.00458 | 3.59268 | 0.0046
7376 | 4.06416 | 0.00407 | 3.31774 | 0.00498 | 3.24558 | 0.00383 | 4.00003 | 0.02616 | 3.60657 | 0.00458 | 3.59268 | 0.0046
7380 | 4.06416 | 0.00407 | 3.31774 | 0.00498 | 3.24558 | 0.00383 | 4.00003 | 0.02618 | 3.60657 | 0.00458 | 3.59268 | 0.0046
7384 | 4.06416 | 0.00407 | 3.31774 | 0.00499 | 3.24558 | 0.00383 | 4.00003 | 0.0262 | 3.60657 | 0.00459 | 3.59268 | 0.0046
7388 | 4.06416 | 0.00407 | 3.31774 | 0.00499 | 3.24558 | 0.00384 | 4.00003 | 0.02622 | 3.60658 | 0.00459 | 3.59269 | 0.00461
7392 | 4.06416 | 0.00407 | 3.31774 | 0.00499 | 3.24559 | 0.00384 | 4.00003 | 0.02624 | 3.60658 | 0.00459 | 3.59269 | 0.00461
7396 | 4.06416 | 0.00408 | 3.31774 | 0.00499 | 3.24559 | 0.00384 | 4.00003 | 0.02626 | 3.60658 | 0.00459 | 3.59269 | 0.00461
7400 | 4.06416 | 0.00408 | 3.31774 | 0.005 | 3.24559 | 0.00384 | 4.00003 | 0.02628 | 3.60658 | 0.0046 | 3.59269 | 0.00461
7404 | 4.06416 | 0.00408 | 3.31774 | 0.005 | 3.24559 | 0.00385 | 4.00003 | 0.0263 | 3.60658 | 0.0046 | 3.59269 | 0.00462
7408 | 4.06416 | 0.00408 | 3.31775 | 0.005 | 3.24559 | 0.00385 | 4.00003 | 0.02632 | 3.60658 | 0.0046 | 3.59269 | 0.00462
7412 | 4.06416 | 0.00408 | 3.31775 | 0.005 | 3.24559 | 0.00385 | 4.00004 | 0.02633 | 3.60658 | 0.0046 | 3.59269 | 0.00462
7416 | 4.06417 | 0.00409 | 3.31775 | 0.005 | 3.24559 | 0.00385 | 4.00004 | 0.02635 | 3.60658 | 0.0046 | 3.59269 | 0.00462
7420 | 4.06417 | 0.00409 | 3.31775 | 0.00501 | 3.24559 | 0.00386 | 4.00004 | 0.02637 | 3.60658 | 0.00461 | 3.59269 | 0.00462
7424 | 4.06417 | 0.00409 | 3.31775 | 0.00501 | 3.24559 | 0.00386 | 4.00004 | 0.02639 | 3.60659 | 0.00461 | 3.5927 | 0.00463
7428 | 4.06417 | 0.00409 | 3.31775 | 0.00501 | 3.24559 | 0.00386 | 4.00004 | 0.02641 | 3.60659 | 0.00461 | 3.5927 | 0.00463
7432 | 4.06417 | 0.00409 | 3.31775 | 0.00501 | 3.2456 | 0.00386 | 4.00004 | 0.02643 | 3.60659 | 0.00461 | 3.5927 | 0.00463
7436 | 4.06417 | 0.0041 | 3.31775 | 0.00502 | 3.2456 | 0.00387 | 4.00004 | 0.02645 | 3.60659 | 0.00461 | 3.5927 | 0.00463
7440 | 4.06417 | 0.0041 | 3.31776 | 0.00502 | 3.2456 | 0.00387 | 4.00004 | 0.02647 | 3.60659 | 0.00462 | 3.5927 | 0.00463
7444 | 4.06417 | 0.0041 | 3.31776 | 0.00502 | 3.2456 | 0.00387 | 4.00004 | 0.02649 | 3.60659 | 0.00462 | 3.5927 | 0.00464
7448 | 4.06417 | 0.0041 | 3.31776 | 0.00502 | 3.2456 | 0.00387 | 4.00004 | 0.02651 | 3.60659 | 0.00462 | 3.5927 | 0.00464
7452 | 4.06417 | 0.0041 | 3.31776 | 0.00503 | 3.2456 | 0.00388 | 4.00004 | 0.02653 | 3.60659 | 0.00462 | 3.5927 | 0.00464
7456 | 4.06418 | 0.0041 | 3.31776 | 0.00503 | 3.2456 | 0.00388 | 4.00005 | 0.02655 | 3.60659 | 0.00463 | 3.5927 | 0.00464
7460 | 4.06418 | 0.00411 | 3.31776 | 0.00503 | 3.2456 | 0.00388 | 4.00005 | 0.02657 | 3.6066 | 0.00463 | 3.59271 | 0.00465
7464 | 4.06418 | 0.00411 | 3.31776 | 0.00503 | 3.2456 | 0.00389 | 4.00005 | 0.02659 | 3.6066 | 0.00463 | 3.59271 | 0.00465
7468 | 4.06418 | 0.00411 | 3.31776 | 0.00504 | 3.2456 | 0.00389 | 4.00005 | 0.0266 | 3.6066 | 0.00463 | 3.59271 | 0.00465
7472 | 4.06418 | 0.00411 | 3.31776 | 0.00504 | 3.2456 | 0.00389 | 4.00005 | 0.02662 | 3.6066 | 0.00463 | 3.59271 | 0.00465
7476 | 4.06418 | 0.00411 | 3.31777 | 0.00504 | 3.24561 | 0.00389 | 4.00005 | 0.02664 | 3.6066 | 0.00464 | 3.59271 | 0.00465
7480 | 4.06418 | 0.00412 | 3.31777 | 0.00504 | 3.24561 | 0.0039 | 4.00005 | 0.02666 | 3.6066 | 0.00464 | 3.59271 | 0.00466
7484 | 4.06418 | 0.00412 | 3.31777 | 0.00504 | 3.24561 | 0.0039 | 4.00005 | 0.02668 | 3.6066 | 0.00464 | 3.59271 | 0.00466
7488 | 4.06418 | 0.00412 | 3.31777 | 0.00505 | 3.24561 | 0.0039 | 4.00005 | 0.0267 | 3.6066 | 0.00464 | 3.59271 | 0.00466
7492 | 4.06418 | 0.00412 | 3.31777 | 0.00505 | 3.24561 | 0.0039 | 4.00005 | 0.02672 | 3.6066 | 0.00464 | 3.59271 | 0.00466
7496 | 4.06419 | 0.00412 | 3.31777 | 0.00505 | 3.24561 | 0.00391 | 4.00005 | 0.02674 | 3.60661 | 0.00465 | 3.59272 | 0.00466
7500 | 4.06419 | 0.00413 | 3.31777 | 0.00505 | 3.24561 | 0.00391 | 4.00006 | 0.02676 | 3.60661 | 0.00465 | 3.59272 | 0.00467
7504 | 4.06419 | 0.00413 | 3.31777 | 0.00506 | 3.24561 | 0.00391 | 4.00006 | 0.02678 | 3.60661 | 0.00465 | 3.59272 | 0.00467
7508 | 4.06419 | 0.00413 | 3.31778 | 0.00506 | 3.24561 | 0.00391 | 4.00006 | 0.0268 | 3.60661 | 0.00465 | 3.59272 | 0.00467
7512 | 4.06419 | 0.00413 | 3.31778 | 0.00506 | 3.24561 | 0.00392 | 4.00006 | 0.02682 | 3.60661 | 0.00466 | 3.59272 | 0.00467
7516 | 4.06419 | 0.00413 | 3.31778 | 0.00506 | 3.24562 | 0.00392 | 4.00006 | 0.02684 | 3.60661 | 0.00466 | 3.59272 | 0.00468
7520 | 4.06419 | 0.00414 | 3.31778 | 0.00507 | 3.24562 | 0.00392 | 4.00006 | 0.02686 | 3.60661 | 0.00466 | 3.59272 | 0.00468
7524 | 4.06419 | 0.00414 | 3.31778 | 0.00507 | 3.24562 | 0.00392 | 4.00006 | 0.02688 | 3.60661 | 0.00466 | 3.59272 | 0.00468
7528 | 4.06419 | 0.00414 | 3.31778 | 0.00507 | 3.24562 | 0.00393 | 4.00006 | 0.02689 | 3.60661 | 0.00466 | 3.59272 | 0.00468
7532 | 4.06419 | 0.00414 | 3.31778 | 0.00507 | 3.24562 | 0.00393 | 4.00006 | 0.02691 | 3.60662 | 0.00467 | 3.59273 | 0.00468
7536 | 4.0642 | 0.00414 | 3.31778 | 0.00507 | 3.24562 | 0.00393 | 4.00006 | 0.02693 | 3.60662 | 0.00467 | 3.59273 | 0.00469
7540 | 4.0642 | 0.00414 | 3.31779 | 0.00508 | 3.24562 | 0.00394 | 4.00006 | 0.02695 | 3.60662 | 0.00467 | 3.59273 | 0.00469
7544 | 4.0642 | 0.00415 | 3.31779 | 0.00508 | 3.24562 | 0.00394 | 4.00007 | 0.02697 | 3.60662 | 0.00467 | 3.59273 | 0.00469
7548 | 4.0642 | 0.00415 | 3.31779 | 0.00508 | 3.24562 | 0.00394 | 4.00007 | 0.02699 | 3.60662 | 0.00467 | 3.59273 | 0.00469
7552 | 4.0642 | 0.00415 | 3.31779 | 0.00508 | 3.24562 | 0.00394 | 4.00007 | 0.02701 | 3.60662 | 0.00468 | 3.59273 | 0.0047
7556 | 4.0642 | 0.00415 | 3.31779 | 0.00509 | 3.24563 | 0.00395 | 4.00007 | 0.02703 | 3.60662 | 0.00468 | 3.59273 | 0.0047
7560 | 4.0642 | 0.00415 | 3.31779 | 0.00509 | 3.24563 | 0.00395 | 4.00007 | 0.02705 | 3.60662 | 0.00468 | 3.59273 | 0.0047
7564 | 4.0642 | 0.00416 | 3.31779 | 0.00509 | 3.24563 | 0.00395 | 4.00007 | 0.02707 | 3.60663 | 0.00468 | 3.59273 | 0.0047
7568 | 4.0642 | 0.00416 | 3.31779 | 0.00509 | 3.24563 | 0.00395 | 4.00007 | 0.02709 | 3.60663 | 0.00469 | 3.59274 | 0.0047
7572 | 4.0642 | 0.00416 | 3.3178 | 0.0051 | 3.24563 | 0.00396 | 4.00007 | 0.02711 | 3.60663 | 0.00469 | 3.59274 | 0.00471
7576 | 4.06421 | 0.00416 | 3.3178 | 0.0051 | 3.24563 | 0.00396 | 4.00007 | 0.02713 | 3.60663 | 0.00469 | 3.59274 | 0.00471
7580 | 4.06421 | 0.00416 | 3.3178 | 0.0051 | 3.24563 | 0.00396 | 4.00007 | 0.02715 | 3.60663 | 0.00469 | 3.59274 | 0.00471
7584 | 4.06421 | 0.00417 | 3.3178 | 0.0051 | 3.24563 | 0.00396 | 4.00007 | 0.02716 | 3.60663 | 0.00469 | 3.59274 | 0.00471
7588 | 4.06421 | 0.00417 | 3.3178 | 0.00511 | 3.24563 | 0.00397 | 4.00008 | 0.02718 | 3.60663 | 0.0047 | 3.59274 | 0.00471
7592 | 4.06421 | 0.00417 | 3.3178 | 0.00511 | 3.24563 | 0.00397 | 4.00008 | 0.0272 | 3.60663 | 0.0047 | 3.59274 | 0.00472
7596 | 4.06421 | 0.00417 | 3.3178 | 0.00511 | 3.24564 | 0.00397 | 4.00008 | 0.02722 | 3.60663 | 0.0047 | 3.59274 | 0.00472
7600 | 4.06421 | 0.00417 | 3.3178 | 0.00511 | 3.24564 | 0.00397 | 4.00008 | 0.02724 | 3.60664 | 0.0047 | 3.59275 | 0.00472
7604 | 4.06421 | 0.00418 | 3.3178 | 0.00511 | 3.24564 | 0.00398 | 4.00008 | 0.02726 | 3.60664 | 0.0047 | 3.59275 | 0.00472
7608 | 4.06421 | 0.00418 | 3.31781 | 0.00512 | 3.24564 | 0.00398 | 4.00008 | 0.02728 | 3.60664 | 0.00471 | 3.59275 | 0.00473
7612 | 4.06421 | 0.00418 | 3.31781 | 0.00512 | 3.24564 | 0.00398 | 4.00008 | 0.0273 | 3.60664 | 0.00471 | 3.59275 | 0.00473
7616 | 4.06422 | 0.00418 | 3.31781 | 0.00512 | 3.24564 | 0.00399 | 4.00008 | 0.02732 | 3.60664 | 0.00471 | 3.59275 | 0.00473
7620 | 4.06422 | 0.00418 | 3.31781 | 0.00512 | 3.24564 | 0.00399 | 4.00008 | 0.02734 | 3.60664 | 0.00471 | 3.59275 | 0.00473
7624 | 4.06422 | 0.00418 | 3.31781 | 0.00513 | 3.24564 | 0.00399 | 4.00008 | 0.02736 | 3.60664 | 0.00472 | 3.59275 | 0.00473
7628 | 4.06422 | 0.00419 | 3.31781 | 0.00513 | 3.24564 | 0.00399 | 4.00009 | 0.02738 | 3.60664 | 0.00472 | 3.59275 | 0.00474
7632 | 4.06422 | 0.00419 | 3.31781 | 0.00513 | 3.24564 | 0.004 | 4.00009 | 0.0274 | 3.60664 | 0.00472 | 3.59275 | 0.00474
7636 | 4.06422 | 0.00419 | 3.31781 | 0.00513 | 3.24565 | 0.004 | 4.00009 | 0.02742 | 3.60665 | 0.00472 | 3.59276 | 0.00474
7640 | 4.06422 | 0.00419 | 3.31782 | 0.00514 | 3.24565 | 0.004 | 4.00009 | 0.02743 | 3.60665 | 0.00472 | 3.59276 | 0.00474
7644 | 4.06422 | 0.00419 | 3.31782 | 0.00514 | 3.24565 | 0.004 | 4.00009 | 0.02745 | 3.60665 | 0.00473 | 3.59276 | 0.00474
7648 | 4.06422 | 0.0042 | 3.31782 | 0.00514 | 3.24565 | 0.00401 | 4.00009 | 0.02747 | 3.60665 | 0.00473 | 3.59276 | 0.00475
7652 | 4.06422 | 0.0042 | 3.31782 | 0.00514 | 3.24565 | 0.00401 | 4.00009 | 0.02749 | 3.60665 | 0.00473 | 3.59276 | 0.00475
7656 | 4.06423 | 0.0042 | 3.31782 | 0.00514 | 3.24565 | 0.00401 | 4.00009 | 0.02751 | 3.60665 | 0.00473 | 3.59276 | 0.00475
7660 | 4.06423 | 0.0042 | 3.31782 | 0.00515 | 3.24565 | 0.00401 | 4.00009 | 0.02753 | 3.60665 | 0.00473 | 3.59276 | 0.00475
7664 | 4.06423 | 0.0042 | 3.31782 | 0.00515 | 3.24565 | 0.00402 | 4.00009 | 0.02755 | 3.60665 | 0.00474 | 3.59276 | 0.00476
7668 | 4.06423 | 0.00421 | 3.31782 | 0.00515 | 3.24565 | 0.00402 | 4.00009 | 0.02757 | 3.60665 | 0.00474 | 3.59276 | 0.00476
7672 | 4.06423 | 0.00421 | 3.31783 | 0.00515 | 3.24565 | 0.00402 | 4.0001 | 0.02759 | 3.60666 | 0.00474 | 3.59277 | 0.00476
7676 | 4.06423 | 0.00421 | 3.31783 | 0.00516 | 3.24566 | 0.00402 | 4.0001 | 0.02761 | 3.60666 | 0.00474 | 3.59277 | 0.00476
7680 | 4.06423 | 0.00421 | 3.31783 | 0.00516 | 3.24566 | 0.00403 | 4.0001 | 0.02763 | 3.60666 | 0.00475 | 3.59277 | 0.00476
7684 | 4.06423 | 0.00421 | 3.31783 | 0.00516 | 3.24566 | 0.00403 | 4.0001 | 0.02765 | 3.60666 | 0.00475 | 3.59277 | 0.00477
7688 | 4.06423 | 0.00421 | 3.31783 | 0.00516 | 3.24566 | 0.00403 | 4.0001 | 0.02767 | 3.60666 | 0.00475 | 3.59277 | 0.00477
7692 | 4.06423 | 0.00422 | 3.31783 | 0.00517 | 3.24566 | 0.00403 | 4.0001 | 0.02769 | 3.60666 | 0.00475 | 3.59277 | 0.00477
7696 | 4.06424 | 0.00422 | 3.31783 | 0.00517 | 3.24566 | 0.00404 | 4.0001 | 0.0277 | 3.60666 | 0.00475 | 3.59277 | 0.00477
7700 | 4.06424 | 0.00422 | 3.31783 | 0.00517 | 3.24566 | 0.00404 | 4.0001 | 0.02772 | 3.60666 | 0.00476 | 3.59277 | 0.00477
7704 | 4.06424 | 0.00422 | 3.31784 | 0.00517 | 3.24566 | 0.00404 | 4.0001 | 0.02774 | 3.60666 | 0.00476 | 3.59277 | 0.00478
7708 | 4.06424 | 0.00422 | 3.31784 | 0.00517 | 3.24566 | 0.00405 | 4.0001 | 0.02776 | 3.60667 | 0.00476 | 3.59278 | 0.00478
7712 | 4.06424 | 0.00423 | 3.31784 | 0.00518 | 3.24566 | 0.00405 | 4.0001 | 0.02778 | 3.60667 | 0.00476 | 3.59278 | 0.00478
7716 | 4.06424 | 0.00423 | 3.31784 | 0.00518 | 3.24567 | 0.00405 | 4.00011 | 0.0278 | 3.60667 | 0.00476 | 3.59278 | 0.00478
7720 | 4.06424 | 0.00423 | 3.31784 | 0.00518 | 3.24567 | 0.00405 | 4.00011 | 0.02782 | 3.60667 | 0.00477 | 3.59278 | 0.00479
7724 | 4.06424 | 0.00423 | 3.31784 | 0.00518 | 3.24567 | 0.00406 | 4.00011 | 0.02784 | 3.60667 | 0.00477 | 3.59278 | 0.00479
7728 | 4.06424 | 0.00423 | 3.31784 | 0.00519 | 3.24567 | 0.00406 | 4.00011 | 0.02786 | 3.60667 | 0.00477 | 3.59278 | 0.00479
7732 | 4.06424 | 0.00424 | 3.31784 | 0.00519 | 3.24567 | 0.00406 | 4.00011 | 0.02788 | 3.60667 | 0.00477 | 3.59278 | 0.00479
7736 | 4.06425 | 0.00424 | 3.31785 | 0.00519 | 3.24567 | 0.00406 | 4.00011 | 0.0279 | 3.60667 | 0.00478 | 3.59278 | 0.00479
7740 | 4.06425 | 0.00424 | 3.31785 | 0.00519 | 3.24567 | 0.00407 | 4.00011 | 0.02792 | 3.60667 | 0.00478 | 3.59278 | 0.0048
7744 | 4.06425 | 0.00424 | 3.31785 | 0.0052 | 3.24567 | 0.00407 | 4.00011 | 0.02794 | 3.60668 | 0.00478 | 3.59279 | 0.0048
7748 | 4.06425 | 0.00424 | 3.31785 | 0.0052 | 3.24567 | 0.00407 | 4.00011 | 0.02796 | 3.60668 | 0.00478 | 3.59279 | 0.0048
7752 | 4.06425 | 0.00424 | 3.31785 | 0.0052 | 3.24567 | 0.00407 | 4.00011 | 0.02797 | 3.60668 | 0.00478 | 3.59279 | 0.0048
7756 | 4.06425 | 0.00425 | 3.31785 | 0.0052 | 3.24568 | 0.00408 | 4.00012 | 0.02799 | 3.60668 | 0.00479 | 3.59279 | 0.0048
7760 | 4.06425 | 0.00425 | 3.31785 | 0.0052 | 3.24568 | 0.00408 | 4.00012 | 0.02801 | 3.60668 | 0.00479 | 3.59279 | 0.00481
7764 | 4.06425 | 0.00425 | 3.31785 | 0.00521 | 3.24568 | 0.00408 | 4.00012 | 0.02803 | 3.60668 | 0.00479 | 3.59279 | 0.00481
7768 | 4.06425 | 0.00425 | 3.31786 | 0.00521 | 3.24568 | 0.00408 | 4.00012 | 0.02805 | 3.60668 | 0.00479 | 3.59279 | 0.00481
7772 | 4.06425 | 0.00425 | 3.31786 | 0.00521 | 3.24568 | 0.00409 | 4.00012 | 0.02807 | 3.60668 | 0.00479 | 3.59279 | 0.00481
7776 | 4.06426 | 0.00426 | 3.31786 | 0.00521 | 3.24568 | 0.00409 | 4.00012 | 0.02809 | 3.60668 | 0.0048 | 3.5928 | 0.00481
7780 | 4.06426 | 0.00426 | 3.31786 | 0.00522 | 3.24568 | 0.00409 | 4.00012 | 0.02811 | 3.60669 | 0.0048 | 3.5928 | 0.00482
7784 | 4.06426 | 0.00426 | 3.31786 | 0.00522 | 3.24568 | 0.00409 | 4.00012 | 0.02813 | 3.60669 | 0.0048 | 3.5928 | 0.00482
7788 | 4.06426 | 0.00426 | 3.31786 | 0.00522 | 3.24568 | 0.0041 | 4.00012 | 0.02815 | 3.60669 | 0.0048 | 3.5928 | 0.00482
7792 | 4.06426 | 0.00426 | 3.31786 | 0.00522 | 3.24568 | 0.0041 | 4.00012 | 0.02817 | 3.60669 | 0.0048 | 3.5928 | 0.00482
7796 | 4.06426 | 0.00427 | 3.31786 | 0.00523 | 3.24569 | 0.0041 | 4.00013 | 0.02819 | 3.60669 | 0.00481 | 3.5928 | 0.00483
7800 | 4.06426 | 0.00427 | 3.31787 | 0.00523 | 3.24569 | 0.00411 | 4.00013 | 0.02821 | 3.60669 | 0.00481 | 3.5928 | 0.00483
7804 | 4.06426 | 0.00427 | 3.31787 | 0.00523 | 3.24569 | 0.00411 | 4.00013 | 0.02823 | 3.60669 | 0.00481 | 3.5928 | 0.00483
7808 | 4.06426 | 0.00427 | 3.31787 | 0.00523 | 3.24569 | 0.00411 | 4.00013 | 0.02824 | 3.60669 | 0.00481 | 3.5928 | 0.00483
7812 | 4.06426 | 0.00427 | 3.31787 | 0.00523 | 3.24569 | 0.00411 | 4.00013 | 0.02826 | 3.6067 | 0.00482 | 3.59281 | 0.00483
7816 | 4.06427 | 0.00428 | 3.31787 | 0.00524 | 3.24569 | 0.00412 | 4.00013 | 0.02828 | 3.6067 | 0.00482 | 3.59281 | 0.00484
7820 | 4.06427 | 0.00428 | 3.31787 | 0.00524 | 3.24569 | 0.00412 | 4.00013 | 0.0283 | 3.6067 | 0.00482 | 3.59281 | 0.00484
7824 | 4.06427 | 0.00428 | 3.31787 | 0.00524 | 3.24569 | 0.00412 | 4.00013 | 0.02832 | 3.6067 | 0.00482 | 3.59281 | 0.00484
7828 | 4.06427 | 0.00428 | 3.31787 | 0.00524 | 3.24569 | 0.00412 | 4.00013 | 0.02834 | 3.6067 | 0.00482 | 3.59281 | 0.00484
7832 | 4.06427 | 0.00428 | 3.31788 | 0.00525 | 3.2457 | 0.00413 | 4.00013 | 0.02836 | 3.6067 | 0.00483 | 3.59281 | 0.00484
7836 | 4.06427 | 0.00428 | 3.31788 | 0.00525 | 3.2457 | 0.00413 | 4.00013 | 0.02838 | 3.6067 | 0.00483 | 3.59281 | 0.00485
7840 | 4.06427 | 0.00429 | 3.31788 | 0.00525 | 3.2457 | 0.00413 | 4.00014 | 0.0284 | 3.6067 | 0.00483 | 3.59281 | 0.00485
7844 | 4.06427 | 0.00429 | 3.31788 | 0.00525 | 3.2457 | 0.00413 | 4.00014 | 0.02842 | 3.6067 | 0.00483 | 3.59281 | 0.00485
7848 | 4.06427 | 0.00429 | 3.31788 | 0.00526 | 3.2457 | 0.00414 | 4.00014 | 0.02844 | 3.60671 | 0.00483 | 3.59282 | 0.00485
7852 | 4.06427 | 0.00429 | 3.31788 | 0.00526 | 3.2457 | 0.00414 | 4.00014 | 0.02846 | 3.60671 | 0.00484 | 3.59282 | 0.00486
7856 | 4.06428 | 0.00429 | 3.31788 | 0.00526 | 3.2457 | 0.00414 | 4.00014 | 0.02848 | 3.60671 | 0.00484 | 3.59282 | 0.00486
7860 | 4.06428 | 0.0043 | 3.31788 | 0.00526 | 3.2457 | 0.00414 | 4.00014 | 0.02849 | 3.60671 | 0.00484 | 3.59282 | 0.00486
7864 | 4.06428 | 0.0043 | 3.31789 | 0.00526 | 3.2457 | 0.00415 | 4.00014 | 0.02851 | 3.60671 | 0.00484 | 3.59282 | 0.00486
7868 | 4.06428 | 0.0043 | 3.31789 | 0.00527 | 3.2457 | 0.00415 | 4.00014 | 0.02853 | 3.60671 | 0.00484 | 3.59282 | 0.00486
7872 | 4.06428 | 0.0043 | 3.31789 | 0.00527 | 3.24571 | 0.00415 | 4.00014 | 0.02855 | 3.60671 | 0.00485 | 3.59282 | 0.00487
7876 | 4.06428 | 0.0043 | 3.31789 | 0.00527 | 3.24571 | 0.00415 | 4.00014 | 0.02857 | 3.60671 | 0.00485 | 3.59282 | 0.00487
7880 | 4.06428 | 0.0043 | 3.31789 | 0.00527 | 3.24571 | 0.00416 | 4.00015 | 0.02859 | 3.60671 | 0.00485 | 3.59283 | 0.00487
7884 | 4.06428 | 0.00431 | 3.31789 | 0.00528 | 3.24571 | 0.00416 | 4.00015 | 0.02861 | 3.60672 | 0.00485 | 3.59283 | 0.00487
7888 | 4.06428 | 0.00431 | 3.31789 | 0.00528 | 3.24571 | 0.00416 | 4.00015 | 0.02863 | 3.60672 | 0.00486 | 3.59283 | 0.00487
7892 | 4.06428 | 0.00431 | 3.31789 | 0.00528 | 3.24571 | 0.00416 | 4.00015 | 0.02865 | 3.60672 | 0.00486 | 3.59283 | 0.00488
7896 | 4.06429 | 0.00431 | 3.3179 | 0.00528 | 3.24571 | 0.00417 | 4.00015 | 0.02867 | 3.60672 | 0.00486 | 3.59283 | 0.00488
7900 | 4.06429 | 0.00431 | 3.3179 | 0.00528 | 3.24571 | 0.00417 | 4.00015 | 0.02869 | 3.60672 | 0.00486 | 3.59283 | 0.00488
7904 | 4.06429 | 0.00432 | 3.3179 | 0.00529 | 3.24571 | 0.00417 | 4.00015 | 0.02871 | 3.60672 | 0.00486 | 3.59283 | 0.00488
7908 | 4.06429 | 0.00432 | 3.3179 | 0.00529 | 3.24571 | 0.00418 | 4.00015 | 0.02873 | 3.60672 | 0.00487 | 3.59283 | 0.00488
7912 | 4.06429 | 0.00432 | 3.3179 | 0.00529 | 3.24572 | 0.00418 | 4.00015 | 0.02875 | 3.60672 | 0.00487 | 3.59283 | 0.00489
7916 | 4.06429 | 0.00432 | 3.3179 | 0.00529 | 3.24572 | 0.00418 | 4.00015 | 0.02876 | 3.60673 | 0.00487 | 3.59284 | 0.00489
7920 | 4.06429 | 0.00432 | 3.3179 | 0.0053 | 3.24572 | 0.00418 | 4.00016 | 0.02878 | 3.60673 | 0.00487 | 3.59284 | 0.00489
7924 | 4.06429 | 0.00433 | 3.3179 | 0.0053 | 3.24572 | 0.00419 | 4.00016 | 0.0288 | 3.60673 | 0.00487 | 3.59284 | 0.00489
7928 | 4.06429 | 0.00433 | 3.31791 | 0.0053 | 3.24572 | 0.00419 | 4.00016 | 0.02882 | 3.60673 | 0.00488 | 3.59284 | 0.0049
7932 | 4.0643 | 0.00433 | 3.31791 | 0.0053 | 3.24572 | 0.00419 | 4.00016 | 0.02884 | 3.60673 | 0.00488 | 3.59284 | 0.0049
7936 | 4.0643 | 0.00433 | 3.31791 | 0.00531 | 3.24572 | 0.00419 | 4.00016 | 0.02886 | 3.60673 | 0.00488 | 3.59284 | 0.0049
7940 | 4.0643 | 0.00433 | 3.31791 | 0.00531 | 3.24572 | 0.0042 | 4.00016 | 0.02888 | 3.60673 | 0.00488 | 3.59284 | 0.0049
7944 | 4.0643 | 0.00433 | 3.31791 | 0.00531 | 3.24572 | 0.0042 | 4.00016 | 0.0289 | 3.60673 | 0.00488 | 3.59284 | 0.0049
7948 | 4.0643 | 0.00434 | 3.31791 | 0.00531 | 3.24573 | 0.0042 | 4.00016 | 0.02892 | 3.60673 | 0.00489 | 3.59284 | 0.00491
7952 | 4.0643 | 0.00434 | 3.31791 | 0.00531 | 3.24573 | 0.0042 | 4.00016 | 0.02894 | 3.60674 | 0.00489 | 3.59285 | 0.00491
7956 | 4.0643 | 0.00434 | 3.31791 | 0.00532 | 3.24573 | 0.00421 | 4.00016 | 0.02896 | 3.60674 | 0.00489 | 3.59285 | 0.00491
7960 | 4.0643 | 0.00434 | 3.31792 | 0.00532 | 3.24573 | 0.00421 | 4.00017 | 0.02898 | 3.60674 | 0.00489 | 3.59285 | 0.00491
7964 | 4.0643 | 0.00434 | 3.31792 | 0.00532 | 3.24573 | 0.00421 | 4.00017 | 0.029 | 3.60674 | 0.0049 | 3.59285 | 0.00491
7968 | 4.0643 | 0.00435 | 3.31792 | 0.00532 | 3.24573 | 0.00421 | 4.00017 | 0.02902 | 3.60674 | 0.0049 | 3.59285 | 0.00492
7972 | 4.06431 | 0.00435 | 3.31792 | 0.00533 | 3.24573 | 0.00422 | 4.00017 | 0.02903 | 3.60674 | 0.0049 | 3.59285 | 0.00492
7976 | 4.06431 | 0.00435 | 3.31792 | 0.00533 | 3.24573 | 0.00422 | 4.00017 | 0.02905 | 3.60674 | 0.0049 | 3.59285 | 0.00492
7980 | 4.06431 | 0.00435 | 3.31792 | 0.00533 | 3.24573 | 0.00422 | 4.00017 | 0.02907 | 3.60674 | 0.0049 | 3.59285 | 0.00492
7984 | 4.06431 | 0.00435 | 3.31792 | 0.00533 | 3.24573 | 0.00422 | 4.00017 | 0.02909 | 3.60674 | 0.00491 | 3.59286 | 0.00492
7988 | 4.06431 | 0.00436 | 3.31792 | 0.00533 | 3.24574 | 0.00423 | 4.00017 | 0.02911 | 3.60675 | 0.00491 | 3.59286 | 0.00493
7992 | 4.06431 | 0.00436 | 3.31793 | 0.00534 | 3.24574 | 0.00423 | 4.00017 | 0.02913 | 3.60675 | 0.00491 | 3.59286 | 0.00493
7996 | 4.06431 | 0.00436 | 3.31793 | 0.00534 | 3.24574 | 0.00423 | 4.00017 | 0.02915 | 3.60675 | 0.00491 | 3.59286 | 0.00493
8000 | 4.06431 | 0.00436 | 3.31793 | 0.00534 | 3.24574 | 0.00423 | 4.00017 | 0.02917 | 3.60675 | 0.00491 | 3.59286 | 0.00493
8004 | 4.06431 | 0.00436 | 3.31793 | 0.00534 | 3.24574 | 0.00424 | 4.00018 | 0.02919 | 3.60675 | 0.00492 | 3.59286 | 0.00494
8008 | 4.06431 | 0.00436 | 3.31793 | 0.00535 | 3.24574 | 0.00424 | 4.00018 | 0.02921 | 3.60675 | 0.00492 | 3.59286 | 0.00494
8012 | 4.06432 | 0.00437 | 3.31793 | 0.00535 | 3.24574 | 0.00424 | 4.00018 | 0.02923 | 3.60675 | 0.00492 | 3.59286 | 0.00494
8016 | 4.06432 | 0.00437 | 3.31793 | 0.00535 | 3.24574 | 0.00424 | 4.00018 | 0.02925 | 3.60675 | 0.00492 | 3.59286 | 0.00494
8020 | 4.06432 | 0.00437 | 3.31793 | 0.00535 | 3.24574 | 0.00425 | 4.00018 | 0.02927 | 3.60676 | 0.00492 | 3.59287 | 0.00494
8024 | 4.06432 | 0.00437 | 3.31794 | 0.00536 | 3.24575 | 0.00425 | 4.00018 | 0.02928 | 3.60676 | 0.00493 | 3.59287 | 0.00495
8028 | 4.06432 | 0.00437 | 3.31794 | 0.00536 | 3.24575 | 0.00425 | 4.00018 | 0.0293 | 3.60676 | 0.00493 | 3.59287 | 0.00495
8032 | 4.06432 | 0.00438 | 3.31794 | 0.00536 | 3.24575 | 0.00426 | 4.00018 | 0.02932 | 3.60676 | 0.00493 | 3.59287 | 0.00495
8036 | 4.06432 | 0.00438 | 3.31794 | 0.00536 | 3.24575 | 0.00426 | 4.00018 | 0.02934 | 3.60676 | 0.00493 | 3.59287 | 0.00495
8040 | 4.06432 | 0.00438 | 3.31794 | 0.00536 | 3.24575 | 0.00426 | 4.00018 | 0.02936 | 3.60676 | 0.00493 | 3.59287 | 0.00495
8044 | 4.06432 | 0.00438 | 3.31794 | 0.00537 | 3.24575 | 0.00426 | 4.00019 | 0.02938 | 3.60676 | 0.00494 | 3.59287 | 0.00496
8048 | 4.06433 | 0.00438 | 3.31794 | 0.00537 | 3.24575 | 0.00427 | 4.00019 | 0.0294 | 3.60676 | 0.00494 | 3.59287 | 0.00496
8052 | 4.06433 | 0.00438 | 3.31794 | 0.00537 | 3.24575 | 0.00427 | 4.00019 | 0.02942 | 3.60676 | 0.00494 | 3.59288 | 0.00496
8056 | 4.06433 | 0.00439 | 3.31795 | 0.00537 | 3.24575 | 0.00427 | 4.00019 | 0.02944 | 3.60677 | 0.00494 | 3.59288 | 0.00496
8060 | 4.06433 | 0.00439 | 3.31795 | 0.00538 | 3.24575 | 0.00427 | 4.00019 | 0.02946 | 3.60677 | 0.00495 | 3.59288 | 0.00496
8064 | 4.06433 | 0.00439 | 3.31795 | 0.00538 | 3.24576 | 0.00428 | 4.00019 | 0.02948 | 3.60677 | 0.00495 | 3.59288 | 0.00497
8068 | 4.06433 | 0.00439 | 3.31795 | 0.00538 | 3.24576 | 0.00428 | 4.00019 | 0.0295 | 3.60677 | 0.00495 | 3.59288 | 0.00497
8072 | 4.06433 | 0.00439 | 3.31795 | 0.00538 | 3.24576 | 0.00428 | 4.00019 | 0.02952 | 3.60677 | 0.00495 | 3.59288 | 0.00497
8076 | 4.06433 | 0.0044 | 3.31795 | 0.00538 | 3.24576 | 0.00428 | 4.00019 | 0.02953 | 3.60677 | 0.00495 | 3.59288 | 0.00497
8080 | 4.06433 | 0.0044 | 3.31795 | 0.00539 | 3.24576 | 0.00429 | 4.00019 | 0.02955 | 3.60677 | 0.00496 | 3.59288 | 0.00497
8084 | 4.06433 | 0.0044 | 3.31795 | 0.00539 | 3.24576 | 0.00429 | 4.0002 | 0.02957 | 3.60677 | 0.00496 | 3.59288 | 0.00498
8088 | 4.06434 | 0.0044 | 3.31796 | 0.00539 | 3.24576 | 0.00429 | 4.0002 | 0.02959 | 3.60678 | 0.00496 | 3.59289 | 0.00498
8092 | 4.06434 | 0.0044 | 3.31796 | 0.00539 | 3.24576 | 0.00429 | 4.0002 | 0.02961 | 3.60678 | 0.00496 | 3.59289 | 0.00498
8096 | 4.06434 | 0.00441 | 3.31796 | 0.0054 | 3.24576 | 0.0043 | 4.0002 | 0.02963 | 3.60678 | 0.00496 | 3.59289 | 0.00498
8100 | 4.06434 | 0.00441 | 3.31796 | 0.0054 | 3.24577 | 0.0043 | 4.0002 | 0.02965 | 3.60678 | 0.00497 | 3.59289 | 0.00499
8104 | 4.06434 | 0.00441 | 3.31796 | 0.0054 | 3.24577 | 0.0043 | 4.0002 | 0.02967 | 3.60678 | 0.00497 | 3.59289 | 0.00499
8108 | 4.06434 | 0.00441 | 3.31796 | 0.0054 | 3.24577 | 0.0043 | 4.0002 | 0.02969 | 3.60678 | 0.00497 | 3.59289 | 0.00499
8112 | 4.06434 | 0.00441 | 3.31796 | 0.00541 | 3.24577 | 0.00431 | 4.0002 | 0.02971 | 3.60678 | 0.00497 | 3.59289 | 0.00499
8116 | 4.06434 | 0.00441 | 3.31796 | 0.00541 | 3.24577 | 0.00431 | 4.0002 | 0.02973 | 3.60678 | 0.00497 | 3.59289 | 0.00499
8120 | 4.06434 | 0.00442 | 3.31797 | 0.00541 | 3.24577 | 0.00431 | 4.0002 | 0.02975 | 3.60678 | 0.00498 | 3.5929 | 0.005
8124 | 4.06434 | 0.00442 | 3.31797 | 0.00541 | 3.24577 | 0.00431 | 4.00021 | 0.02977 | 3.60679 | 0.00498 | 3.5929 | 0.005
8128 | 4.06435 | 0.00442 | 3.31797 | 0.00541 | 3.24577 | 0.00432 | 4.00021 | 0.02978 | 3.60679 | 0.00498 | 3.5929 | 0.005
8132 | 4.06435 | 0.00442 | 3.31797 | 0.00542 | 3.24577 | 0.00432 | 4.00021 | 0.0298 | 3.60679 | 0.00498 | 3.5929 | 0.005
8136 | 4.06435 | 0.00442 | 3.31797 | 0.00542 | 3.24578 | 0.00432 | 4.00021 | 0.02982 | 3.60679 | 0.00498 | 3.5929 | 0.005
8140 | 4.06435 | 0.00443 | 3.31797 | 0.00542 | 3.24578 | 0.00432 | 4.00021 | 0.02984 | 3.60679 | 0.00499 | 3.5929 | 0.00501
8144 | 4.06435 | 0.00443 | 3.31797 | 0.00542 | 3.24578 | 0.00433 | 4.00021 | 0.02986 | 3.60679 | 0.00499 | 3.5929 | 0.00501
8148 | 4.06435 | 0.00443 | 3.31798 | 0.00543 | 3.24578 | 0.00433 | 4.00021 | 0.02988 | 3.60679 | 0.00499 | 3.5929 | 0.00501
8152 | 4.06435 | 0.00443 | 3.31798 | 0.00543 | 3.24578 | 0.00433 | 4.00021 | 0.0299 | 3.60679 | 0.00499 | 3.5929 | 0.00501
8156 | 4.06435 | 0.00443 | 3.31798 | 0.00543 | 3.24578 | 0.00433 | 4.00021 | 0.02992 | 3.6068 | 0.00499 | 3.59291 | 0.00501
8160 | 4.06435 | 0.00443 | 3.31798 | 0.00543 | 3.24578 | 0.00434 | 4.00022 | 0.02994 | 3.6068 | 0.005 | 3.59291 | 0.00502
8164 | 4.06436 | 0.00444 | 3.31798 | 0.00543 | 3.24578 | 0.00434 | 4.00022 | 0.02996 | 3.6068 | 0.005 | 3.59291 | 0.00502
8168 | 4.06436 | 0.00444 | 3.31798 | 0.00544 | 3.24578 | 0.00434 | 4.00022 | 0.02998 | 3.6068 | 0.005 | 3.59291 | 0.00502
8172 | 4.06436 | 0.00444 | 3.31798 | 0.00544 | 3.24578 | 0.00434 | 4.00022 | 0.03 | 3.6068 | 0.005 | 3.59291 | 0.00502
8176 | 4.06436 | 0.00444 | 3.31798 | 0.00544 | 3.24579 | 0.00435 | 4.00022 | 0.03002 | 3.6068 | 0.00501 | 3.59291 | 0.00502
8180 | 4.06436 | 0.00444 | 3.31799 | 0.00544 | 3.24579 | 0.00435 | 4.00022 | 0.03004 | 3.6068 | 0.00501 | 3.59291 | 0.00503
8184 | 4.06436 | 0.00445 | 3.31799 | 0.00545 | 3.24579 | 0.00435 | 4.00022 | 0.03005 | 3.6068 | 0.00501 | 3.59291 | 0.00503
8188 | 4.06436 | 0.00445 | 3.31799 | 0.00545 | 3.24579 | 0.00436 | 4.00022 | 0.03007 | 3.6068 | 0.00501 | 3.59292 | 0.00503
8192 | 4.06436 | 0.00445 | 3.31799 | 0.00545 | 3.24579 | 0.00436 | 4.00022 | 0.03009 | 3.60681 | 0.00501 | 3.59292 | 0.00503
8196 | 4.06436 | 0.00445 | 3.31799 | 0.00545 | 3.24579 | 0.00436 | 4.00022 | 0.03011 | 3.60681 | 0.00502 | 3.59292 | 0.00504
8200 | 4.06436 | 0.00445 | 3.31799 | 0.00545 | 3.24579 | 0.00436 | 4.00023 | 0.03013 | 3.60681 | 0.00502 | 3.59292 | 0.00504
8204 | 4.06437 | 0.00445 | 3.31799 | 0.00546 | 3.24579 | 0.00437 | 4.00023 | 0.03015 | 3.60681 | 0.00502 | 3.59292 | 0.00504
8208 | 4.06437 | 0.00446 | 3.31799 | 0.00546 | 3.24579 | 0.00437 | 4.00023 | 0.03017 | 3.60681 | 0.00502 | 3.59292 | 0.00504
8212 | 4.06437 | 0.00446 | 3.318 | 0.00546 | 3.2458 | 0.00437 | 4.00023 | 0.03019 | 3.60681 | 0.00502 | 3.59292 | 0.00504
8216 | 4.06437 | 0.00446 | 3.318 | 0.00546 | 3.2458 | 0.00437 | 4.00023 | 0.03021 | 3.60681 | 0.00503 | 3.59292 | 0.00505
8220 | 4.06437 | 0.00446 | 3.318 | 0.00547 | 3.2458 | 0.00438 | 4.00023 | 0.03023 | 3.60681 | 0.00503 | 3.59292 | 0.00505
8224 | 4.06437 | 0.00446 | 3.318 | 0.00547 | 3.2458 | 0.00438 | 4.00023 | 0.03025 | 3.60682 | 0.00503 | 3.59293 | 0.00505
8228 | 4.06437 | 0.00447 | 3.318 | 0.00547 | 3.2458 | 0.00438 | 4.00023 | 0.03027 | 3.60682 | 0.00503 | 3.59293 | 0.00505
8232 | 4.06437 | 0.00447 | 3.318 | 0.00547 | 3.2458 | 0.00438 | 4.00023 | 0.03029 | 3.60682 | 0.00503 | 3.59293 | 0.00505
8236 | 4.06437 | 0.00447 | 3.318 | 0.00547 | 3.2458 | 0.00439 | 4.00023 | 0.0303 | 3.60682 | 0.00504 | 3.59293 | 0.00506
8240 | 4.06438 | 0.00447 | 3.318 | 0.00548 | 3.2458 | 0.00439 | 4.00024 | 0.03032 | 3.60682 | 0.00504 | 3.59293 | 0.00506
8244 | 4.06438 | 0.00447 | 3.31801 | 0.00548 | 3.2458 | 0.00439 | 4.00024 | 0.03034 | 3.60682 | 0.00504 | 3.59293 | 0.00506
8248 | 4.06438 | 0.00447 | 3.31801 | 0.00548 | 3.24581 | 0.00439 | 4.00024 | 0.03036 | 3.60682 | 0.00504 | 3.59293 | 0.00506
8252 | 4.06438 | 0.00448 | 3.31801 | 0.00548 | 3.24581 | 0.0044 | 4.00024 | 0.03038 | 3.60682 | 0.00504 | 3.59293 | 0.00506
8256 | 4.06438 | 0.00448 | 3.31801 | 0.00549 | 3.24581 | 0.0044 | 4.00024 | 0.0304 | 3.60682 | 0.00505 | 3.59294 | 0.00507
8260 | 4.06438 | 0.00448 | 3.31801 | 0.00549 | 3.24581 | 0.0044 | 4.00024 | 0.03042 | 3.60683 | 0.00505 | 3.59294 | 0.00507
8264 | 4.06438 | 0.00448 | 3.31801 | 0.00549 | 3.24581 | 0.0044 | 4.00024 | 0.03044 | 3.60683 | 0.00505 | 3.59294 | 0.00507
8268 | 4.06438 | 0.00448 | 3.31801 | 0.00549 | 3.24581 | 0.00441 | 4.00024 | 0.03046 | 3.60683 | 0.00505 | 3.59294 | 0.00507
8272 | 4.06438 | 0.00449 | 3.31802 | 0.00549 | 3.24581 | 0.00441 | 4.00024 | 0.03048 | 3.60683 | 0.00505 | 3.59294 | 0.00507
8276 | 4.06438 | 0.00449 | 3.31802 | 0.0055 | 3.24581 | 0.00441 | 4.00024 | 0.0305 | 3.60683 | 0.00506 | 3.59294 | 0.00508
8280 | 4.06439 | 0.00449 | 3.31802 | 0.0055 | 3.24581 | 0.00441 | 4.00025 | 0.03052 | 3.60683 | 0.00506 | 3.59294 | 0.00508
8284 | 4.06439 | 0.00449 | 3.31802 | 0.0055 | 3.24582 | 0.00442 | 4.00025 | 0.03053 | 3.60683 | 0.00506 | 3.59294 | 0.00508
8288 | 4.06439 | 0.00449 | 3.31802 | 0.0055 | 3.24582 | 0.00442 | 4.00025 | 0.03055 | 3.60683 | 0.00506 | 3.59294 | 0.00508
8292 | 4.06439 | 0.00449 | 3.31802 | 0.00551 | 3.24582 | 0.00442 | 4.00025 | 0.03057 | 3.60684 | 0.00507 | 3.59295 | 0.00508
8296 | 4.06439 | 0.0045 | 3.31802 | 0.00551 | 3.24582 | 0.00442 | 4.00025 | 0.03059 | 3.60684 | 0.00507 | 3.59295 | 0.00509
8300 | 4.06439 | 0.0045 | 3.31802 | 0.00551 | 3.24582 | 0.00443 | 4.00025 | 0.03061 | 3.60684 | 0.00507 | 3.59295 | 0.00509
8304 | 4.06439 | 0.0045 | 3.31803 | 0.00551 | 3.24582 | 0.00443 | 4.00025 | 0.03063 | 3.60684 | 0.00507 | 3.59295 | 0.00509
8308 | 4.06439 | 0.0045 | 3.31803 | 0.00551 | 3.24582 | 0.00443 | 4.00025 | 0.03065 | 3.60684 | 0.00507 | 3.59295 | 0.00509
8312 | 4.06439 | 0.0045 | 3.31803 | 0.00552 | 3.24582 | 0.00443 | 4.00025 | 0.03067 | 3.60684 | 0.00508 | 3.59295 | 0.00509
8316 | 4.0644 | 0.00451 | 3.31803 | 0.00552 | 3.24582 | 0.00444 | 4.00025 | 0.03069 | 3.60684 | 0.00508 | 3.59295 | 0.0051
8320 | 4.0644 | 0.00451 | 3.31803 | 0.00552 | 3.24582 | 0.00444 | 4.00026 | 0.03071 | 3.60684 | 0.00508 | 3.59295 | 0.0051
8324 | 4.0644 | 0.00451 | 3.31803 | 0.00552 | 3.24583 | 0.00444 | 4.00026 | 0.03073 | 3.60684 | 0.00508 | 3.59296 | 0.0051
8328 | 4.0644 | 0.00451 | 3.31803 | 0.00553 | 3.24583 | 0.00444 | 4.00026 | 0.03075 | 3.60685 | 0.00508 | 3.59296 | 0.0051
8332 | 4.0644 | 0.00451 | 3.31803 | 0.00553 | 3.24583 | 0.00445 | 4.00026 | 0.03077 | 3.60685 | 0.00509 | 3.59296 | 0.00511
8336 | 4.0644 | 0.00451 | 3.31804 | 0.00553 | 3.24583 | 0.00445 | 4.00026 | 0.03078 | 3.60685 | 0.00509 | 3.59296 | 0.00511
8340 | 4.0644 | 0.00452 | 3.31804 | 0.00553 | 3.24583 | 0.00445 | 4.00026 | 0.0308 | 3.60685 | 0.00509 | 3.59296 | 0.00511
8344 | 4.0644 | 0.00452 | 3.31804 | 0.00553 | 3.24583 | 0.00445 | 4.00026 | 0.03082 | 3.60685 | 0.00509 | 3.59296 | 0.00511
8348 | 4.0644 | 0.00452 | 3.31804 | 0.00554 | 3.24583 | 0.00446 | 4.00026 | 0.03084 | 3.60685 | 0.00509 | 3.59296 | 0.00511
8352 | 4.0644 | 0.00452 | 3.31804 | 0.00554 | 3.24583 | 0.00446 | 4.00026 | 0.03086 | 3.60685 | 0.0051 | 3.59296 | 0.00512
8356 | 4.06441 | 0.00452 | 3.31804 | 0.00554 | 3.24583 | 0.00446 | 4.00027 | 0.03088 | 3.60685 | 0.0051 | 3.59297 | 0.00512
8360 | 4.06441 | 0.00453 | 3.31804 | 0.00554 | 3.24584 | 0.00446 | 4.00027 | 0.0309 | 3.60686 | 0.0051 | 3.59297 | 0.00512
8364 | 4.06441 | 0.00453 | 3.31804 | 0.00555 | 3.24584 | 0.00447 | 4.00027 | 0.03092 | 3.60686 | 0.0051 | 3.59297 | 0.00512
8368 | 4.06441 | 0.00453 | 3.31805 | 0.00555 | 3.24584 | 0.00447 | 4.00027 | 0.03094 | 3.60686 | 0.0051 | 3.59297 | 0.00512
8372 | 4.06441 | 0.00453 | 3.31805 | 0.00555 | 3.24584 | 0.00447 | 4.00027 | 0.03096 | 3.60686 | 0.00511 | 3.59297 | 0.00513
8376 | 4.06441 | 0.00453 | 3.31805 | 0.00555 | 3.24584 | 0.00447 | 4.00027 | 0.03098 | 3.60686 | 0.00511 | 3.59297 | 0.00513
8380 | 4.06441 | 0.00453 | 3.31805 | 0.00555 | 3.24584 | 0.00448 | 4.00027 | 0.031 | 3.60686 | 0.00511 | 3.59297 | 0.00513
8384 | 4.06441 | 0.00454 | 3.31805 | 0.00556 | 3.24584 | 0.00448 | 4.00027 | 0.03102 | 3.60686 | 0.00511 | 3.59297 | 0.00513
8388 | 4.06441 | 0.00454 | 3.31805 | 0.00556 | 3.24584 | 0.00448 | 4.00027 | 0.03103 | 3.60686 | 0.00511 | 3.59297 | 0.00513
8392 | 4.06442 | 0.00454 | 3.31805 | 0.00556 | 3.24584 | 0.00448 | 4.00027 | 0.03105 | 3.60687 | 0.00512 | 3.59298 | 0.00514
8396 | 4.06442 | 0.00454 | 3.31806 | 0.00556 | 3.24585 | 0.00449 | 4.00028 | 0.03107 | 3.60687 | 0.00512 | 3.59298 | 0.00514
8400 | 4.06442 | 0.00454 | 3.31806 | 0.00557 | 3.24585 | 0.00449 | 4.00028 | 0.03109 | 3.60687 | 0.00512 | 3.59298 | 0.00514
8404 | 4.06442 | 0.00455 | 3.31806 | 0.00557 | 3.24585 | 0.00449 | 4.00028 | 0.03111 | 3.60687 | 0.00512 | 3.59298 | 0.00514
8408 | 4.06442 | 0.00455 | 3.31806 | 0.00557 | 3.24585 | 0.00449 | 4.00028 | 0.03113 | 3.60687 | 0.00512 | 3.59298 | 0.00514
8412 | 4.06442 | 0.00455 | 3.31806 | 0.00557 | 3.24585 | 0.0045 | 4.00028 | 0.03115 | 3.60687 | 0.00513 | 3.59298 | 0.00515
8416 | 4.06442 | 0.00455 | 3.31806 | 0.00557 | 3.24585 | 0.0045 | 4.00028 | 0.03117 | 3.60687 | 0.00513 | 3.59298 | 0.00515
8420 | 4.06442 | 0.00455 | 3.31806 | 0.00558 | 3.24585 | 0.0045 | 4.00028 | 0.03119 | 3.60687 | 0.00513 | 3.59298 | 0.00515
8424 | 4.06442 | 0.00455 | 3.31806 | 0.00558 | 3.24585 | 0.0045 | 4.00028 | 0.03121 | 3.60687 | 0.00513 | 3.59299 | 0.00515
8428 | 4.06442 | 0.00456 | 3.31807 | 0.00558 | 3.24585 | 0.00451 | 4.00028 | 0.03123 | 3.60688 | 0.00513 | 3.59299 | 0.00515
8432 | 4.06443 | 0.00456 | 3.31807 | 0.00558 | 3.24586 | 0.00451 | 4.00029 | 0.03125 | 3.60688 | 0.00514 | 3.59299 | 0.00516
8436 | 4.06443 | 0.00456 | 3.31807 | 0.00559 | 3.24586 | 0.00451 | 4.00029 | 0.03127 | 3.60688 | 0.00514 | 3.59299 | 0.00516
8440 | 4.06443 | 0.00456 | 3.31807 | 0.00559 | 3.24586 | 0.00451 | 4.00029 | 0.03128 | 3.60688 | 0.00514 | 3.59299 | 0.00516
8444 | 4.06443 | 0.00456 | 3.31807 | 0.00559 | 3.24586 | 0.00452 | 4.00029 | 0.0313 | 3.60688 | 0.00514 | 3.59299 | 0.00516
8448 | 4.06443 | 0.00457 | 3.31807 | 0.00559 | 3.24586 | 0.00452 | 4.00029 | 0.03132 | 3.60688 | 0.00514 | 3.59299 | 0.00516
8452 | 4.06443 | 0.00457 | 3.31807 | 0.00559 | 3.24586 | 0.00452 | 4.00029 | 0.03134 | 3.60688 | 0.00515 | 3.59299 | 0.00517
8456 | 4.06443 | 0.00457 | 3.31807 | 0.0056 | 3.24586 | 0.00452 | 4.00029 | 0.03136 | 3.60688 | 0.00515 | 3.593 | 0.00517
8460 | 4.06443 | 0.00457 | 3.31808 | 0.0056 | 3.24586 | 0.00453 | 4.00029 | 0.03138 | 3.60689 | 0.00515 | 3.593 | 0.00517
8464 | 4.06443 | 0.00457 | 3.31808 | 0.0056 | 3.24586 | 0.00453 | 4.00029 | 0.0314 | 3.60689 | 0.00515 | 3.593 | 0.00517
8468 | 4.06444 | 0.00457 | 3.31808 | 0.0056 | 3.24587 | 0.00453 | 4.00029 | 0.03142 | 3.60689 | 0.00515 | 3.593 | 0.00517
8472 | 4.06444 | 0.00458 | 3.31808 | 0.00561 | 3.24587 | 0.00454 | 4.0003 | 0.03144 | 3.60689 | 0.00516 | 3.593 | 0.00518
8476 | 4.06444 | 0.00458 | 3.31808 | 0.00561 | 3.24587 | 0.00454 | 4.0003 | 0.03146 | 3.60689 | 0.00516 | 3.593 | 0.00518
8480 | 4.06444 | 0.00458 | 3.31808 | 0.00561 | 3.24587 | 0.00454 | 4.0003 | 0.03148 | 3.60689 | 0.00516 | 3.593 | 0.00518
8484 | 4.06444 | 0.00458 | 3.31808 | 0.00561 | 3.24587 | 0.00454 | 4.0003 | 0.0315 | 3.60689 | 0.00516 | 3.593 | 0.00518
8488 | 4.06444 | 0.00458 | 3.31809 | 0.00561 | 3.24587 | 0.00455 | 4.0003 | 0.03151 | 3.60689 | 0.00516 | 3.59301 | 0.00518
8492 | 4.06444 | 0.00459 | 3.31809 | 0.00562 | 3.24587 | 0.00455 | 4.0003 | 0.03153 | 3.6069 | 0.00517 | 3.59301 | 0.00519
8496 | 4.06444 | 0.00459 | 3.31809 | 0.00562 | 3.24587 | 0.00455 | 4.0003 | 0.03155 | 3.6069 | 0.00517 | 3.59301 | 0.00519
8500 | 4.06444 | 0.00459 | 3.31809 | 0.00562 | 3.24587 | 0.00455 | 4.0003 | 0.03157 | 3.6069 | 0.00517 | 3.59301 | 0.00519
8504 | 4.06445 | 0.00459 | 3.31809 | 0.00562 | 3.24588 | 0.00456 | 4.0003 | 0.03159 | 3.6069 | 0.00517 | 3.59301 | 0.00519
8508 | 4.06445 | 0.00459 | 3.31809 | 0.00563 | 3.24588 | 0.00456 | 4.00031 | 0.03161 | 3.6069 | 0.00518 | 3.59301 | 0.0052
8512 | 4.06445 | 0.00459 | 3.31809 | 0.00563 | 3.24588 | 0.00456 | 4.00031 | 0.03163 | 3.6069 | 0.00518 | 3.59301 | 0.0052
8516 | 4.06445 | 0.0046 | 3.31809 | 0.00563 | 3.24588 | 0.00456 | 4.00031 | 0.03165 | 3.6069 | 0.00518 | 3.59301 | 0.0052
8520 | 4.06445 | 0.0046 | 3.3181 | 0.00563 | 3.24588 | 0.00457 | 4.00031 | 0.03167 | 3.6069 | 0.00518 | 3.59301 | 0.0052
8524 | 4.06445 | 0.0046 | 3.3181 | 0.00563 | 3.24588 | 0.00457 | 4.00031 | 0.03169 | 3.6069 | 0.00518 | 3.59302 | 0.0052
8528 | 4.06445 | 0.0046 | 3.3181 | 0.00564 | 3.24588 | 0.00457 | 4.00031 | 0.03171 | 3.60691 | 0.00519 | 3.59302 | 0.00521
8532 | 4.06445 | 0.0046 | 3.3181 | 0.00564 | 3.24588 | 0.00457 | 4.00031 | 0.03173 | 3.60691 | 0.00519 | 3.59302 | 0.00521
8536 | 4.06445 | 0.00461 | 3.3181 | 0.00564 | 3.24588 | 0.00458 | 4.00031 | 0.03175 | 3.60691 | 0.00519 | 3.59302 | 0.00521
8540 | 4.06445 | 0.00461 | 3.3181 | 0.00564 | 3.24589 | 0.00458 | 4.00031 | 0.03176 | 3.60691 | 0.00519 | 3.59302 | 0.00521
8544 | 4.06446 | 0.00461 | 3.3181 | 0.00565 | 3.24589 | 0.00458 | 4.00031 | 0.03178 | 3.60691 | 0.00519 | 3.59302 | 0.00521
8548 | 4.06446 | 0.00461 | 3.31811 | 0.00565 | 3.24589 | 0.00458 | 4.00032 | 0.0318 | 3.60691 | 0.0052 | 3.59302 | 0.00522
8552 | 4.06446 | 0.00461 | 3.31811 | 0.00565 | 3.24589 | 0.00459 | 4.00032 | 0.03182 | 3.60691 | 0.0052 | 3.59302 | 0.00522
8556 | 4.06446 | 0.00461 | 3.31811 | 0.00565 | 3.24589 | 0.00459 | 4.00032 | 0.03184 | 3.60691 | 0.0052 | 3.59303 | 0.00522
8560 | 4.06446 | 0.00462 | 3.31811 | 0.00565 | 3.24589 | 0.00459 | 4.00032 | 0.03186 | 3.60692 | 0.0052 | 3.59303 | 0.00522
8564 | 4.06446 | 0.00462 | 3.31811 | 0.00566 | 3.24589 | 0.00459 | 4.00032 | 0.03188 | 3.60692 | 0.0052 | 3.59303 | 0.00522
8568 | 4.06446 | 0.00462 | 3.31811 | 0.00566 | 3.24589 | 0.0046 | 4.00032 | 0.0319 | 3.60692 | 0.00521 | 3.59303 | 0.00523
8572 | 4.06446 | 0.00462 | 3.31811 | 0.00566 | 3.24589 | 0.0046 | 4.00032 | 0.03192 | 3.60692 | 0.00521 | 3.59303 | 0.00523
8576 | 4.06446 | 0.00462 | 3.31811 | 0.00566 | 3.2459 | 0.0046 | 4.00032 | 0.03194 | 3.60692 | 0.00521 | 3.59303 | 0.00523
8580 | 4.06447 | 0.00462 | 3.31812 | 0.00567 | 3.2459 | 0.0046 | 4.00032 | 0.03196 | 3.60692 | 0.00521 | 3.59303 | 0.00523
8584 | 4.06447 | 0.00463 | 3.31812 | 0.00567 | 3.2459 | 0.00461 | 4.00033 | 0.03198 | 3.60692 | 0.00521 | 3.59303 | 0.00523
8588 | 4.06447 | 0.00463 | 3.31812 | 0.00567 | 3.2459 | 0.00461 | 4.00033 | 0.03199 | 3.60692 | 0.00522 | 3.59304 | 0.00524
8592 | 4.06447 | 0.00463 | 3.31812 | 0.00567 | 3.2459 | 0.00461 | 4.00033 | 0.03201 | 3.60693 | 0.00522 | 3.59304 | 0.00524
8596 | 4.06447 | 0.00463 | 3.31812 | 0.00567 | 3.2459 | 0.00461 | 4.00033 | 0.03203 | 3.60693 | 0.00522 | 3.59304 | 0.00524
8600 | 4.06447 | 0.00463 | 3.31812 | 0.00568 | 3.2459 | 0.00462 | 4.00033 | 0.03205 | 3.60693 | 0.00522 | 3.59304 | 0.00524
8604 | 4.06447 | 0.00464 | 3.31812 | 0.00568 | 3.2459 | 0.00462 | 4.00033 | 0.03207 | 3.60693 | 0.00522 | 3.59304 | 0.00524
8608 | 4.06447 | 0.00464 | 3.31812 | 0.00568 | 3.24591 | 0.00462 | 4.00033 | 0.03209 | 3.60693 | 0.00523 | 3.59304 | 0.00525
8612 | 4.06447 | 0.00464 | 3.31813 | 0.00568 | 3.24591 | 0.00462 | 4.00033 | 0.03211 | 3.60693 | 0.00523 | 3.59304 | 0.00525
8616 | 4.06448 | 0.00464 | 3.31813 | 0.00568 | 3.24591 | 0.00463 | 4.00033 | 0.03213 | 3.60693 | 0.00523 | 3.59304 | 0.00525
8620 | 4.06448 | 0.00464 | 3.31813 | 0.00569 | 3.24591 | 0.00463 | 4.00033 | 0.03215 | 3.60693 | 0.00523 | 3.59305 | 0.00525
8624 | 4.06448 | 0.00464 | 3.31813 | 0.00569 | 3.24591 | 0.00463 | 4.00034 | 0.03217 | 3.60694 | 0.00523 | 3.59305 | 0.00525
8628 | 4.06448 | 0.00465 | 3.31813 | 0.00569 | 3.24591 | 0.00463 | 4.00034 | 0.03219 | 3.60694 | 0.00524 | 3.59305 | 0.00526
8632 | 4.06448 | 0.00465 | 3.31813 | 0.00569 | 3.24591 | 0.00464 | 4.00034 | 0.03221 | 3.60694 | 0.00524 | 3.59305 | 0.00526
8636 | 4.06448 | 0.00465 | 3.31813 | 0.0057 | 3.24591 | 0.00464 | 4.00034 | 0.03223 | 3.60694 | 0.00524 | 3.59305 | 0.00526
8640 | 4.06448 | 0.00465 | 3.31814 | 0.0057 | 3.24591 | 0.00464 | 4.00034 | 0.03224 | 3.60694 | 0.00524 | 3.59305 | 0.00526
8644 | 4.06448 | 0.00465 | 3.31814 | 0.0057 | 3.24592 | 0.00464 | 4.00034 | 0.03226 | 3.60694 | 0.00524 | 3.59305 | 0.00526
8648 | 4.06448 | 0.00466 | 3.31814 | 0.0057 | 3.24592 | 0.00465 | 4.00034 | 0.03228 | 3.60694 | 0.00525 | 3.59305 | 0.00527
8652 | 4.06448 | 0.00466 | 3.31814 | 0.0057 | 3.24592 | 0.00465 | 4.00034 | 0.0323 | 3.60694 | 0.00525 | 3.59305 | 0.00527
8656 | 4.06449 | 0.00466 | 3.31814 | 0.00571 | 3.24592 | 0.00465 | 4.00034 | 0.03232 | 3.60695 | 0.00525 | 3.59306 | 0.00527
8660 | 4.06449 | 0.00466 | 3.31814 | 0.00571 | 3.24592 | 0.00465 | 4.00035 | 0.03234 | 3.60695 | 0.00525 | 3.59306 | 0.00527
8664 | 4.06449 | 0.00466 | 3.31814 | 0.00571 | 3.24592 | 0.00466 | 4.00035 | 0.03236 | 3.60695 | 0.00525 | 3.59306 | 0.00527
8668 | 4.06449 | 0.00466 | 3.31814 | 0.00571 | 3.24592 | 0.00466 | 4.00035 | 0.03238 | 3.60695 | 0.00526 | 3.59306 | 0.00528
8672 | 4.06449 | 0.00467 | 3.31815 | 0.00572 | 3.24592 | 0.00466 | 4.00035 | 0.0324 | 3.60695 | 0.00526 | 3.59306 | 0.00528
8676 | 4.06449 | 0.00467 | 3.31815 | 0.00572 | 3.24592 | 0.00466 | 4.00035 | 0.03242 | 3.60695 | 0.00526 | 3.59306 | 0.00528
8680 | 4.06449 | 0.00467 | 3.31815 | 0.00572 | 3.24593 | 0.00467 | 4.00035 | 0.03244 | 3.60695 | 0.00526 | 3.59306 | 0.00528
8684 | 4.06449 | 0.00467 | 3.31815 | 0.00572 | 3.24593 | 0.00467 | 4.00035 | 0.03246 | 3.60695 | 0.00526 | 3.59306 | 0.00528
8688 | 4.06449 | 0.00467 | 3.31815 | 0.00572 | 3.24593 | 0.00467 | 4.00035 | 0.03247 | 3.60695 | 0.00527 | 3.59307 | 0.00529
8692 | 4.0645 | 0.00467 | 3.31815 | 0.00573 | 3.24593 | 0.00467 | 4.00035 | 0.03249 | 3.60696 | 0.00527 | 3.59307 | 0.00529
8696 | 4.0645 | 0.00468 | 3.31815 | 0.00573 | 3.24593 | 0.00468 | 4.00036 | 0.03251 | 3.60696 | 0.00527 | 3.59307 | 0.00529
8700 | 4.0645 | 0.00468 | 3.31816 | 0.00573 | 3.24593 | 0.00468 | 4.00036 | 0.03253 | 3.60696 | 0.00527 | 3.59307 | 0.00529
8704 | 4.0645 | 0.00468 | 3.31816 | 0.00573 | 3.24593 | 0.00468 | 4.00036 | 0.03255 | 3.60696 | 0.00527 | 3.59307 | 0.00529
8708 | 4.0645 | 0.00468 | 3.31816 | 0.00573 | 3.24593 | 0.00468 | 4.00036 | 0.03257 | 3.60696 | 0.00528 | 3.59307 | 0.0053
8712 | 4.0645 | 0.00468 | 3.31816 | 0.00574 | 3.24593 | 0.00469 | 4.00036 | 0.03259 | 3.60696 | 0.00528 | 3.59307 | 0.0053
8716 | 4.0645 | 0.00469 | 3.31816 | 0.00574 | 3.24594 | 0.00469 | 4.00036 | 0.03261 | 3.60696 | 0.00528 | 3.59307 | 0.0053
8720 | 4.0645 | 0.00469 | 3.31816 | 0.00574 | 3.24594 | 0.00469 | 4.00036 | 0.03263 | 3.60696 | 0.00528 | 3.59308 | 0.0053
8724 | 4.0645 | 0.00469 | 3.31816 | 0.00574 | 3.24594 | 0.00469 | 4.00036 | 0.03265 | 3.60697 | 0.00528 | 3.59308 | 0.0053
8728 | 4.06451 | 0.00469 | 3.31816 | 0.00575 | 3.24594 | 0.0047 | 4.00036 | 0.03267 | 3.60697 | 0.00529 | 3.59308 | 0.00531
8732 | 4.06451 | 0.00469 | 3.31817 | 0.00575 | 3.24594 | 0.0047 | 4.00037 | 0.03269 | 3.60697 | 0.00529 | 3.59308 | 0.00531
8736 | 4.06451 | 0.00469 | 3.31817 | 0.00575 | 3.24594 | 0.0047 | 4.00037 | 0.0327 | 3.60697 | 0.00529 | 3.59308 | 0.00531
8740 | 4.06451 | 0.0047 | 3.31817 | 0.00575 | 3.24594 | 0.0047 | 4.00037 | 0.03272 | 3.60697 | 0.00529 | 3.59308 | 0.00531
8744 | 4.06451 | 0.0047 | 3.31817 | 0.00575 | 3.24594 | 0.00471 | 4.00037 | 0.03274 | 3.60697 | 0.00529 | 3.59308 | 0.00531
8748 | 4.06451 | 0.0047 | 3.31817 | 0.00576 | 3.24595 | 0.00471 | 4.00037 | 0.03276 | 3.60697 | 0.0053 | 3.59308 | 0.00532
8752 | 4.06451 | 0.0047 | 3.31817 | 0.00576 | 3.24595 | 0.00471 | 4.00037 | 0.03278 | 3.60697 | 0.0053 | 3.59309 | 0.00532
8756 | 4.06451 | 0.0047 | 3.31817 | 0.00576 | 3.24595 | 0.00471 | 4.00037 | 0.0328 | 3.60698 | 0.0053 | 3.59309 | 0.00532
8760 | 4.06451 | 0.0047 | 3.31818 | 0.00576 | 3.24595 | 0.00471 | 4.00037 | 0.03282 | 3.60698 | 0.0053 | 3.59309 | 0.00532
8764 | 4.06452 | 0.00471 | 3.31818 | 0.00577 | 3.24595 | 0.00472 | 4.00037 | 0.03284 | 3.60698 | 0.0053 | 3.59309 | 0.00532
8768 | 4.06452 | 0.00471 | 3.31818 | 0.00577 | 3.24595 | 0.00472 | 4.00037 | 0.03286 | 3.60698 | 0.00531 | 3.59309 | 0.00533
8772 | 4.06452 | 0.00471 | 3.31818 | 0.00577 | 3.24595 | 0.00472 | 4.00038 | 0.03288 | 3.60698 | 0.00531 | 3.59309 | 0.00533
8776 | 4.06452 | 0.00471 | 3.31818 | 0.00577 | 3.24595 | 0.00472 | 4.00038 | 0.0329 | 3.60698 | 0.00531 | 3.59309 | 0.00533
8780 | 4.06452 | 0.00471 | 3.31818 | 0.00577 | 3.24595 | 0.00473 | 4.00038 | 0.03292 | 3.60698 | 0.00531 | 3.59309 | 0.00533
8784 | 4.06452 | 0.00472 | 3.31818 | 0.00578 | 3.24596 | 0.00473 | 4.00038 | 0.03293 | 3.60698 | 0.00531 | 3.5931 | 0.00533
8788 | 4.06452 | 0.00472 | 3.31818 | 0.00578 | 3.24596 | 0.00473 | 4.00038 | 0.03295 | 3.60699 | 0.00532 | 3.5931 | 0.00534
8792 | 4.06452 | 0.00472 | 3.31819 | 0.00578 | 3.24596 | 0.00473 | 4.00038 | 0.03297 | 3.60699 | 0.00532 | 3.5931 | 0.00534
8796 | 4.06452 | 0.00472 | 3.31819 | 0.00578 | 3.24596 | 0.00474 | 4.00038 | 0.03299 | 3.60699 | 0.00532 | 3.5931 | 0.00534
8800 | 4.06453 | 0.00472 | 3.31819 | 0.00578 | 3.24596 | 0.00474 | 4.00038 | 0.03301 | 3.60699 | 0.00532 | 3.5931 | 0.00534
8804 | 4.06453 | 0.00472 | 3.31819 | 0.00579 | 3.24596 | 0.00474 | 4.00038 | 0.03303 | 3.60699 | 0.00532 | 3.5931 | 0.00534
8808 | 4.06453 | 0.00473 | 3.31819 | 0.00579 | 3.24596 | 0.00474 | 4.00039 | 0.03305 | 3.60699 | 0.00533 | 3.5931 | 0.00535
8812 | 4.06453 | 0.00473 | 3.31819 | 0.00579 | 3.24596 | 0.00475 | 4.00039 | 0.03307 | 3.60699 | 0.00533 | 3.5931 | 0.00535
8816 | 4.06453 | 0.00473 | 3.31819 | 0.00579 | 3.24596 | 0.00475 | 4.00039 | 0.03309 | 3.60699 | 0.00533 | 3.59311 | 0.00535
8820 | 4.06453 | 0.00473 | 3.3182 | 0.0058 | 3.24597 | 0.00475 | 4.00039 | 0.03311 | 3.607 | 0.00533 | 3.59311 | 0.00535
8824 | 4.06453 | 0.00473 | 3.3182 | 0.0058 | 3.24597 | 0.00475 | 4.00039 | 0.03313 | 3.607 | 0.00533 | 3.59311 | 0.00535
8828 | 4.06453 | 0.00473 | 3.3182 | 0.0058 | 3.24597 | 0.00476 | 4.00039 | 0.03315 | 3.607 | 0.00534 | 3.59311 | 0.00536
8832 | 4.06453 | 0.00474 | 3.3182 | 0.0058 | 3.24597 | 0.00476 | 4.00039 | 0.03316 | 3.607 | 0.00534 | 3.59311 | 0.00536
8836 | 4.06454 | 0.00474 | 3.3182 | 0.0058 | 3.24597 | 0.00476 | 4.00039 | 0.03318 | 3.607 | 0.00534 | 3.59311 | 0.00536
8840 | 4.06454 | 0.00474 | 3.3182 | 0.00581 | 3.24597 | 0.00476 | 4.00039 | 0.0332 | 3.607 | 0.00534 | 3.59311 | 0.00536
8844 | 4.06454 | 0.00474 | 3.3182 | 0.00581 | 3.24597 | 0.00477 | 4.0004 | 0.03322 | 3.607 | 0.00534 | 3.59311 | 0.00536
8848 | 4.06454 | 0.00474 | 3.3182 | 0.00581 | 3.24597 | 0.00477 | 4.0004 | 0.03324 | 3.607 | 0.00535 | 3.59312 | 0.00537
8852 | 4.06454 | 0.00475 | 3.31821 | 0.00581 | 3.24598 | 0.00477 | 4.0004 | 0.03326 | 3.60701 | 0.00535 | 3.59312 | 0.00537
8856 | 4.06454 | 0.00475 | 3.31821 | 0.00582 | 3.24598 | 0.00477 | 4.0004 | 0.03328 | 3.60701 | 0.00535 | 3.59312 | 0.00537
8860 | 4.06454 | 0.00475 | 3.31821 | 0.00582 | 3.24598 | 0.00478 | 4.0004 | 0.0333 | 3.60701 | 0.00535 | 3.59312 | 0.00537
8864 | 4.06454 | 0.00475 | 3.31821 | 0.00582 | 3.24598 | 0.00478 | 4.0004 | 0.03332 | 3.60701 | 0.00535 | 3.59312 | 0.00537
8868 | 4.06454 | 0.00475 | 3.31821 | 0.00582 | 3.24598 | 0.00478 | 4.0004 | 0.03334 | 3.60701 | 0.00536 | 3.59312 | 0.00538
8872 | 4.06454 | 0.00475 | 3.31821 | 0.00582 | 3.24598 | 0.00478 | 4.0004 | 0.03336 | 3.60701 | 0.00536 | 3.59312 | 0.00538
8876 | 4.06455 | 0.00476 | 3.31821 | 0.00583 | 3.24598 | 0.00479 | 4.0004 | 0.03338 | 3.60701 | 0.00536 | 3.59312 | 0.00538
8880 | 4.06455 | 0.00476 | 3.31822 | 0.00583 | 3.24598 | 0.00479 | 4.00041 | 0.03339 | 3.60701 | 0.00536 | 3.59313 | 0.00538
8884 | 4.06455 | 0.00476 | 3.31822 | 0.00583 | 3.24598 | 0.00479 | 4.00041 | 0.03341 | 3.60702 | 0.00536 | 3.59313 | 0.00538
8888 | 4.06455 | 0.00476 | 3.31822 | 0.00583 | 3.24599 | 0.00479 | 4.00041 | 0.03343 | 3.60702 | 0.00537 | 3.59313 | 0.00539
8892 | 4.06455 | 0.00476 | 3.31822 | 0.00583 | 3.24599 | 0.0048 | 4.00041 | 0.03345 | 3.60702 | 0.00537 | 3.59313 | 0.00539
8896 | 4.06455 | 0.00476 | 3.31822 | 0.00584 | 3.24599 | 0.0048 | 4.00041 | 0.03347 | 3.60702 | 0.00537 | 3.59313 | 0.00539
8900 | 4.06455 | 0.00477 | 3.31822 | 0.00584 | 3.24599 | 0.0048 | 4.00041 | 0.03349 | 3.60702 | 0.00537 | 3.59313 | 0.00539
8904 | 4.06455 | 0.00477 | 3.31822 | 0.00584 | 3.24599 | 0.0048 | 4.00041 | 0.03351 | 3.60702 | 0.00537 | 3.59313 | 0.00539
8908 | 4.06455 | 0.00477 | 3.31822 | 0.00584 | 3.24599 | 0.00481 | 4.00041 | 0.03353 | 3.60702 | 0.00538 | 3.59313 | 0.0054
8912 | 4.06456 | 0.00477 | 3.31823 | 0.00585 | 3.24599 | 0.00481 | 4.00041 | 0.03355 | 3.60702 | 0.00538 | 3.59314 | 0.0054
8916 | 4.06456 | 0.00477 | 3.31823 | 0.00585 | 3.24599 | 0.00481 | 4.00042 | 0.03357 | 3.60703 | 0.00538 | 3.59314 | 0.0054
8920 | 4.06456 | 0.00478 | 3.31823 | 0.00585 | 3.246 | 0.00481 | 4.00042 | 0.03359 | 3.60703 | 0.00538 | 3.59314 | 0.0054
8924 | 4.06456 | 0.00478 | 3.31823 | 0.00585 | 3.246 | 0.00482 | 4.00042 | 0.03361 | 3.60703 | 0.00538 | 3.59314 | 0.0054
8928 | 4.06456 | 0.00478 | 3.31823 | 0.00585 | 3.246 | 0.00482 | 4.00042 | 0.03362 | 3.60703 | 0.00539 | 3.59314 | 0.00541
8932 | 4.06456 | 0.00478 | 3.31823 | 0.00586 | 3.246 | 0.00482 | 4.00042 | 0.03364 | 3.60703 | 0.00539 | 3.59314 | 0.00541
8936 | 4.06456 | 0.00478 | 3.31823 | 0.00586 | 3.246 | 0.00482 | 4.00042 | 0.03366 | 3.60703 | 0.00539 | 3.59314 | 0.00541
8940 | 4.06456 | 0.00478 | 3.31824 | 0.00586 | 3.246 | 0.00483 | 4.00042 | 0.03368 | 3.60703 | 0.00539 | 3.59314 | 0.00541
8944 | 4.06456 | 0.00479 | 3.31824 | 0.00586 | 3.246 | 0.00483 | 4.00042 | 0.0337 | 3.60703 | 0.00539 | 3.59315 | 0.00541
8948 | 4.06457 | 0.00479 | 3.31824 | 0.00586 | 3.246 | 0.00483 | 4.00042 | 0.03372 | 3.60703 | 0.00539 | 3.59315 | 0.00542
8952 | 4.06457 | 0.00479 | 3.31824 | 0.00587 | 3.246 | 0.00483 | 4.00043 | 0.03374 | 3.60704 | 0.0054 | 3.59315 | 0.00542
8956 | 4.06457 | 0.00479 | 3.31824 | 0.00587 | 3.24601 | 0.00484 | 4.00043 | 0.03376 | 3.60704 | 0.0054 | 3.59315 | 0.00542
8960 | 4.06457 | 0.00479 | 3.31824 | 0.00587 | 3.24601 | 0.00484 | 4.00043 | 0.03378 | 3.60704 | 0.0054 | 3.59315 | 0.00542
8964 | 4.06457 | 0.00479 | 3.31824 | 0.00587 | 3.24601 | 0.00484 | 4.00043 | 0.0338 | 3.60704 | 0.0054 | 3.59315 | 0.00542
8968 | 4.06457 | 0.0048 | 3.31825 | 0.00588 | 3.24601 | 0.00484 | 4.00043 | 0.03382 | 3.60704 | 0.0054 | 3.59315 | 0.00543
8972 | 4.06457 | 0.0048 | 3.31825 | 0.00588 | 3.24601 | 0.00485 | 4.00043 | 0.03384 | 3.60704 | 0.00541 | 3.59315 | 0.00543
8976 | 4.06457 | 0.0048 | 3.31825 | 0.00588 | 3.24601 | 0.00485 | 4.00043 | 0.03385 | 3.60704 | 0.00541 | 3.59316 | 0.00543
8980 | 4.06457 | 0.0048 | 3.31825 | 0.00588 | 3.24601 | 0.00485 | 4.00043 | 0.03387 | 3.60704 | 0.00541 | 3.59316 | 0.00543
8984 | 4.06458 | 0.0048 | 3.31825 | 0.00588 | 3.24601 | 0.00485 | 4.00043 | 0.03389 | 3.60705 | 0.00541 | 3.59316 | 0.00543
8988 | 4.06458 | 0.00481 | 3.31825 | 0.00589 | 3.24602 | 0.00486 | 4.00044 | 0.03391 | 3.60705 | 0.00541 | 3.59316 | 0.00544
8992 | 4.06458 | 0.00481 | 3.31825 | 0.00589 | 3.24602 | 0.00486 | 4.00044 | 0.03393 | 3.60705 | 0.00542 | 3.59316 | 0.00544
8996 | 4.06458 | 0.00481 | 3.31825 | 0.00589 | 3.24602 | 0.00486 | 4.00044 | 0.03395 | 3.60705 | 0.00542 | 3.59316 | 0.00544
9000 | 4.06458 | 0.00481 | 3.31826 | 0.00589 | 3.24602 | 0.00486 | 4.00044 | 0.03397 | 3.60705 | 0.00542 | 3.59316 | 0.00544
9004 | 4.06458 | 0.00481 | 3.31826 | 0.00589 | 3.24602 | 0.00487 | 4.00044 | 0.03399 | 3.60705 | 0.00542 | 3.59316 | 0.00544
9008 | 4.06458 | 0.00481 | 3.31826 | 0.0059 | 3.24602 | 0.00487 | 4.00044 | 0.03401 | 3.60705 | 0.00542 | 3.59317 | 0.00545
9012 | 4.06458 | 0.00482 | 3.31826 | 0.0059 | 3.24602 | 0.00487 | 4.00044 | 0.03403 | 3.60705 | 0.00543 | 3.59317 | 0.00545
9016 | 4.06458 | 0.00482 | 3.31826 | 0.0059 | 3.24602 | 0.00487 | 4.00044 | 0.03405 | 3.60706 | 0.00543 | 3.59317 | 0.00545
9020 | 4.06459 | 0.00482 | 3.31826 | 0.0059 | 3.24602 | 0.00488 | 4.00044 | 0.03407 | 3.60706 | 0.00543 | 3.59317 | 0.00545
9024 | 4.06459 | 0.00482 | 3.31826 | 0.00591 | 3.24603 | 0.00488 | 4.00045 | 0.03408 | 3.60706 | 0.00543 | 3.59317 | 0.00545
9028 | 4.06459 | 0.00482 | 3.31827 | 0.00591 | 3.24603 | 0.00488 | 4.00045 | 0.0341 | 3.60706 | 0.00543 | 3.59317 | 0.00546
9032 | 4.06459 | 0.00482 | 3.31827 | 0.00591 | 3.24603 | 0.00488 | 4.00045 | 0.03412 | 3.60706 | 0.00544 | 3.59317 | 0.00546
9036 | 4.06459 | 0.00483 | 3.31827 | 0.00591 | 3.24603 | 0.00489 | 4.00045 | 0.03414 | 3.60706 | 0.00544 | 3.59317 | 0.00546
9040 | 4.06459 | 0.00483 | 3.31827 | 0.00591 | 3.24603 | 0.00489 | 4.00045 | 0.03416 | 3.60706 | 0.00544 | 3.59318 | 0.00546
9044 | 4.06459 | 0.00483 | 3.31827 | 0.00592 | 3.24603 | 0.00489 | 4.00045 | 0.03418 | 3.60706 | 0.00544 | 3.59318 | 0.00546
9048 | 4.06459 | 0.00483 | 3.31827 | 0.00592 | 3.24603 | 0.00489 | 4.00045 | 0.0342 | 3.60707 | 0.00544 | 3.59318 | 0.00547
9052 | 4.06459 | 0.00483 | 3.31827 | 0.00592 | 3.24603 | 0.00489 | 4.00045 | 0.03422 | 3.60707 | 0.00545 | 3.59318 | 0.00547
9056 | 4.0646 | 0.00483 | 3.31828 | 0.00592 | 3.24604 | 0.0049 | 4.00045 | 0.03424 | 3.60707 | 0.00545 | 3.59318 | 0.00547
9060 | 4.0646 | 0.00484 | 3.31828 | 0.00592 | 3.24604 | 0.0049 | 4.00046 | 0.03426 | 3.60707 | 0.00545 | 3.59318 | 0.00547
9064 | 4.0646 | 0.00484 | 3.31828 | 0.00593 | 3.24604 | 0.0049 | 4.00046 | 0.03428 | 3.60707 | 0.00545 | 3.59318 | 0.00547
9068 | 4.0646 | 0.00484 | 3.31828 | 0.00593 | 3.24604 | 0.0049 | 4.00046 | 0.03429 | 3.60707 | 0.00545 | 3.59318 | 0.00547
9072 | 4.0646 | 0.00484 | 3.31828 | 0.00593 | 3.24604 | 0.00491 | 4.00046 | 0.03431 | 3.60707 | 0.00546 | 3.59319 | 0.00548
9076 | 4.0646 | 0.00484 | 3.31828 | 0.00593 | 3.24604 | 0.00491 | 4.00046 | 0.03433 | 3.60707 | 0.00546 | 3.59319 | 0.00548
9080 | 4.0646 | 0.00485 | 3.31828 | 0.00593 | 3.24604 | 0.00491 | 4.00046 | 0.03435 | 3.60708 | 0.00546 | 3.59319 | 0.00548
9084 | 4.0646 | 0.00485 | 3.31828 | 0.00594 | 3.24604 | 0.00491 | 4.00046 | 0.03437 | 3.60708 | 0.00546 | 3.59319 | 0.00548
9088 | 4.0646 | 0.00485 | 3.31829 | 0.00594 | 3.24604 | 0.00492 | 4.00046 | 0.03439 | 3.60708 | 0.00546 | 3.59319 | 0.00548
9092 | 4.06461 | 0.00485 | 3.31829 | 0.00594 | 3.24605 | 0.00492 | 4.00046 | 0.03441 | 3.60708 | 0.00547 | 3.59319 | 0.00549
9096 | 4.06461 | 0.00485 | 3.31829 | 0.00594 | 3.24605 | 0.00492 | 4.00047 | 0.03443 | 3.60708 | 0.00547 | 3.59319 | 0.00549
9100 | 4.06461 | 0.00485 | 3.31829 | 0.00595 | 3.24605 | 0.00492 | 4.00047 | 0.03445 | 3.60708 | 0.00547 | 3.59319 | 0.00549
9104 | 4.06461 | 0.00486 | 3.31829 | 0.00595 | 3.24605 | 0.00493 | 4.00047 | 0.03447 | 3.60708 | 0.00547 | 3.5932 | 0.00549
9108 | 4.06461 | 0.00486 | 3.31829 | 0.00595 | 3.24605 | 0.00493 | 4.00047 | 0.03449 | 3.60708 | 0.00547 | 3.5932 | 0.00549
9112 | 4.06461 | 0.00486 | 3.31829 | 0.00595 | 3.24605 | 0.00493 | 4.00047 | 0.03451 | 3.60709 | 0.00548 | 3.5932 | 0.0055
9116 | 4.06461 | 0.00486 | 3.3183 | 0.00595 | 3.24605 | 0.00493 | 4.00047 | 0.03452 | 3.60709 | 0.00548 | 3.5932 | 0.0055
9120 | 4.06461 | 0.00486 | 3.3183 | 0.00596 | 3.24605 | 0.00494 | 4.00047 | 0.03454 | 3.60709 | 0.00548 | 3.5932 | 0.0055
9124 | 4.06461 | 0.00486 | 3.3183 | 0.00596 | 3.24606 | 0.00494 | 4.00047 | 0.03456 | 3.60709 | 0.00548 | 3.5932 | 0.0055
9128 | 4.06462 | 0.00487 | 3.3183 | 0.00596 | 3.24606 | 0.00494 | 4.00048 | 0.03458 | 3.60709 | 0.00548 | 3.5932 | 0.0055
9132 | 4.06462 | 0.00487 | 3.3183 | 0.00596 | 3.24606 | 0.00494 | 4.00048 | 0.0346 | 3.60709 | 0.00548 | 3.5932 | 0.00551
9136 | 4.06462 | 0.00487 | 3.3183 | 0.00596 | 3.24606 | 0.00495 | 4.00048 | 0.03462 | 3.60709 | 0.00549 | 3.59321 | 0.00551
9140 | 4.06462 | 0.00487 | 3.3183 | 0.00597 | 3.24606 | 0.00495 | 4.00048 | 0.03464 | 3.60709 | 0.00549 | 3.59321 | 0.00551
9144 | 4.06462 | 0.00487 | 3.31831 | 0.00597 | 3.24606 | 0.00495 | 4.00048 | 0.03466 | 3.6071 | 0.00549 | 3.59321 | 0.00551
9148 | 4.06462 | 0.00487 | 3.31831 | 0.00597 | 3.24606 | 0.00495 | 4.00048 | 0.03468 | 3.6071 | 0.00549 | 3.59321 | 0.00551
9152 | 4.06462 | 0.00488 | 3.31831 | 0.00597 | 3.24606 | 0.00496 | 4.00048 | 0.0347 | 3.6071 | 0.00549 | 3.59321 | 0.00552
9156 | 4.06462 | 0.00488 | 3.31831 | 0.00598 | 3.24607 | 0.00496 | 4.00048 | 0.03472 | 3.6071 | 0.0055 | 3.59321 | 0.00552
9160 | 4.06462 | 0.00488 | 3.31831 | 0.00598 | 3.24607 | 0.00496 | 4.00048 | 0.03473 | 3.6071 | 0.0055 | 3.59321 | 0.00552
9164 | 4.06463 | 0.00488 | 3.31831 | 0.00598 | 3.24607 | 0.00496 | 4.00049 | 0.03475 | 3.6071 | 0.0055 | 3.59321 | 0.00552
9168 | 4.06463 | 0.00488 | 3.31831 | 0.00598 | 3.24607 | 0.00497 | 4.00049 | 0.03477 | 3.6071 | 0.0055 | 3.59322 | 0.00552
9172 | 4.06463 | 0.00488 | 3.31831 | 0.00598 | 3.24607 | 0.00497 | 4.00049 | 0.03479 | 3.60711 | 0.0055 | 3.59322 | 0.00553
9176 | 4.06463 | 0.00489 | 3.31832 | 0.00599 | 3.24607 | 0.00497 | 4.00049 | 0.03481 | 3.60711 | 0.00551 | 3.59322 | 0.00553
9180 | 4.06463 | 0.00489 | 3.31832 | 0.00599 | 3.24607 | 0.00497 | 4.00049 | 0.03483 | 3.60711 | 0.00551 | 3.59322 | 0.00553
9184 | 4.06463 | 0.00489 | 3.31832 | 0.00599 | 3.24607 | 0.00498 | 4.00049 | 0.03485 | 3.60711 | 0.00551 | 3.59322 | 0.00553
9188 | 4.06463 | 0.00489 | 3.31832 | 0.00599 | 3.24607 | 0.00498 | 4.00049 | 0.03487 | 3.60711 | 0.00551 | 3.59322 | 0.00553
9192 | 4.06463 | 0.00489 | 3.31832 | 0.00599 | 3.24608 | 0.00498 | 4.00049 | 0.03489 | 3.60711 | 0.00551 | 3.59322 | 0.00554
9196 | 4.06463 | 0.0049 | 3.31832 | 0.006 | 3.24608 | 0.00498 | 4.00049 | 0.03491 | 3.60711 | 0.00552 | 3.59322 | 0.00554
9200 | 4.06464 | 0.0049 | 3.31832 | 0.006 | 3.24608 | 0.00498 | 4.0005 | 0.03493 | 3.60711 | 0.00552 | 3.59323 | 0.00554
9204 | 4.06464 | 0.0049 | 3.31833 | 0.006 | 3.24608 | 0.00499 | 4.0005 | 0.03495 | 3.60712 | 0.00552 | 3.59323 | 0.00554
9208 | 4.06464 | 0.0049 | 3.31833 | 0.006 | 3.24608 | 0.00499 | 4.0005 | 0.03496 | 3.60712 | 0.00552 | 3.59323 | 0.00554
9212 | 4.06464 | 0.0049 | 3.31833 | 0.006 | 3.24608 | 0.00499 | 4.0005 | 0.03498 | 3.60712 | 0.00552 | 3.59323 | 0.00555
9216 | 4.06464 | 0.0049 | 3.31833 | 0.00601 | 3.24608 | 0.00499 | 4.0005 | 0.035 | 3.60712 | 0.00553 | 3.59323 | 0.00555
9220 | 4.06464 | 0.00491 | 3.31833 | 0.00601 | 3.24608 | 0.005 | 4.0005 | 0.03502 | 3.60712 | 0.00553 | 3.59323 | 0.00555
9224 | 4.06464 | 0.00491 | 3.31833 | 0.00601 | 3.24609 | 0.005 | 4.0005 | 0.03504 | 3.60712 | 0.00553 | 3.59323 | 0.00555
9228 | 4.06464 | 0.00491 | 3.31833 | 0.00601 | 3.24609 | 0.005 | 4.0005 | 0.03506 | 3.60712 | 0.00553 | 3.59323 | 0.00555
9232 | 4.06464 | 0.00491 | 3.31834 | 0.00602 | 3.24609 | 0.005 | 4.0005 | 0.03508 | 3.60712 | 0.00553 | 3.59324 | 0.00555
9236 | 4.06465 | 0.00491 | 3.31834 | 0.00602 | 3.24609 | 0.00501 | 4.00051 | 0.0351 | 3.60713 | 0.00554 | 3.59324 | 0.00556
9240 | 4.06465 | 0.00491 | 3.31834 | 0.00602 | 3.24609 | 0.00501 | 4.00051 | 0.03512 | 3.60713 | 0.00554 | 3.59324 | 0.00556
9244 | 4.06465 | 0.00492 | 3.31834 | 0.00602 | 3.24609 | 0.00501 | 4.00051 | 0.03514 | 3.60713 | 0.00554 | 3.59324 | 0.00556
9248 | 4.06465 | 0.00492 | 3.31834 | 0.00602 | 3.24609 | 0.00501 | 4.00051 | 0.03516 | 3.60713 | 0.00554 | 3.59324 | 0.00556
9252 | 4.06465 | 0.00492 | 3.31834 | 0.00603 | 3.24609 | 0.00502 | 4.00051 | 0.03517 | 3.60713 | 0.00554 | 3.59324 | 0.00556
9256 | 4.06465 | 0.00492 | 3.31834 | 0.00603 | 3.2461 | 0.00502 | 4.00051 | 0.03519 | 3.60713 | 0.00555 | 3.59324 | 0.00557
9260 | 4.06465 | 0.00492 | 3.31834 | 0.00603 | 3.2461 | 0.00502 | 4.00051 | 0.03521 | 3.60713 | 0.00555 | 3.59324 | 0.00557
9264 | 4.06465 | 0.00492 | 3.31835 | 0.00603 | 3.2461 | 0.00502 | 4.00051 | 0.03523 | 3.60713 | 0.00555 | 3.59325 | 0.00557
9268 | 4.06465 | 0.00493 | 3.31835 | 0.00603 | 3.2461 | 0.00503 | 4.00052 | 0.03525 | 3.60714 | 0.00555 | 3.59325 | 0.00557
9272 | 4.06466 | 0.00493 | 3.31835 | 0.00604 | 3.2461 | 0.00503 | 4.00052 | 0.03527 | 3.60714 | 0.00555 | 3.59325 | 0.00557
9276 | 4.06466 | 0.00493 | 3.31835 | 0.00604 | 3.2461 | 0.00503 | 4.00052 | 0.03529 | 3.60714 | 0.00555 | 3.59325 | 0.00558
9280 | 4.06466 | 0.00493 | 3.31835 | 0.00604 | 3.2461 | 0.00503 | 4.00052 | 0.03531 | 3.60714 | 0.00556 | 3.59325 | 0.00558
9284 | 4.06466 | 0.00493 | 3.31835 | 0.00604 | 3.2461 | 0.00504 | 4.00052 | 0.03533 | 3.60714 | 0.00556 | 3.59325 | 0.00558
9288 | 4.06466 | 0.00493 | 3.31835 | 0.00604 | 3.2461 | 0.00504 | 4.00052 | 0.03535 | 3.60714 | 0.00556 | 3.59325 | 0.00558
9292 | 4.06466 | 0.00494 | 3.31836 | 0.00605 | 3.24611 | 0.00504 | 4.00052 | 0.03537 | 3.60714 | 0.00556 | 3.59325 | 0.00558
9296 | 4.06466 | 0.00494 | 3.31836 | 0.00605 | 3.24611 | 0.00504 | 4.00052 | 0.03539 | 3.60714 | 0.00556 | 3.59326 | 0.00559
9300 | 4.06466 | 0.00494 | 3.31836 | 0.00605 | 3.24611 | 0.00505 | 4.00052 | 0.0354 | 3.60715 | 0.00557 | 3.59326 | 0.00559
9304 | 4.06466 | 0.00494 | 3.31836 | 0.00605 | 3.24611 | 0.00505 | 4.00053 | 0.03542 | 3.60715 | 0.00557 | 3.59326 | 0.00559
9308 | 4.06467 | 0.00494 | 3.31836 | 0.00605 | 3.24611 | 0.00505 | 4.00053 | 0.03544 | 3.60715 | 0.00557 | 3.59326 | 0.00559
9312 | 4.06467 | 0.00494 | 3.31836 | 0.00606 | 3.24611 | 0.00505 | 4.00053 | 0.03546 | 3.60715 | 0.00557 | 3.59326 | 0.00559
9316 | 4.06467 | 0.00495 | 3.31836 | 0.00606 | 3.24611 | 0.00506 | 4.00053 | 0.03548 | 3.60715 | 0.00557 | 3.59326 | 0.0056
9320 | 4.06467 | 0.00495 | 3.31837 | 0.00606 | 3.24611 | 0.00506 | 4.00053 | 0.0355 | 3.60715 | 0.00558 | 3.59326 | 0.0056
9324 | 4.06467 | 0.00495 | 3.31837 | 0.00606 | 3.24612 | 0.00506 | 4.00053 | 0.03552 | 3.60715 | 0.00558 | 3.59327 | 0.0056
9328 | 4.06467 | 0.00495 | 3.31837 | 0.00607 | 3.24612 | 0.00506 | 4.00053 | 0.03554 | 3.60715 | 0.00558 | 3.59327 | 0.0056
9332 | 4.06467 | 0.00495 | 3.31837 | 0.00607 | 3.24612 | 0.00506 | 4.00053 | 0.03556 | 3.60716 | 0.00558 | 3.59327 | 0.0056
9336 | 4.06467 | 0.00496 | 3.31837 | 0.00607 | 3.24612 | 0.00507 | 4.00053 | 0.03558 | 3.60716 | 0.00558 | 3.59327 | 0.00561
9340 | 4.06468 | 0.00496 | 3.31837 | 0.00607 | 3.24612 | 0.00507 | 4.00054 | 0.0356 | 3.60716 | 0.00559 | 3.59327 | 0.00561
9344 | 4.06468 | 0.00496 | 3.31837 | 0.00607 | 3.24612 | 0.00507 | 4.00054 | 0.03561 | 3.60716 | 0.00559 | 3.59327 | 0.00561
9348 | 4.06468 | 0.00496 | 3.31838 | 0.00608 | 3.24612 | 0.00507 | 4.00054 | 0.03563 | 3.60716 | 0.00559 | 3.59327 | 0.00561
9352 | 4.06468 | 0.00496 | 3.31838 | 0.00608 | 3.24612 | 0.00508 | 4.00054 | 0.03565 | 3.60716 | 0.00559 | 3.59327 | 0.00561
9356 | 4.06468 | 0.00496 | 3.31838 | 0.00608 | 3.24613 | 0.00508 | 4.00054 | 0.03567 | 3.60716 | 0.00559 | 3.59328 | 0.00561
9360 | 4.06468 | 0.00497 | 3.31838 | 0.00608 | 3.24613 | 0.00508 | 4.00054 | 0.03569 | 3.60716 | 0.0056 | 3.59328 | 0.00562
9364 | 4.06468 | 0.00497 | 3.31838 | 0.00608 | 3.24613 | 0.00508 | 4.00054 | 0.03571 | 3.60717 | 0.0056 | 3.59328 | 0.00562
9368 | 4.06468 | 0.00497 | 3.31838 | 0.00609 | 3.24613 | 0.00509 | 4.00054 | 0.03573 | 3.60717 | 0.0056 | 3.59328 | 0.00562
9372 | 4.06468 | 0.00497 | 3.31838 | 0.00609 | 3.24613 | 0.00509 | 4.00055 | 0.03575 | 3.60717 | 0.0056 | 3.59328 | 0.00562
9376 | 4.06469 | 0.00497 | 3.31838 | 0.00609 | 3.24613 | 0.00509 | 4.00055 | 0.03577 | 3.60717 | 0.0056 | 3.59328 | 0.00562
9380 | 4.06469 | 0.00497 | 3.31839 | 0.00609 | 3.24613 | 0.00509 | 4.00055 | 0.03579 | 3.60717 | 0.0056 | 3.59328 | 0.00563
9384 | 4.06469 | 0.00498 | 3.31839 | 0.00609 | 3.24613 | 0.0051 | 4.00055 | 0.03581 | 3.60717 | 0.00561 | 3.59328 | 0.00563
9388 | 4.06469 | 0.00498 | 3.31839 | 0.0061 | 3.24614 | 0.0051 | 4.00055 | 0.03582 | 3.60717 | 0.00561 | 3.59329 | 0.00563
9392 | 4.06469 | 0.00498 | 3.31839 | 0.0061 | 3.24614 | 0.0051 | 4.00055 | 0.03584 | 3.60717 | 0.00561 | 3.59329 | 0.00563
9396 | 4.06469 | 0.00498 | 3.31839 | 0.0061 | 3.24614 | 0.0051 | 4.00055 | 0.03586 | 3.60718 | 0.00561 | 3.59329 | 0.00563
9400 | 4.06469 | 0.00498 | 3.31839 | 0.0061 | 3.24614 | 0.00511 | 4.00055 | 0.03588 | 3.60718 | 0.00561 | 3.59329 | 0.00564
9404 | 4.06469 | 0.00498 | 3.31839 | 0.0061 | 3.24614 | 0.00511 | 4.00055 | 0.0359 | 3.60718 | 0.00562 | 3.59329 | 0.00564
9408 | 4.06469 | 0.00499 | 3.3184 | 0.00611 | 3.24614 | 0.00511 | 4.00056 | 0.03592 | 3.60718 | 0.00562 | 3.59329 | 0.00564
9412 | 4.0647 | 0.00499 | 3.3184 | 0.00611 | 3.24614 | 0.00511 | 4.00056 | 0.03594 | 3.60718 | 0.00562 | 3.59329 | 0.00564
9416 | 4.0647 | 0.00499 | 3.3184 | 0.00611 | 3.24614 | 0.00512 | 4.00056 | 0.03596 | 3.60718 | 0.00562 | 3.59329 | 0.00564
9420 | 4.0647 | 0.00499 | 3.3184 | 0.00611 | 3.24615 | 0.00512 | 4.00056 | 0.03598 | 3.60718 | 0.00562 | 3.5933 | 0.00565
9424 | 4.0647 | 0.00499 | 3.3184 | 0.00612 | 3.24615 | 0.00512 | 4.00056 | 0.036 | 3.60718 | 0.00563 | 3.5933 | 0.00565
9428 | 4.0647 | 0.00499 | 3.3184 | 0.00612 | 3.24615 | 0.00512 | 4.00056 | 0.03602 | 3.60719 | 0.00563 | 3.5933 | 0.00565
9432 | 4.0647 | 0.005 | 3.3184 | 0.00612 | 3.24615 | 0.00512 | 4.00056 | 0.03603 | 3.60719 | 0.00563 | 3.5933 | 0.00565
9436 | 4.0647 | 0.005 | 3.31841 | 0.00612 | 3.24615 | 0.00513 | 4.00056 | 0.03605 | 3.60719 | 0.00563 | 3.5933 | 0.00565
9440 | 4.0647 | 0.005 | 3.31841 | 0.00612 | 3.24615 | 0.00513 | 4.00056 | 0.03607 | 3.60719 | 0.00563 | 3.5933 | 0.00566
9444 | 4.0647 | 0.005 | 3.31841 | 0.00613 | 3.24615 | 0.00513 | 4.00057 | 0.03609 | 3.60719 | 0.00564 | 3.5933 | 0.00566
9448 | 4.06471 | 0.005 | 3.31841 | 0.00613 | 3.24615 | 0.00513 | 4.00057 | 0.03611 | 3.60719 | 0.00564 | 3.5933 | 0.00566
9452 | 4.06471 | 0.005 | 3.31841 | 0.00613 | 3.24616 | 0.00514 | 4.00057 | 0.03613 | 3.60719 | 0.00564 | 3.59331 | 0.00566
9456 | 4.06471 | 0.00501 | 3.31841 | 0.00613 | 3.24616 | 0.00514 | 4.00057 | 0.03615 | 3.6072 | 0.00564 | 3.59331 | 0.00566
9460 | 4.06471 | 0.00501 | 3.31841 | 0.00613 | 3.24616 | 0.00514 | 4.00057 | 0.03617 | 3.6072 | 0.00564 | 3.59331 | 0.00566
9464 | 4.06471 | 0.00501 | 3.31842 | 0.00614 | 3.24616 | 0.00514 | 4.00057 | 0.03619 | 3.6072 | 0.00564 | 3.59331 | 0.00567
9468 | 4.06471 | 0.00501 | 3.31842 | 0.00614 | 3.24616 | 0.00515 | 4.00057 | 0.03621 | 3.6072 | 0.00565 | 3.59331 | 0.00567
9472 | 4.06471 | 0.00501 | 3.31842 | 0.00614 | 3.24616 | 0.00515 | 4.00057 | 0.03623 | 3.6072 | 0.00565 | 3.59331 | 0.00567
9476 | 4.06471 | 0.00501 | 3.31842 | 0.00614 | 3.24616 | 0.00515 | 4.00058 | 0.03624 | 3.6072 | 0.00565 | 3.59331 | 0.00567
9480 | 4.06471 | 0.00502 | 3.31842 | 0.00614 | 3.24616 | 0.00515 | 4.00058 | 0.03626 | 3.6072 | 0.00565 | 3.59332 | 0.00567
9484 | 4.06472 | 0.00502 | 3.31842 | 0.00615 | 3.24617 | 0.00516 | 4.00058 | 0.03628 | 3.6072 | 0.00565 | 3.59332 | 0.00568
9488 | 4.06472 | 0.00502 | 3.31842 | 0.00615 | 3.24617 | 0.00516 | 4.00058 | 0.0363 | 3.60721 | 0.00566 | 3.59332 | 0.00568
9492 | 4.06472 | 0.00502 | 3.31843 | 0.00615 | 3.24617 | 0.00516 | 4.00058 | 0.03632 | 3.60721 | 0.00566 | 3.59332 | 0.00568
9496 | 4.06472 | 0.00502 | 3.31843 | 0.00615 | 3.24617 | 0.00516 | 4.00058 | 0.03634 | 3.60721 | 0.00566 | 3.59332 | 0.00568
9500 | 4.06472 | 0.00502 | 3.31843 | 0.00615 | 3.24617 | 0.00517 | 4.00058 | 0.03636 | 3.60721 | 0.00566 | 3.59332 | 0.00568
9504 | 4.06472 | 0.00503 | 3.31843 | 0.00616 | 3.24617 | 0.00517 | 4.00058 | 0.03638 | 3.60721 | 0.00566 | 3.59332 | 0.00569
9508 | 4.06472 | 0.00503 | 3.31843 | 0.00616 | 3.24617 | 0.00517 | 4.00058 | 0.0364 | 3.60721 | 0.00567 | 3.59332 | 0.00569
9512 | 4.06472 | 0.00503 | 3.31843 | 0.00616 | 3.24617 | 0.00517 | 4.00059 | 0.03642 | 3.60721 | 0.00567 | 3.59333 | 0.00569
9516 | 4.06472 | 0.00503 | 3.31843 | 0.00616 | 3.24618 | 0.00517 | 4.00059 | 0.03644 | 3.60721 | 0.00567 | 3.59333 | 0.00569
9520 | 4.06473 | 0.00503 | 3.31844 | 0.00616 | 3.24618 | 0.00518 | 4.00059 | 0.03645 | 3.60722 | 0.00567 | 3.59333 | 0.00569
9524 | 4.06473 | 0.00503 | 3.31844 | 0.00617 | 3.24618 | 0.00518 | 4.00059 | 0.03647 | 3.60722 | 0.00567 | 3.59333 | 0.0057
9528 | 4.06473 | 0.00504 | 3.31844 | 0.00617 | 3.24618 | 0.00518 | 4.00059 | 0.03649 | 3.60722 | 0.00568 | 3.59333 | 0.0057
9532 | 4.06473 | 0.00504 | 3.31844 | 0.00617 | 3.24618 | 0.00518 | 4.00059 | 0.03651 | 3.60722 | 0.00568 | 3.59333 | 0.0057
9536 | 4.06473 | 0.00504 | 3.31844 | 0.00617 | 3.24618 | 0.00519 | 4.00059 | 0.03653 | 3.60722 | 0.00568 | 3.59333 | 0.0057
9540 | 4.06473 | 0.00504 | 3.31844 | 0.00618 | 3.24618 | 0.00519 | 4.00059 | 0.03655 | 3.60722 | 0.00568 | 3.59333 | 0.0057
9544 | 4.06473 | 0.00504 | 3.31844 | 0.00618 | 3.24618 | 0.00519 | 4.0006 | 0.03657 | 3.60722 | 0.00568 | 3.59334 | 0.0057
9548 | 4.06473 | 0.00504 | 3.31844 | 0.00618 | 3.24618 | 0.00519 | 4.0006 | 0.03659 | 3.60722 | 0.00568 | 3.59334 | 0.00571
9552 | 4.06474 | 0.00505 | 3.31845 | 0.00618 | 3.24619 | 0.0052 | 4.0006 | 0.03661 | 3.60723 | 0.00569 | 3.59334 | 0.00571
9556 | 4.06474 | 0.00505 | 3.31845 | 0.00618 | 3.24619 | 0.0052 | 4.0006 | 0.03663 | 3.60723 | 0.00569 | 3.59334 | 0.00571
9560 | 4.06474 | 0.00505 | 3.31845 | 0.00619 | 3.24619 | 0.0052 | 4.0006 | 0.03665 | 3.60723 | 0.00569 | 3.59334 | 0.00571
9564 | 4.06474 | 0.00505 | 3.31845 | 0.00619 | 3.24619 | 0.0052 | 4.0006 | 0.03666 | 3.60723 | 0.00569 | 3.59334 | 0.00571
9568 | 4.06474 | 0.00505 | 3.31845 | 0.00619 | 3.24619 | 0.00521 | 4.0006 | 0.03668 | 3.60723 | 0.00569 | 3.59334 | 0.00572
9572 | 4.06474 | 0.00505 | 3.31845 | 0.00619 | 3.24619 | 0.00521 | 4.0006 | 0.0367 | 3.60723 | 0.0057 | 3.59334 | 0.00572
9576 | 4.06474 | 0.00506 | 3.31845 | 0.00619 | 3.24619 | 0.00521 | 4.0006 | 0.03672 | 3.60723 | 0.0057 | 3.59335 | 0.00572
9580 | 4.06474 | 0.00506 | 3.31846 | 0.0062 | 3.24619 | 0.00521 | 4.00061 | 0.03674 | 3.60724 | 0.0057 | 3.59335 | 0.00572
9584 | 4.06474 | 0.00506 | 3.31846 | 0.0062 | 3.2462 | 0.00522 | 4.00061 | 0.03676 | 3.60724 | 0.0057 | 3.59335 | 0.00572
9588 | 4.06475 | 0.00506 | 3.31846 | 0.0062 | 3.2462 | 0.00522 | 4.00061 | 0.03678 | 3.60724 | 0.0057 | 3.59335 | 0.00573
9592 | 4.06475 | 0.00506 | 3.31846 | 0.0062 | 3.2462 | 0.00522 | 4.00061 | 0.0368 | 3.60724 | 0.00571 | 3.59335 | 0.00573
9596 | 4.06475 | 0.00506 | 3.31846 | 0.0062 | 3.2462 | 0.00522 | 4.00061 | 0.03682 | 3.60724 | 0.00571 | 3.59335 | 0.00573
9600 | 4.06475 | 0.00507 | 3.31846 | 0.00621 | 3.2462 | 0.00522 | 4.00061 | 0.03684 | 3.60724 | 0.00571 | 3.59335 | 0.00573
9604 | 4.06475 | 0.00507 | 3.31846 | 0.00621 | 3.2462 | 0.00523 | 4.00061 | 0.03686 | 3.60724 | 0.00571 | 3.59336 | 0.00573
9608 | 4.06475 | 0.00507 | 3.31847 | 0.00621 | 3.2462 | 0.00523 | 4.00061 | 0.03687 | 3.60724 | 0.00571 | 3.59336 | 0.00574
9612 | 4.06475 | 0.00507 | 3.31847 | 0.00621 | 3.2462 | 0.00523 | 4.00062 | 0.03689 | 3.60725 | 0.00571 | 3.59336 | 0.00574
9616 | 4.06475 | 0.00507 | 3.31847 | 0.00621 | 3.24621 | 0.00523 | 4.00062 | 0.03691 | 3.60725 | 0.00572 | 3.59336 | 0.00574
9620 | 4.06475 | 0.00508 | 3.31847 | 0.00622 | 3.24621 | 0.00524 | 4.00062 | 0.03693 | 3.60725 | 0.00572 | 3.59336 | 0.00574
9624 | 4.06476 | 0.00508 | 3.31847 | 0.00622 | 3.24621 | 0.00524 | 4.00062 | 0.03695 | 3.60725 | 0.00572 | 3.59336 | 0.00574
9628 | 4.06476 | 0.00508 | 3.31847 | 0.00622 | 3.24621 | 0.00524 | 4.00062 | 0.03697 | 3.60725 | 0.00572 | 3.59336 | 0.00574
9632 | 4.06476 | 0.00508 | 3.31847 | 0.00622 | 3.24621 | 0.00524 | 4.00062 | 0.03699 | 3.60725 | 0.00572 | 3.59336 | 0.00575
9636 | 4.06476 | 0.00508 | 3.31848 | 0.00622 | 3.24621 | 0.00525 | 4.00062 | 0.03701 | 3.60725 | 0.00573 | 3.59337 | 0.00575
9640 | 4.06476 | 0.00508 | 3.31848 | 0.00623 | 3.24621 | 0.00525 | 4.00062 | 0.03703 | 3.60725 | 0.00573 | 3.59337 | 0.00575
9644 | 4.06476 | 0.00509 | 3.31848 | 0.00623 | 3.24621 | 0.00525 | 4.00063 | 0.03705 | 3.60726 | 0.00573 | 3.59337 | 0.00575
9648 | 4.06476 | 0.00509 | 3.31848 | 0.00623 | 3.24622 | 0.00525 | 4.00063 | 0.03707 | 3.60726 | 0.00573 | 3.59337 | 0.00575
9652 | 4.06476 | 0.00509 | 3.31848 | 0.00623 | 3.24622 | 0.00526 | 4.00063 | 0.03708 | 3.60726 | 0.00573 | 3.59337 | 0.00576
9656 | 4.06476 | 0.00509 | 3.31848 | 0.00623 | 3.24622 | 0.00526 | 4.00063 | 0.0371 | 3.60726 | 0.00574 | 3.59337 | 0.00576
9660 | 4.06477 | 0.00509 | 3.31848 | 0.00624 | 3.24622 | 0.00526 | 4.00063 | 0.03712 | 3.60726 | 0.00574 | 3.59337 | 0.00576
9664 | 4.06477 | 0.00509 | 3.31849 | 0.00624 | 3.24622 | 0.00526 | 4.00063 | 0.03714 | 3.60726 | 0.00574 | 3.59337 | 0.00576
9668 | 4.06477 | 0.0051 | 3.31849 | 0.00624 | 3.24622 | 0.00527 | 4.00063 | 0.03716 | 3.60726 | 0.00574 | 3.59338 | 0.00576
9672 | 4.06477 | 0.0051 | 3.31849 | 0.00624 | 3.24622 | 0.00527 | 4.00063 | 0.03718 | 3.60726 | 0.00574 | 3.59338 | 0.00577
9676 | 4.06477 | 0.0051 | 3.31849 | 0.00624 | 3.24623 | 0.00527 | 4.00063 | 0.0372 | 3.60727 | 0.00575 | 3.59338 | 0.00577
9680 | 4.06477 | 0.0051 | 3.31849 | 0.00625 | 3.24623 | 0.00527 | 4.00064 | 0.03722 | 3.60727 | 0.00575 | 3.59338 | 0.00577
9684 | 4.06477 | 0.0051 | 3.31849 | 0.00625 | 3.24623 | 0.00527 | 4.00064 | 0.03724 | 3.60727 | 0.00575 | 3.59338 | 0.00577
9688 | 4.06477 | 0.0051 | 3.31849 | 0.00625 | 3.24623 | 0.00528 | 4.00064 | 0.03726 | 3.60727 | 0.00575 | 3.59338 | 0.00577
9692 | 4.06478 | 0.00511 | 3.3185 | 0.00625 | 3.24623 | 0.00528 | 4.00064 | 0.03728 | 3.60727 | 0.00575 | 3.59338 | 0.00577
9696 | 4.06478 | 0.00511 | 3.3185 | 0.00626 | 3.24623 | 0.00528 | 4.00064 | 0.03729 | 3.60727 | 0.00575 | 3.59338 | 0.00578
9700 | 4.06478 | 0.00511 | 3.3185 | 0.00626 | 3.24623 | 0.00528 | 4.00064 | 0.03731 | 3.60727 | 0.00576 | 3.59339 | 0.00578
9704 | 4.06478 | 0.00511 | 3.3185 | 0.00626 | 3.24623 | 0.00529 | 4.00064 | 0.03733 | 3.60728 | 0.00576 | 3.59339 | 0.00578
9708 | 4.06478 | 0.00511 | 3.3185 | 0.00626 | 3.24624 | 0.00529 | 4.00064 | 0.03735 | 3.60728 | 0.00576 | 3.59339 | 0.00578
9712 | 4.06478 | 0.00511 | 3.3185 | 0.00626 | 3.24624 | 0.00529 | 4.00065 | 0.03737 | 3.60728 | 0.00576 | 3.59339 | 0.00578
9716 | 4.06478 | 0.00512 | 3.3185 | 0.00627 | 3.24624 | 0.00529 | 4.00065 | 0.03739 | 3.60728 | 0.00576 | 3.59339 | 0.00579
9720 | 4.06478 | 0.00512 | 3.31851 | 0.00627 | 3.24624 | 0.0053 | 4.00065 | 0.03741 | 3.60728 | 0.00577 | 3.59339 | 0.00579
9724 | 4.06478 | 0.00512 | 3.31851 | 0.00627 | 3.24624 | 0.0053 | 4.00065 | 0.03743 | 3.60728 | 0.00577 | 3.59339 | 0.00579
9728 | 4.06479 | 0.00512 | 3.31851 | 0.00627 | 3.24624 | 0.0053 | 4.00065 | 0.03745 | 3.60728 | 0.00577 | 3.5934 | 0.00579
9732 | 4.06479 | 0.00512 | 3.31851 | 0.00627 | 3.24624 | 0.0053 | 4.00065 | 0.03747 | 3.60728 | 0.00577 | 3.5934 | 0.00579
9736 | 4.06479 | 0.00512 | 3.31851 | 0.00628 | 3.24624 | 0.00531 | 4.00065 | 0.03749 | 3.60729 | 0.00577 | 3.5934 | 0.0058
9740 | 4.06479 | 0.00513 | 3.31851 | 0.00628 | 3.24625 | 0.00531 | 4.00065 | 0.0375 | 3.60729 | 0.00578 | 3.5934 | 0.0058
9744 | 4.06479 | 0.00513 | 3.31851 | 0.00628 | 3.24625 | 0.00531 | 4.00066 | 0.03752 | 3.60729 | 0.00578 | 3.5934 | 0.0058
9748 | 4.06479 | 0.00513 | 3.31852 | 0.00628 | 3.24625 | 0.00531 | 4.00066 | 0.03754 | 3.60729 | 0.00578 | 3.5934 | 0.0058
9752 | 4.06479 | 0.00513 | 3.31852 | 0.00628 | 3.24625 | 0.00531 | 4.00066 | 0.03756 | 3.60729 | 0.00578 | 3.5934 | 0.0058
9756 | 4.06479 | 0.00513 | 3.31852 | 0.00629 | 3.24625 | 0.00532 | 4.00066 | 0.03758 | 3.60729 | 0.00578 | 3.5934 | 0.0058
9760 | 4.06479 | 0.00513 | 3.31852 | 0.00629 | 3.24625 | 0.00532 | 4.00066 | 0.0376 | 3.60729 | 0.00578 | 3.59341 | 0.00581
9764 | 4.0648 | 0.00513 | 3.31852 | 0.00629 | 3.24625 | 0.00532 | 4.00066 | 0.03762 | 3.60729 | 0.00579 | 3.59341 | 0.00581
9768 | 4.0648 | 0.00514 | 3.31852 | 0.00629 | 3.24625 | 0.00532 | 4.00066 | 0.03764 | 3.6073 | 0.00579 | 3.59341 | 0.00581
9772 | 4.0648 | 0.00514 | 3.31852 | 0.00629 | 3.24626 | 0.00533 | 4.00066 | 0.03766 | 3.6073 | 0.00579 | 3.59341 | 0.00581
9776 | 4.0648 | 0.00514 | 3.31852 | 0.0063 | 3.24626 | 0.00533 | 4.00066 | 0.03768 | 3.6073 | 0.00579 | 3.59341 | 0.00581
9780 | 4.0648 | 0.00514 | 3.31853 | 0.0063 | 3.24626 | 0.00533 | 4.00067 | 0.03769 | 3.6073 | 0.00579 | 3.59341 | 0.00582
9784 | 4.0648 | 0.00514 | 3.31853 | 0.0063 | 3.24626 | 0.00533 | 4.00067 | 0.03771 | 3.6073 | 0.0058 | 3.59341 | 0.00582
9788 | 4.0648 | 0.00514 | 3.31853 | 0.0063 | 3.24626 | 0.00534 | 4.00067 | 0.03773 | 3.6073 | 0.0058 | 3.59341 | 0.00582
9792 | 4.0648 | 0.00515 | 3.31853 | 0.0063 | 3.24626 | 0.00534 | 4.00067 | 0.03775 | 3.6073 | 0.0058 | 3.59342 | 0.00582
9796 | 4.06481 | 0.00515 | 3.31853 | 0.00631 | 3.24626 | 0.00534 | 4.00067 | 0.03777 | 3.6073 | 0.0058 | 3.59342 | 0.00582
9800 | 4.06481 | 0.00515 | 3.31853 | 0.00631 | 3.24626 | 0.00534 | 4.00067 | 0.03779 | 3.60731 | 0.0058 | 3.59342 | 0.00583
9804 | 4.06481 | 0.00515 | 3.31853 | 0.00631 | 3.24627 | 0.00535 | 4.00067 | 0.03781 | 3.60731 | 0.0058 | 3.59342 | 0.00583
9808 | 4.06481 | 0.00515 | 3.31854 | 0.00631 | 3.24627 | 0.00535 | 4.00067 | 0.03783 | 3.60731 | 0.00581 | 3.59342 | 0.00583
9812 | 4.06481 | 0.00515 | 3.31854 | 0.00631 | 3.24627 | 0.00535 | 4.00068 | 0.03785 | 3.60731 | 0.00581 | 3.59342 | 0.00583
9816 | 4.06481 | 0.00516 | 3.31854 | 0.00632 | 3.24627 | 0.00535 | 4.00068 | 0.03787 | 3.60731 | 0.00581 | 3.59342 | 0.00583
9820 | 4.06481 | 0.00516 | 3.31854 | 0.00632 | 3.24627 | 0.00535 | 4.00068 | 0.03789 | 3.60731 | 0.00581 | 3.59343 | 0.00583
9824 | 4.06481 | 0.00516 | 3.31854 | 0.00632 | 3.24627 | 0.00536 | 4.00068 | 0.0379 | 3.60731 | 0.00581 | 3.59343 | 0.00584
9828 | 4.06481 | 0.00516 | 3.31854 | 0.00632 | 3.24627 | 0.00536 | 4.00068 | 0.03792 | 3.60732 | 0.00582 | 3.59343 | 0.00584
9832 | 4.06482 | 0.00516 | 3.31854 | 0.00632 | 3.24627 | 0.00536 | 4.00068 | 0.03794 | 3.60732 | 0.00582 | 3.59343 | 0.00584
9836 | 4.06482 | 0.00516 | 3.31855 | 0.00633 | 3.24628 | 0.00536 | 4.00068 | 0.03796 | 3.60732 | 0.00582 | 3.59343 | 0.00584
9840 | 4.06482 | 0.00517 | 3.31855 | 0.00633 | 3.24628 | 0.00537 | 4.00068 | 0.03798 | 3.60732 | 0.00582 | 3.59343 | 0.00584
9844 | 4.06482 | 0.00517 | 3.31855 | 0.00633 | 3.24628 | 0.00537 | 4.00069 | 0.038 | 3.60732 | 0.00582 | 3.59343 | 0.00585
9848 | 4.06482 | 0.00517 | 3.31855 | 0.00633 | 3.24628 | 0.00537 | 4.00069 | 0.03802 | 3.60732 | 0.00583 | 3.59343 | 0.00585
9852 | 4.06482 | 0.00517 | 3.31855 | 0.00633 | 3.24628 | 0.00537 | 4.00069 | 0.03804 | 3.60732 | 0.00583 | 3.59344 | 0.00585
9856 | 4.06482 | 0.00517 | 3.31855 | 0.00634 | 3.24628 | 0.00538 | 4.00069 | 0.03806 | 3.60732 | 0.00583 | 3.59344 | 0.00585
9860 | 4.06482 | 0.00517 | 3.31855 | 0.00634 | 3.24628 | 0.00538 | 4.00069 | 0.03808 | 3.60733 | 0.00583 | 3.59344 | 0.00585
9864 | 4.06482 | 0.00518 | 3.31856 | 0.00634 | 3.24628 | 0.00538 | 4.00069 | 0.03809 | 3.60733 | 0.00583 | 3.59344 | 0.00586
9868 | 4.06483 | 0.00518 | 3.31856 | 0.00634 | 3.24629 | 0.00538 | 4.00069 | 0.03811 | 3.60733 | 0.00583 | 3.59344 | 0.00586
9872 | 4.06483 | 0.00518 | 3.31856 | 0.00634 | 3.24629 | 0.00538 | 4.00069 | 0.03813 | 3.60733 | 0.00584 | 3.59344 | 0.00586
9876 | 4.06483 | 0.00518 | 3.31856 | 0.00635 | 3.24629 | 0.00539 | 4.0007 | 0.03815 | 3.60733 | 0.00584 | 3.59344 | 0.00586
9880 | 4.06483 | 0.00518 | 3.31856 | 0.00635 | 3.24629 | 0.00539 | 4.0007 | 0.03817 | 3.60733 | 0.00584 | 3.59344 | 0.00586
9884 | 4.06483 | 0.00518 | 3.31856 | 0.00635 | 3.24629 | 0.00539 | 4.0007 | 0.03819 | 3.60733 | 0.00584 | 3.59345 | 0.00586
9888 | 4.06483 | 0.00519 | 3.31856 | 0.00635 | 3.24629 | 0.00539 | 4.0007 | 0.03821 | 3.60733 | 0.00584 | 3.59345 | 0.00587
9892 | 4.06483 | 0.00519 | 3.31857 | 0.00635 | 3.24629 | 0.0054 | 4.0007 | 0.03823 | 3.60734 | 0.00585 | 3.59345 | 0.00587
9896 | 4.06483 | 0.00519 | 3.31857 | 0.00636 | 3.24629 | 0.0054 | 4.0007 | 0.03825 | 3.60734 | 0.00585 | 3.59345 | 0.00587
9900 | 4.06484 | 0.00519 | 3.31857 | 0.00636 | 3.2463 | 0.0054 | 4.0007 | 0.03827 | 3.60734 | 0.00585 | 3.59345 | 0.00587
9904 | 4.06484 | 0.00519 | 3.31857 | 0.00636 | 3.2463 | 0.0054 | 4.0007 | 0.03829 | 3.60734 | 0.00585 | 3.59345 | 0.00587
9908 | 4.06484 | 0.00519 | 3.31857 | 0.00636 | 3.2463 | 0.00541 | 4.0007 | 0.0383 | 3.60734 | 0.00585 | 3.59345 | 0.00588
9912 | 4.06484 | 0.0052 | 3.31857 | 0.00636 | 3.2463 | 0.00541 | 4.00071 | 0.03832 | 3.60734 | 0.00585 | 3.59346 | 0.00588
9916 | 4.06484 | 0.0052 | 3.31857 | 0.00637 | 3.2463 | 0.00541 | 4.00071 | 0.03834 | 3.60734 | 0.00586 | 3.59346 | 0.00588
9920 | 4.06484 | 0.0052 | 3.31858 | 0.00637 | 3.2463 | 0.00541 | 4.00071 | 0.03836 | 3.60735 | 0.00586 | 3.59346 | 0.00588
9924 | 4.06484 | 0.0052 | 3.31858 | 0.00637 | 3.2463 | 0.00542 | 4.00071 | 0.03838 | 3.60735 | 0.00586 | 3.59346 | 0.00588
9928 | 4.06484 | 0.0052 | 3.31858 | 0.00637 | 3.24631 | 0.00542 | 4.00071 | 0.0384 | 3.60735 | 0.00586 | 3.59346 | 0.00588
9932 | 4.06484 | 0.0052 | 3.31858 | 0.00637 | 3.24631 | 0.00542 | 4.00071 | 0.03842 | 3.60735 | 0.00586 | 3.59346 | 0.00589
9936 | 4.06485 | 0.00521 | 3.31858 | 0.00638 | 3.24631 | 0.00542 | 4.00071 | 0.03844 | 3.60735 | 0.00587 | 3.59346 | 0.00589
9940 | 4.06485 | 0.00521 | 3.31858 | 0.00638 | 3.24631 | 0.00542 | 4.00071 | 0.03846 | 3.60735 | 0.00587 | 3.59346 | 0.00589
9944 | 4.06485 | 0.00521 | 3.31858 | 0.00638 | 3.24631 | 0.00543 | 4.00072 | 0.03848 | 3.60735 | 0.00587 | 3.59347 | 0.00589
9948 | 4.06485 | 0.00521 | 3.31859 | 0.00638 | 3.24631 | 0.00543 | 4.00072 | 0.03849 | 3.60735 | 0.00587 | 3.59347 | 0.00589
9952 | 4.06485 | 0.00521 | 3.31859 | 0.00638 | 3.24631 | 0.00543 | 4.00072 | 0.03851 | 3.60736 | 0.00587 | 3.59347 | 0.0059
9956 | 4.06485 | 0.00521 | 3.31859 | 0.00639 | 3.24631 | 0.00543 | 4.00072 | 0.03853 | 3.60736 | 0.00588 | 3.59347 | 0.0059
9960 | 4.06485 | 0.00522 | 3.31859 | 0.00639 | 3.24632 | 0.00544 | 4.00072 | 0.03855 | 3.60736 | 0.00588 | 3.59347 | 0.0059
9964 | 4.06485 | 0.00522 | 3.31859 | 0.00639 | 3.24632 | 0.00544 | 4.00072 | 0.03857 | 3.60736 | 0.00588 | 3.59347 | 0.0059
9968 | 4.06486 | 0.00522 | 3.31859 | 0.00639 | 3.24632 | 0.00544 | 4.00072 | 0.03859 | 3.60736 | 0.00588 | 3.59347 | 0.0059
9972 | 4.06486 | 0.00522 | 3.31859 | 0.00639 | 3.24632 | 0.00544 | 4.00072 | 0.03861 | 3.60736 | 0.00588 | 3.59348 | 0.00591
9976 | 4.06486 | 0.00522 | 3.3186 | 0.0064 | 3.24632 | 0.00545 | 4.00073 | 0.03863 | 3.60736 | 0.00588 | 3.59348 | 0.00591
9980 | 4.06486 | 0.00522 | 3.3186 | 0.0064 | 3.24632 | 0.00545 | 4.00073 | 0.03865 | 3.60737 | 0.00589 | 3.59348 | 0.00591
9984 | 4.06486 | 0.00523 | 3.3186 | 0.0064 | 3.24632 | 0.00545 | 4.00073 | 0.03867 | 3.60737 | 0.00589 | 3.59348 | 0.00591
9988 | 4.06486 | 0.00523 | 3.3186 | 0.0064 | 3.24632 | 0.00545 | 4.00073 | 0.03869 | 3.60737 | 0.00589 | 3.59348 | 0.00591
9992 | 4.06486 | 0.00523 | 3.3186 | 0.0064 | 3.24633 | 0.00545 | 4.00073 | 0.0387 | 3.60737 | 0.00589 | 3.59348 | 0.00591
9996 | 4.06486 | 0.00523 | 3.3186 | 0.00641 | 3.24633 | 0.00546 | 4.00073 | 0.03872 | 3.60737 | 0.00589 | 3.59348 | 0.00592
10000 | 4.06486 | 0.00523 | 3.3186 | 0.00641 | 3.24633 | 0.00546 | 4.00073 | 0.03874 | 3.60737 | 0.0059 | 3.59348 | 0.00592
10004 | 4.06487 | 0.00523 | 3.31861 | 0.00641 | 3.24633 | 0.00546 | 4.00073 | 0.03876 | 3.60737 | 0.0059 | 3.59349 | 0.00592
10008 | 4.06487 | 0.00524 | 3.31861 | 0.00641 | 3.24633 | 0.00546 | 4.00074 | 0.03878 | 3.60737 | 0.0059 | 3.59349 | 0.00592
10012 | 4.06487 | 0.00524 | 3.31861 | 0.00641 | 3.24633 | 0.00547 | 4.00074 | 0.0388 | 3.60738 | 0.0059 | 3.59349 | 0.00592
10016 | 4.06487 | 0.00524 | 3.31861 | 0.00642 | 3.24633 | 0.00547 | 4.00074 | 0.03882 | 3.60738 | 0.0059 | 3.59349 | 0.00593
10020 | 4.06487 | 0.00524 | 3.31861 | 0.00642 | 3.24633 | 0.00547 | 4.00074 | 0.03884 | 3.60738 | 0.0059 | 3.59349 | 0.00593
10024 | 4.06487 | 0.00524 | 3.31861 | 0.00642 | 3.24634 | 0.00547 | 4.00074 | 0.03886 | 3.60738 | 0.00591 | 3.59349 | 0.00593
10028 | 4.06487 | 0.00524 | 3.31861 | 0.00642 | 3.24634 | 0.00548 | 4.00074 | 0.03888 | 3.60738 | 0.00591 | 3.59349 | 0.00593
10032 | 4.06487 | 0.00524 | 3.31862 | 0.00642 | 3.24634 | 0.00548 | 4.00074 | 0.03889 | 3.60738 | 0.00591 | 3.5935 | 0.00593
10036 | 4.06487 | 0.00525 | 3.31862 | 0.00643 | 3.24634 | 0.00548 | 4.00074 | 0.03891 | 3.60738 | 0.00591 | 3.5935 | 0.00593
10040 | 4.06488 | 0.00525 | 3.31862 | 0.00643 | 3.24634 | 0.00548 | 4.00075 | 0.03893 | 3.60738 | 0.00591 | 3.5935 | 0.00594
10044 | 4.06488 | 0.00525 | 3.31862 | 0.00643 | 3.24634 | 0.00548 | 4.00075 | 0.03895 | 3.60739 | 0.00592 | 3.5935 | 0.00594
10048 | 4.06488 | 0.00525 | 3.31862 | 0.00643 | 3.24634 | 0.00549 | 4.00075 | 0.03897 | 3.60739 | 0.00592 | 3.5935 | 0.00594
10052 | 4.06488 | 0.00525 | 3.31862 | 0.00643 | 3.24635 | 0.00549 | 4.00075 | 0.03899 | 3.60739 | 0.00592 | 3.5935 | 0.00594
10056 | 4.06488 | 0.00525 | 3.31862 | 0.00644 | 3.24635 | 0.00549 | 4.00075 | 0.03901 | 3.60739 | 0.00592 | 3.5935 | 0.00594
10060 | 4.06488 | 0.00526 | 3.31863 | 0.00644 | 3.24635 | 0.00549 | 4.00075 | 0.03903 | 3.60739 | 0.00592 | 3.5935 | 0.00595
10064 | 4.06488 | 0.00526 | 3.31863 | 0.00644 | 3.24635 | 0.0055 | 4.00075 | 0.03905 | 3.60739 | 0.00592 | 3.59351 | 0.00595
10068 | 4.06488 | 0.00526 | 3.31863 | 0.00644 | 3.24635 | 0.0055 | 4.00075 | 0.03907 | 3.60739 | 0.00593 | 3.59351 | 0.00595
10072 | 4.06489 | 0.00526 | 3.31863 | 0.00644 | 3.24635 | 0.0055 | 4.00076 | 0.03909 | 3.6074 | 0.00593 | 3.59351 | 0.00595
10076 | 4.06489 | 0.00526 | 3.31863 | 0.00645 | 3.24635 | 0.0055 | 4.00076 | 0.0391 | 3.6074 | 0.00593 | 3.59351 | 0.00595
10080 | 4.06489 | 0.00526 | 3.31863 | 0.00645 | 3.24635 | 0.00551 | 4.00076 | 0.03912 | 3.6074 | 0.00593 | 3.59351 | 0.00595
10084 | 4.06489 | 0.00527 | 3.31863 | 0.00645 | 3.24636 | 0.00551 | 4.00076 | 0.03914 | 3.6074 | 0.00593 | 3.59351 | 0.00596
10088 | 4.06489 | 0.00527 | 3.31864 | 0.00645 | 3.24636 | 0.00551 | 4.00076 | 0.03916 | 3.6074 | 0.00594 | 3.59351 | 0.00596
10092 | 4.06489 | 0.00527 | 3.31864 | 0.00645 | 3.24636 | 0.00551 | 4.00076 | 0.03918 | 3.6074 | 0.00594 | 3.59351 | 0.00596
10096 | 4.06489 | 0.00527 | 3.31864 | 0.00646 | 3.24636 | 0.00551 | 4.00076 | 0.0392 | 3.6074 | 0.00594 | 3.59352 | 0.00596
10100 | 4.06489 | 0.00527 | 3.31864 | 0.00646 | 3.24636 | 0.00552 | 4.00076 | 0.03922 | 3.6074 | 0.00594 | 3.59352 | 0.00596
10104 | 4.06489 | 0.00527 | 3.31864 | 0.00646 | 3.24636 | 0.00552 | 4.00077 | 0.03924 | 3.60741 | 0.00594 | 3.59352 | 0.00597
10108 | 4.0649 | 0.00528 | 3.31864 | 0.00646 | 3.24636 | 0.00552 | 4.00077 | 0.03926 | 3.60741 | 0.00594 | 3.59352 | 0.00597
10112 | 4.0649 | 0.00528 | 3.31864 | 0.00646 | 3.24636 | 0.00552 | 4.00077 | 0.03928 | 3.60741 | 0.00595 | 3.59352 | 0.00597
10116 | 4.0649 | 0.00528 | 3.31865 | 0.00647 | 3.24637 | 0.00553 | 4.00077 | 0.03929 | 3.60741 | 0.00595 | 3.59352 | 0.00597
10120 | 4.0649 | 0.00528 | 3.31865 | 0.00647 | 3.24637 | 0.00553 | 4.00077 | 0.03931 | 3.60741 | 0.00595 | 3.59352 | 0.00597
10124 | 4.0649 | 0.00528 | 3.31865 | 0.00647 | 3.24637 | 0.00553 | 4.00077 | 0.03933 | 3.60741 | 0.00595 | 3.59353 | 0.00598
10128 | 4.0649 | 0.00528 | 3.31865 | 0.00647 | 3.24637 | 0.00553 | 4.00077 | 0.03935 | 3.60741 | 0.00595 | 3.59353 | 0.00598
10132 | 4.0649 | 0.00529 | 3.31865 | 0.00647 | 3.24637 | 0.00554 | 4.00077 | 0.03937 | 3.60742 | 0.00596 | 3.59353 | 0.00598
10136 | 4.0649 | 0.00529 | 3.31865 | 0.00648 | 3.24637 | 0.00554 | 4.00078 | 0.03939 | 3.60742 | 0.00596 | 3.59353 | 0.00598
10140 | 4.06491 | 0.00529 | 3.31865 | 0.00648 | 3.24637 | 0.00554 | 4.00078 | 0.03941 | 3.60742 | 0.00596 | 3.59353 | 0.00598
10144 | 4.06491 | 0.00529 | 3.31866 | 0.00648 | 3.24638 | 0.00554 | 4.00078 | 0.03943 | 3.60742 | 0.00596 | 3.59353 | 0.00598
10148 | 4.06491 | 0.00529 | 3.31866 | 0.00648 | 3.24638 | 0.00554 | 4.00078 | 0.03945 | 3.60742 | 0.00596 | 3.59353 | 0.00599
10152 | 4.06491 | 0.00529 | 3.31866 | 0.00648 | 3.24638 | 0.00555 | 4.00078 | 0.03947 | 3.60742 | 0.00596 | 3.59353 | 0.00599
10156 | 4.06491 | 0.0053 | 3.31866 | 0.00649 | 3.24638 | 0.00555 | 4.00078 | 0.03948 | 3.60742 | 0.00597 | 3.59354 | 0.00599
10160 | 4.06491 | 0.0053 | 3.31866 | 0.00649 | 3.24638 | 0.00555 | 4.00078 | 0.0395 | 3.60742 | 0.00597 | 3.59354 | 0.00599
10164 | 4.06491 | 0.0053 | 3.31866 | 0.00649 | 3.24638 | 0.00555 | 4.00078 | 0.03952 | 3.60743 | 0.00597 | 3.59354 | 0.00599
10168 | 4.06491 | 0.0053 | 3.31866 | 0.00649 | 3.24638 | 0.00556 | 4.00078 | 0.03954 | 3.60743 | 0.00597 | 3.59354 | 0.006
10172 | 4.06491 | 0.0053 | 3.31867 | 0.00649 | 3.24638 | 0.00556 | 4.00079 | 0.03956 | 3.60743 | 0.00597 | 3.59354 | 0.006
10176 | 4.06492 | 0.0053 | 3.31867 | 0.0065 | 3.24639 | 0.00556 | 4.00079 | 0.03958 | 3.60743 | 0.00598 | 3.59354 | 0.006
10180 | 4.06492 | 0.0053 | 3.31867 | 0.0065 | 3.24639 | 0.00556 | 4.00079 | 0.0396 | 3.60743 | 0.00598 | 3.59354 | 0.006
10184 | 4.06492 | 0.00531 | 3.31867 | 0.0065 | 3.24639 | 0.00557 | 4.00079 | 0.03962 | 3.60743 | 0.00598 | 3.59355 | 0.006
10188 | 4.06492 | 0.00531 | 3.31867 | 0.0065 | 3.24639 | 0.00557 | 4.00079 | 0.03964 | 3.60743 | 0.00598 | 3.59355 | 0.006
10192 | 4.06492 | 0.00531 | 3.31867 | 0.0065 | 3.24639 | 0.00557 | 4.00079 | 0.03966 | 3.60744 | 0.00598 | 3.59355 | 0.00601
10196 | 4.06492 | 0.00531 | 3.31867 | 0.00651 | 3.24639 | 0.00557 | 4.00079 | 0.03967 | 3.60744 | 0.00598 | 3.59355 | 0.00601
10200 | 4.06492 | 0.00531 | 3.31868 | 0.00651 | 3.24639 | 0.00557 | 4.00079 | 0.03969 | 3.60744 | 0.00599 | 3.59355 | 0.00601
10204 | 4.06492 | 0.00531 | 3.31868 | 0.00651 | 3.24639 | 0.00558 | 4.0008 | 0.03971 | 3.60744 | 0.00599 | 3.59355 | 0.00601
10208 | 4.06493 | 0.00532 | 3.31868 | 0.00651 | 3.2464 | 0.00558 | 4.0008 | 0.03973 | 3.60744 | 0.00599 | 3.59355 | 0.00601
10212 | 4.06493 | 0.00532 | 3.31868 | 0.00651 | 3.2464 | 0.00558 | 4.0008 | 0.03975 | 3.60744 | 0.00599 | 3.59355 | 0.00602
10216 | 4.06493 | 0.00532 | 3.31868 | 0.00652 | 3.2464 | 0.00558 | 4.0008 | 0.03977 | 3.60744 | 0.00599 | 3.59356 | 0.00602
10220 | 4.06493 | 0.00532 | 3.31868 | 0.00652 | 3.2464 | 0.00559 | 4.0008 | 0.03979 | 3.60744 | 0.006 | 3.59356 | 0.00602
10224 | 4.06493 | 0.00532 | 3.31869 | 0.00652 | 3.2464 | 0.00559 | 4.0008 | 0.03981 | 3.60745 | 0.006 | 3.59356 | 0.00602
10228 | 4.06493 | 0.00532 | 3.31869 | 0.00652 | 3.2464 | 0.00559 | 4.0008 | 0.03983 | 3.60745 | 0.006 | 3.59356 | 0.00602

## Sb-Se-Te
wavelength (nm) | n a-Sb2Se2.5Te0.5 | k a-Sb2Se2.5Te0.5 | n c-Sb2Se2.5Te0.5 | k c-Sb2Se2.5Te0.5 | n a-Sb2Se1.6Te1.4 | k a-Sb2Se1.6Te1.4 | n c-Sb2Se1.6Te1.4 | k c-Sb2Se1.6Te1.4 | n a-Sb2Se0.5Te2.5 | k a-Sb2Se0.5Te2.5 | n c-Sb2Se0.5Te2.5 | k c-Sb2Se0.5Te2.5
3000 | 3.32774 | 0.25499 | 3.94106 | 0.10688 | 3.68464 | 0.10688 | 3.79115 | 0.8127 | 3.52444 | 0.35019 | 4.33836 | 0.92254
3004 | 3.32786 | 0.25512 | 3.9411 | 0.10702 | 3.68479 | 0.10702 | 3.79338 | 0.81426 | 3.52448 | 0.35007 | 4.34082 | 0.92206
3008 | 3.32797 | 0.25525 | 3.94113 | 0.10715 | 3.68494 | 0.10715 | 3.79561 | 0.81581 | 3.52453 | 0.34995 | 4.34327 | 0.92157
3012 | 3.32809 | 0.25538 | 3.94117 | 0.10729 | 3.68508 | 0.10729 | 3.79784 | 0.81735 | 3.52457 | 0.34983 | 4.34571 | 0.92107
3016 | 3.32821 | 0.25552 | 3.94121 | 0.10743 | 3.68523 | 0.10743 | 3.80008 | 0.81887 | 3.52462 | 0.34971 | 4.34814 | 0.92056
3020 | 3.32832 | 0.25565 | 3.94124 | 0.10757 | 3.68537 | 0.10757 | 3.80233 | 0.82038 | 3.52466 | 0.34959 | 4.35056 | 0.92004
3024 | 3.32844 | 0.25578 | 3.94128 | 0.10771 | 3.68552 | 0.10771 | 3.80459 | 0.82188 | 3.5247 | 0.34947 | 4.35297 | 0.9195
3028 | 3.32855 | 0.25591 | 3.94131 | 0.10785 | 3.68566 | 0.10785 | 3.80685 | 0.82336 | 3.52474 | 0.34936 | 4.35537 | 0.91896
3032 | 3.32867 | 0.25605 | 3.94135 | 0.10798 | 3.68581 | 0.10798 | 3.80912 | 0.82483 | 3.52479 | 0.34924 | 4.35776 | 0.91841
3036 | 3.32878 | 0.25618 | 3.94139 | 0.10812 | 3.68595 | 0.10812 | 3.81139 | 0.82629 | 3.52483 | 0.34913 | 4.36014 | 0.91785
3040 | 3.3289 | 0.25631 | 3.94142 | 0.10826 | 3.68609 | 0.10826 | 3.81368 | 0.82773 | 3.52487 | 0.34901 | 4.3625 | 0.91728
3044 | 3.32901 | 0.25645 | 3.94146 | 0.1084 | 3.68624 | 0.1084 | 3.81596 | 0.82916 | 3.52491 | 0.3489 | 4.36486 | 0.9167
3048 | 3.32913 | 0.25658 | 3.9415 | 0.10854 | 3.68638 | 0.10854 | 3.81826 | 0.83058 | 3.52495 | 0.34879 | 4.3672 | 0.91611
3052 | 3.32924 | 0.25671 | 3.94153 | 0.10868 | 3.68652 | 0.10868 | 3.82055 | 0.83198 | 3.52499 | 0.34868 | 4.36954 | 0.91552
3056 | 3.32935 | 0.25685 | 3.94157 | 0.10881 | 3.68666 | 0.10881 | 3.82286 | 0.83337 | 3.52503 | 0.34858 | 4.37186 | 0.91491
3060 | 3.32947 | 0.25698 | 3.9416 | 0.10895 | 3.6868 | 0.10895 | 3.82517 | 0.83475 | 3.52507 | 0.34847 | 4.37417 | 0.91429
3064 | 3.32958 | 0.25711 | 3.94164 | 0.10909 | 3.68694 | 0.10909 | 3.82748 | 0.83611 | 3.52511 | 0.34836 | 4.37648 | 0.91367
3068 | 3.32969 | 0.25725 | 3.94168 | 0.10923 | 3.68709 | 0.10923 | 3.8298 | 0.83746 | 3.52515 | 0.34826 | 4.37877 | 0.91304
3072 | 3.3298 | 0.25738 | 3.94171 | 0.10937 | 3.68723 | 0.10937 | 3.83213 | 0.83879 | 3.52518 | 0.34816 | 4.38105 | 0.9124
3076 | 3.32992 | 0.25751 | 3.94175 | 0.1095 | 3.68736 | 0.1095 | 3.83446 | 0.84011 | 3.52522 | 0.34805 | 4.38331 | 0.91175
3080 | 3.33003 | 0.25765 | 3.94179 | 0.10964 | 3.6875 | 0.10964 | 3.8368 | 0.84142 | 3.52526 | 0.34795 | 4.38557 | 0.91109
3084 | 3.33014 | 0.25778 | 3.94182 | 0.10978 | 3.68764 | 0.10978 | 3.83914 | 0.84271 | 3.5253 | 0.34785 | 4.38782 | 0.91042
3088 | 3.33025 | 0.25791 | 3.94186 | 0.10992 | 3.68778 | 0.10992 | 3.84148 | 0.84399 | 3.52533 | 0.34775 | 4.39006 | 0.90975
3092 | 3.33036 | 0.25805 | 3.9419 | 0.11006 | 3.68792 | 0.11006 | 3.84383 | 0.84526 | 3.52537 | 0.34766 | 4.39228 | 0.90906
3096 | 3.33047 | 0.25818 | 3.94193 | 0.11019 | 3.68806 | 0.11019 | 3.84618 | 0.84651 | 3.52541 | 0.34756 | 4.39449 | 0.90837
3100 | 3.33058 | 0.25831 | 3.94197 | 0.11033 | 3.68819 | 0.11033 | 3.84854 | 0.84775 | 3.52544 | 0.34746 | 4.3967 | 0.90768
3104 | 3.33069 | 0.25845 | 3.94201 | 0.11047 | 3.68833 | 0.11047 | 3.8509 | 0.84898 | 3.52548 | 0.34737 | 4.39889 | 0.90697
3108 | 3.3308 | 0.25858 | 3.94205 | 0.11061 | 3.68847 | 0.11061 | 3.85327 | 0.85019 | 3.52551 | 0.34728 | 4.40107 | 0.90626
3112 | 3.33091 | 0.25872 | 3.94208 | 0.11075 | 3.6886 | 0.11075 | 3.85564 | 0.85138 | 3.52555 | 0.34718 | 4.40324 | 0.90554
3116 | 3.33102 | 0.25885 | 3.94212 | 0.11088 | 3.68874 | 0.11088 | 3.85801 | 0.85257 | 3.52558 | 0.34709 | 4.4054 | 0.90481
3120 | 3.33113 | 0.25898 | 3.94216 | 0.11102 | 3.68887 | 0.11102 | 3.86039 | 0.85374 | 3.52561 | 0.347 | 4.40755 | 0.90408
3124 | 3.33124 | 0.25912 | 3.94219 | 0.11116 | 3.68901 | 0.11116 | 3.86277 | 0.85489 | 3.52565 | 0.34691 | 4.40969 | 0.90334
3128 | 3.33135 | 0.25925 | 3.94223 | 0.1113 | 3.68914 | 0.1113 | 3.86516 | 0.85604 | 3.52568 | 0.34683 | 4.41181 | 0.90259
3132 | 3.33145 | 0.25939 | 3.94227 | 0.11143 | 3.68928 | 0.11143 | 3.86755 | 0.85717 | 3.52571 | 0.34674 | 4.41393 | 0.90183
3136 | 3.33156 | 0.25952 | 3.94231 | 0.11157 | 3.68941 | 0.11157 | 3.86994 | 0.85828 | 3.52575 | 0.34665 | 4.41603 | 0.90107
3140 | 3.33167 | 0.25965 | 3.94234 | 0.11171 | 3.68955 | 0.11171 | 3.87233 | 0.85938 | 3.52578 | 0.34657 | 4.41813 | 0.9003
3144 | 3.33178 | 0.25979 | 3.94238 | 0.11185 | 3.68968 | 0.11185 | 3.87473 | 0.86047 | 3.52581 | 0.34648 | 4.42021 | 0.89953
3148 | 3.33188 | 0.25992 | 3.94242 | 0.11199 | 3.68981 | 0.11199 | 3.87713 | 0.86154 | 3.52584 | 0.3464 | 4.42228 | 0.89875
3152 | 3.33199 | 0.26006 | 3.94245 | 0.11212 | 3.68994 | 0.11212 | 3.87953 | 0.8626 | 3.52587 | 0.34632 | 4.42434 | 0.89796
3156 | 3.3321 | 0.26019 | 3.94249 | 0.11226 | 3.69008 | 0.11226 | 3.88194 | 0.86365 | 3.52591 | 0.34624 | 4.4264 | 0.89717
3160 | 3.3322 | 0.26033 | 3.94253 | 0.1124 | 3.69021 | 0.1124 | 3.88434 | 0.86468 | 3.52594 | 0.34616 | 4.42843 | 0.89637
3164 | 3.33231 | 0.26046 | 3.94257 | 0.11254 | 3.69034 | 0.11254 | 3.88675 | 0.8657 | 3.52597 | 0.34608 | 4.43046 | 0.89556
3168 | 3.33241 | 0.2606 | 3.94261 | 0.11267 | 3.69047 | 0.11267 | 3.88917 | 0.8667 | 3.526 | 0.346 | 4.43248 | 0.89475
3172 | 3.33252 | 0.26073 | 3.94264 | 0.11281 | 3.6906 | 0.11281 | 3.89158 | 0.86769 | 3.52603 | 0.34593 | 4.43449 | 0.89393
3176 | 3.33263 | 0.26087 | 3.94268 | 0.11295 | 3.69073 | 0.11295 | 3.894 | 0.86867 | 3.52606 | 0.34585 | 4.43648 | 0.89311
3180 | 3.33273 | 0.261 | 3.94272 | 0.11309 | 3.69086 | 0.11309 | 3.89642 | 0.86963 | 3.52609 | 0.34578 | 4.43847 | 0.89228
3184 | 3.33284 | 0.26114 | 3.94276 | 0.11322 | 3.69099 | 0.11322 | 3.89884 | 0.87058 | 3.52611 | 0.3457 | 4.44045 | 0.89145
3188 | 3.33294 | 0.26127 | 3.94279 | 0.11336 | 3.69112 | 0.11336 | 3.90126 | 0.87152 | 3.52614 | 0.34563 | 4.44241 | 0.89061
3192 | 3.33304 | 0.2614 | 3.94283 | 0.1135 | 3.69125 | 0.1135 | 3.90368 | 0.87244 | 3.52617 | 0.34556 | 4.44436 | 0.88977
3196 | 3.33315 | 0.26154 | 3.94287 | 0.11364 | 3.69138 | 0.11364 | 3.90611 | 0.87335 | 3.5262 | 0.34549 | 4.44631 | 0.88892
3200 | 3.33325 | 0.26168 | 3.94291 | 0.11377 | 3.69151 | 0.11377 | 3.90853 | 0.87424 | 3.52623 | 0.34542 | 4.44824 | 0.88807
3204 | 3.33335 | 0.26181 | 3.94295 | 0.11391 | 3.69163 | 0.11391 | 3.91096 | 0.87512 | 3.52626 | 0.34535 | 4.45016 | 0.88721
3208 | 3.33346 | 0.26195 | 3.94298 | 0.11405 | 3.69176 | 0.11405 | 3.91339 | 0.87599 | 3.52628 | 0.34528 | 4.45207 | 0.88634
3212 | 3.33356 | 0.26208 | 3.94302 | 0.11419 | 3.69189 | 0.11419 | 3.91582 | 0.87685 | 3.52631 | 0.34521 | 4.45397 | 0.88548
3216 | 3.33366 | 0.26222 | 3.94306 | 0.11432 | 3.69202 | 0.11432 | 3.91825 | 0.87769 | 3.52634 | 0.34515 | 4.45586 | 0.8846
3220 | 3.33377 | 0.26235 | 3.9431 | 0.11446 | 3.69214 | 0.11446 | 3.92068 | 0.87851 | 3.52636 | 0.34508 | 4.45774 | 0.88373
3224 | 3.33387 | 0.26249 | 3.94314 | 0.1146 | 3.69227 | 0.1146 | 3.92312 | 0.87933 | 3.52639 | 0.34502 | 4.45961 | 0.88284
3228 | 3.33397 | 0.26262 | 3.94317 | 0.11473 | 3.69239 | 0.11473 | 3.92555 | 0.88013 | 3.52642 | 0.34496 | 4.46146 | 0.88196
3232 | 3.33407 | 0.26276 | 3.94321 | 0.11487 | 3.69252 | 0.11487 | 3.92798 | 0.88091 | 3.52644 | 0.34489 | 4.46331 | 0.88107
3236 | 3.33417 | 0.26289 | 3.94325 | 0.11501 | 3.69265 | 0.11501 | 3.93042 | 0.88169 | 3.52647 | 0.34483 | 4.46515 | 0.88017
3240 | 3.33427 | 0.26303 | 3.94329 | 0.11515 | 3.69277 | 0.11515 | 3.93285 | 0.88244 | 3.52649 | 0.34477 | 4.46698 | 0.87927
3244 | 3.33438 | 0.26316 | 3.94333 | 0.11528 | 3.6929 | 0.11528 | 3.93528 | 0.88319 | 3.52652 | 0.34471 | 4.46879 | 0.87837
3248 | 3.33448 | 0.2633 | 3.94337 | 0.11542 | 3.69302 | 0.11542 | 3.93772 | 0.88392 | 3.52655 | 0.34465 | 4.4706 | 0.87746
3252 | 3.33458 | 0.26344 | 3.94341 | 0.11556 | 3.69314 | 0.11556 | 3.94015 | 0.88464 | 3.52657 | 0.3446 | 4.47239 | 0.87655
3256 | 3.33468 | 0.26357 | 3.94344 | 0.1157 | 3.69327 | 0.1157 | 3.94259 | 0.88535 | 3.52659 | 0.34454 | 4.47418 | 0.87564
3260 | 3.33478 | 0.26371 | 3.94348 | 0.11583 | 3.69339 | 0.11583 | 3.94502 | 0.88604 | 3.52662 | 0.34448 | 4.47595 | 0.87472
3264 | 3.33488 | 0.26384 | 3.94352 | 0.11597 | 3.69351 | 0.11597 | 3.94745 | 0.88672 | 3.52664 | 0.34443 | 4.47772 | 0.8738
3268 | 3.33498 | 0.26398 | 3.94356 | 0.11611 | 3.69364 | 0.11611 | 3.94989 | 0.88739 | 3.52667 | 0.34438 | 4.47947 | 0.87288
3272 | 3.33508 | 0.26412 | 3.9436 | 0.11624 | 3.69376 | 0.11624 | 3.95232 | 0.88804 | 3.52669 | 0.34432 | 4.48122 | 0.87195
3276 | 3.33517 | 0.26425 | 3.94364 | 0.11638 | 3.69388 | 0.11638 | 3.95475 | 0.88868 | 3.52671 | 0.34427 | 4.48295 | 0.87102
3280 | 3.33527 | 0.26439 | 3.94368 | 0.11652 | 3.694 | 0.11652 | 3.95718 | 0.88931 | 3.52674 | 0.34422 | 4.48467 | 0.87008
3284 | 3.33537 | 0.26453 | 3.94372 | 0.11665 | 3.69413 | 0.11665 | 3.95961 | 0.88992 | 3.52676 | 0.34417 | 4.48639 | 0.86914
3288 | 3.33547 | 0.26466 | 3.94375 | 0.11679 | 3.69425 | 0.11679 | 3.96204 | 0.89052 | 3.52678 | 0.34412 | 4.48809 | 0.8682
3292 | 3.33557 | 0.2648 | 3.94379 | 0.11693 | 3.69437 | 0.11693 | 3.96447 | 0.89111 | 3.52681 | 0.34407 | 4.48979 | 0.86726
3296 | 3.33567 | 0.26493 | 3.94383 | 0.11707 | 3.69449 | 0.11707 | 3.9669 | 0.89169 | 3.52683 | 0.34402 | 4.49147 | 0.86631
3300 | 3.33576 | 0.26507 | 3.94387 | 0.1172 | 3.69461 | 0.1172 | 3.96932 | 0.89225 | 3.52685 | 0.34398 | 4.49314 | 0.86536
3304 | 3.33586 | 0.26521 | 3.94391 | 0.11734 | 3.69473 | 0.11734 | 3.97175 | 0.8928 | 3.52687 | 0.34393 | 4.49481 | 0.86441
3308 | 3.33596 | 0.26534 | 3.94395 | 0.11748 | 3.69485 | 0.11748 | 3.97417 | 0.89334 | 3.52689 | 0.34388 | 4.49646 | 0.86346
3312 | 3.33606 | 0.26548 | 3.94399 | 0.11761 | 3.69497 | 0.11761 | 3.97659 | 0.89386 | 3.52692 | 0.34384 | 4.49811 | 0.8625
3316 | 3.33615 | 0.26562 | 3.94403 | 0.11775 | 3.69509 | 0.11775 | 3.97901 | 0.89437 | 3.52694 | 0.3438 | 4.49974 | 0.86154
3320 | 3.33625 | 0.26575 | 3.94407 | 0.11789 | 3.69521 | 0.11789 | 3.98143 | 0.89487 | 3.52696 | 0.34375 | 4.50137 | 0.86058
3324 | 3.33634 | 0.26589 | 3.94411 | 0.11802 | 3.69533 | 0.11802 | 3.98384 | 0.89536 | 3.52698 | 0.34371 | 4.50298 | 0.85961
3328 | 3.33644 | 0.26603 | 3.94415 | 0.11816 | 3.69545 | 0.11816 | 3.98626 | 0.89583 | 3.527 | 0.34367 | 4.50459 | 0.85864
3332 | 3.33654 | 0.26617 | 3.94419 | 0.1183 | 3.69556 | 0.1183 | 3.98867 | 0.89629 | 3.52702 | 0.34363 | 4.50618 | 0.85767
3336 | 3.33663 | 0.2663 | 3.94423 | 0.11843 | 3.69568 | 0.11843 | 3.99108 | 0.89674 | 3.52704 | 0.34359 | 4.50777 | 0.8567
3340 | 3.33673 | 0.26644 | 3.94426 | 0.11857 | 3.6958 | 0.11857 | 3.99349 | 0.89718 | 3.52706 | 0.34355 | 4.50934 | 0.85573
3344 | 3.33682 | 0.26658 | 3.9443 | 0.11871 | 3.69592 | 0.11871 | 3.9959 | 0.8976 | 3.52708 | 0.34352 | 4.51091 | 0.85475
3348 | 3.33692 | 0.26671 | 3.94434 | 0.11884 | 3.69603 | 0.11884 | 3.9983 | 0.89801 | 3.5271 | 0.34348 | 4.51247 | 0.85377
3352 | 3.33701 | 0.26685 | 3.94438 | 0.11898 | 3.69615 | 0.11898 | 4.0007 | 0.89841 | 3.52712 | 0.34344 | 4.51402 | 0.85279
3356 | 3.33711 | 0.26699 | 3.94442 | 0.11912 | 3.69627 | 0.11912 | 4.0031 | 0.8988 | 3.52714 | 0.34341 | 4.51555 | 0.85181
3360 | 3.3372 | 0.26713 | 3.94446 | 0.11925 | 3.69638 | 0.11925 | 4.00549 | 0.89917 | 3.52716 | 0.34338 | 4.51708 | 0.85083
3364 | 3.3373 | 0.26726 | 3.9445 | 0.11939 | 3.6965 | 0.11939 | 4.00789 | 0.89954 | 3.52718 | 0.34334 | 4.5186 | 0.84984
3368 | 3.33739 | 0.2674 | 3.94454 | 0.11953 | 3.69661 | 0.11953 | 4.01028 | 0.89989 | 3.5272 | 0.34331 | 4.52011 | 0.84885
3372 | 3.33748 | 0.26754 | 3.94458 | 0.11966 | 3.69673 | 0.11966 | 4.01267 | 0.90023 | 3.52722 | 0.34328 | 4.52161 | 0.84786
3376 | 3.33758 | 0.26768 | 3.94462 | 0.1198 | 3.69685 | 0.1198 | 4.01505 | 0.90055 | 3.52723 | 0.34325 | 4.52311 | 0.84687
3380 | 3.33767 | 0.26782 | 3.94466 | 0.11994 | 3.69696 | 0.11994 | 4.01743 | 0.90087 | 3.52725 | 0.34322 | 4.52459 | 0.84588
3384 | 3.33776 | 0.26795 | 3.9447 | 0.12007 | 3.69707 | 0.12007 | 4.01981 | 0.90117 | 3.52727 | 0.34319 | 4.52606 | 0.84489
3388 | 3.33785 | 0.26809 | 3.94474 | 0.12021 | 3.69719 | 0.12021 | 4.02219 | 0.90146 | 3.52729 | 0.34316 | 4.52753 | 0.84389
3392 | 3.33795 | 0.26823 | 3.94478 | 0.12035 | 3.6973 | 0.12035 | 4.02456 | 0.90174 | 3.52731 | 0.34313 | 4.52898 | 0.8429
3396 | 3.33804 | 0.26837 | 3.94482 | 0.12048 | 3.69742 | 0.12048 | 4.02693 | 0.90201 | 3.52732 | 0.3431 | 4.53043 | 0.8419
3400 | 3.33813 | 0.26851 | 3.94486 | 0.12062 | 3.69753 | 0.12062 | 4.0293 | 0.90227 | 3.52734 | 0.34308 | 4.53186 | 0.8409
3404 | 3.33822 | 0.26864 | 3.9449 | 0.12076 | 3.69764 | 0.12076 | 4.03166 | 0.90251 | 3.52736 | 0.34305 | 4.53329 | 0.8399
3408 | 3.33832 | 0.26878 | 3.94494 | 0.12089 | 3.69776 | 0.12089 | 4.03402 | 0.90275 | 3.52738 | 0.34303 | 4.53471 | 0.8389
3412 | 3.33841 | 0.26892 | 3.94498 | 0.12103 | 3.69787 | 0.12103 | 4.03637 | 0.90297 | 3.52739 | 0.343 | 4.53612 | 0.8379
3416 | 3.3385 | 0.26906 | 3.94502 | 0.12117 | 3.69798 | 0.12117 | 4.03872 | 0.90318 | 3.52741 | 0.34298 | 4.53752 | 0.8369
3420 | 3.33859 | 0.2692 | 3.94506 | 0.1213 | 3.6981 | 0.1213 | 4.04107 | 0.90338 | 3.52743 | 0.34296 | 4.53892 | 0.83589
3424 | 3.33868 | 0.26934 | 3.9451 | 0.12144 | 3.69821 | 0.12144 | 4.04342 | 0.90357 | 3.52744 | 0.34293 | 4.5403 | 0.83489
3428 | 3.33877 | 0.26947 | 3.94515 | 0.12157 | 3.69832 | 0.12157 | 4.04576 | 0.90374 | 3.52746 | 0.34291 | 4.54168 | 0.83388
3432 | 3.33886 | 0.26961 | 3.94519 | 0.12171 | 3.69843 | 0.12171 | 4.04809 | 0.90391 | 3.52748 | 0.34289 | 4.54304 | 0.83288
3436 | 3.33895 | 0.26975 | 3.94523 | 0.12185 | 3.69854 | 0.12185 | 4.05043 | 0.90407 | 3.52749 | 0.34287 | 4.5444 | 0.83187
3440 | 3.33904 | 0.26989 | 3.94527 | 0.12198 | 3.69865 | 0.12198 | 4.05275 | 0.90421 | 3.52751 | 0.34286 | 4.54575 | 0.83086
3444 | 3.33913 | 0.27003 | 3.94531 | 0.12212 | 3.69876 | 0.12212 | 4.05508 | 0.90434 | 3.52753 | 0.34284 | 4.54709 | 0.82986
3448 | 3.33922 | 0.27017 | 3.94535 | 0.12226 | 3.69887 | 0.12226 | 4.0574 | 0.90447 | 3.52754 | 0.34282 | 4.54843 | 0.82885
3452 | 3.33931 | 0.27031 | 3.94539 | 0.12239 | 3.69898 | 0.12239 | 4.05971 | 0.90458 | 3.52756 | 0.3428 | 4.54975 | 0.82784
3456 | 3.3394 | 0.27045 | 3.94543 | 0.12253 | 3.69909 | 0.12253 | 4.06202 | 0.90468 | 3.52757 | 0.34279 | 4.55106 | 0.82683
3460 | 3.33949 | 0.27058 | 3.94547 | 0.12266 | 3.6992 | 0.12266 | 4.06433 | 0.90477 | 3.52759 | 0.34277 | 4.55237 | 0.82582
3464 | 3.33958 | 0.27072 | 3.94551 | 0.1228 | 3.69931 | 0.1228 | 4.06663 | 0.90485 | 3.5276 | 0.34276 | 4.55367 | 0.82481
3468 | 3.33967 | 0.27086 | 3.94555 | 0.12294 | 3.69942 | 0.12294 | 4.06893 | 0.90492 | 3.52762 | 0.34274 | 4.55496 | 0.8238
3472 | 3.33975 | 0.271 | 3.94559 | 0.12307 | 3.69953 | 0.12307 | 4.07123 | 0.90498 | 3.52763 | 0.34273 | 4.55624 | 0.82279
3476 | 3.33984 | 0.27114 | 3.94563 | 0.12321 | 3.69964 | 0.12321 | 4.07351 | 0.90502 | 3.52765 | 0.34272 | 4.55752 | 0.82178
3480 | 3.33993 | 0.27128 | 3.94568 | 0.12334 | 3.69975 | 0.12334 | 4.0758 | 0.90506 | 3.52766 | 0.34271 | 4.55878 | 0.82076
3484 | 3.34002 | 0.27142 | 3.94572 | 0.12348 | 3.69986 | 0.12348 | 4.07808 | 0.90509 | 3.52768 | 0.3427 | 4.56004 | 0.81975
3488 | 3.34011 | 0.27156 | 3.94576 | 0.12362 | 3.69997 | 0.12362 | 4.08035 | 0.90511 | 3.52769 | 0.34269 | 4.56129 | 0.81874
3492 | 3.34019 | 0.2717 | 3.9458 | 0.12375 | 3.70008 | 0.12375 | 4.08262 | 0.90511 | 3.52771 | 0.34268 | 4.56253 | 0.81773
3496 | 3.34028 | 0.27184 | 3.94584 | 0.12389 | 3.70018 | 0.12389 | 4.08489 | 0.90511 | 3.52772 | 0.34267 | 4.56377 | 0.81672
3500 | 3.34037 | 0.27198 | 3.94588 | 0.12402 | 3.70029 | 0.12402 | 4.08715 | 0.9051 | 3.52773 | 0.34266 | 4.56499 | 0.8157
3504 | 3.34045 | 0.27212 | 3.94592 | 0.12416 | 3.7004 | 0.12416 | 4.0894 | 0.90508 | 3.52775 | 0.34265 | 4.56621 | 0.81469
3508 | 3.34054 | 0.27226 | 3.94596 | 0.1243 | 3.70051 | 0.1243 | 4.09165 | 0.90504 | 3.52776 | 0.34265 | 4.56742 | 0.81368
3512 | 3.34063 | 0.2724 | 3.94601 | 0.12443 | 3.70061 | 0.12443 | 4.0939 | 0.905 | 3.52778 | 0.34264 | 4.56862 | 0.81267
3516 | 3.34071 | 0.27254 | 3.94605 | 0.12457 | 3.70072 | 0.12457 | 4.09614 | 0.90495 | 3.52779 | 0.34264 | 4.56982 | 0.81166
3520 | 3.3408 | 0.27268 | 3.94609 | 0.1247 | 3.70082 | 0.1247 | 4.09837 | 0.90489 | 3.5278 | 0.34263 | 4.57101 | 0.81065
3524 | 3.34089 | 0.27282 | 3.94613 | 0.12484 | 3.70093 | 0.12484 | 4.1006 | 0.90482 | 3.52782 | 0.34263 | 4.57219 | 0.80964
3528 | 3.34097 | 0.27296 | 3.94617 | 0.12497 | 3.70104 | 0.12497 | 4.10282 | 0.90474 | 3.52783 | 0.34262 | 4.57336 | 0.80862
3532 | 3.34106 | 0.2731 | 3.94621 | 0.12511 | 3.70114 | 0.12511 | 4.10504 | 0.90465 | 3.52784 | 0.34262 | 4.57452 | 0.80761
3536 | 3.34114 | 0.27324 | 3.94625 | 0.12525 | 3.70125 | 0.12525 | 4.10725 | 0.90455 | 3.52786 | 0.34262 | 4.57568 | 0.8066
3540 | 3.34123 | 0.27338 | 3.9463 | 0.12538 | 3.70135 | 0.12538 | 4.10946 | 0.90444 | 3.52787 | 0.34262 | 4.57683 | 0.80559
3544 | 3.34131 | 0.27352 | 3.94634 | 0.12552 | 3.70146 | 0.12552 | 4.11166 | 0.90432 | 3.52788 | 0.34262 | 4.57797 | 0.80458
3548 | 3.3414 | 0.27366 | 3.94638 | 0.12565 | 3.70156 | 0.12565 | 4.11386 | 0.90419 | 3.52789 | 0.34262 | 4.5791 | 0.80358
3552 | 3.34148 | 0.2738 | 3.94642 | 0.12579 | 3.70167 | 0.12579 | 4.11605 | 0.90406 | 3.52791 | 0.34262 | 4.58023 | 0.80257
3556 | 3.34157 | 0.27394 | 3.94646 | 0.12592 | 3.70177 | 0.12592 | 4.11824 | 0.90391 | 3.52792 | 0.34262 | 4.58135 | 0.80156
3560 | 3.34165 | 0.27408 | 3.94651 | 0.12606 | 3.70188 | 0.12606 | 4.12042 | 0.90376 | 3.52793 | 0.34262 | 4.58246 | 0.80055
3564 | 3.34173 | 0.27422 | 3.94655 | 0.1262 | 3.70198 | 0.1262 | 4.12259 | 0.90359 | 3.52794 | 0.34263 | 4.58356 | 0.79955
3568 | 3.34182 | 0.27437 | 3.94659 | 0.12633 | 3.70208 | 0.12633 | 4.12476 | 0.90342 | 3.52796 | 0.34263 | 4.58466 | 0.79854
3572 | 3.3419 | 0.27451 | 3.94663 | 0.12647 | 3.70219 | 0.12647 | 4.12692 | 0.90324 | 3.52797 | 0.34263 | 4.58575 | 0.79753
3576 | 3.34199 | 0.27465 | 3.94667 | 0.1266 | 3.70229 | 0.1266 | 4.12908 | 0.90305 | 3.52798 | 0.34264 | 4.58683 | 0.79653
3580 | 3.34207 | 0.27479 | 3.94672 | 0.12674 | 3.7024 | 0.12674 | 4.13123 | 0.90285 | 3.52799 | 0.34264 | 4.58791 | 0.79553
3584 | 3.34215 | 0.27493 | 3.94676 | 0.12687 | 3.7025 | 0.12687 | 4.13337 | 0.90264 | 3.528 | 0.34265 | 4.58898 | 0.79452
3588 | 3.34224 | 0.27507 | 3.9468 | 0.12701 | 3.7026 | 0.12701 | 4.13551 | 0.90243 | 3.52802 | 0.34266 | 4.59004 | 0.79352
3592 | 3.34232 | 0.27521 | 3.94684 | 0.12714 | 3.7027 | 0.12714 | 4.13765 | 0.90221 | 3.52803 | 0.34266 | 4.59109 | 0.79252
3596 | 3.3424 | 0.27535 | 3.94688 | 0.12728 | 3.70281 | 0.12728 | 4.13977 | 0.90197 | 3.52804 | 0.34267 | 4.59214 | 0.79152
3600 | 3.34248 | 0.2755 | 3.94693 | 0.12741 | 3.70291 | 0.12741 | 4.14189 | 0.90173 | 3.52805 | 0.34268 | 4.59318 | 0.79052
3604 | 3.34257 | 0.27564 | 3.94697 | 0.12755 | 3.70301 | 0.12755 | 4.14401 | 0.90148 | 3.52806 | 0.34269 | 4.59422 | 0.78952
3608 | 3.34265 | 0.27578 | 3.94701 | 0.12769 | 3.70311 | 0.12769 | 4.14612 | 0.90123 | 3.52807 | 0.3427 | 4.59524 | 0.78852
3612 | 3.34273 | 0.27592 | 3.94705 | 0.12782 | 3.70321 | 0.12782 | 4.14822 | 0.90096 | 3.52808 | 0.34271 | 4.59626 | 0.78752
3616 | 3.34281 | 0.27606 | 3.9471 | 0.12796 | 3.70331 | 0.12796 | 4.15032 | 0.90069 | 3.5281 | 0.34272 | 4.59728 | 0.78653
3620 | 3.34289 | 0.2762 | 3.94714 | 0.12809 | 3.70342 | 0.12809 | 4.15241 | 0.90041 | 3.52811 | 0.34273 | 4.59828 | 0.78553
3624 | 3.34297 | 0.27635 | 3.94718 | 0.12823 | 3.70352 | 0.12823 | 4.15449 | 0.90012 | 3.52812 | 0.34274 | 4.59928 | 0.78454
3628 | 3.34306 | 0.27649 | 3.94722 | 0.12836 | 3.70362 | 0.12836 | 4.15657 | 0.89982 | 3.52813 | 0.34276 | 4.60028 | 0.78354
3632 | 3.34314 | 0.27663 | 3.94727 | 0.1285 | 3.70372 | 0.1285 | 4.15864 | 0.89952 | 3.52814 | 0.34277 | 4.60126 | 0.78255
3636 | 3.34322 | 0.27677 | 3.94731 | 0.12863 | 3.70382 | 0.12863 | 4.16071 | 0.89921 | 3.52815 | 0.34278 | 4.60224 | 0.78156
3640 | 3.3433 | 0.27691 | 3.94735 | 0.12877 | 3.70392 | 0.12877 | 4.16277 | 0.89889 | 3.52816 | 0.3428 | 4.60322 | 0.78057
3644 | 3.34338 | 0.27706 | 3.94739 | 0.1289 | 3.70402 | 0.1289 | 4.16482 | 0.89856 | 3.52817 | 0.34281 | 4.60419 | 0.77958
3648 | 3.34346 | 0.2772 | 3.94744 | 0.12904 | 3.70412 | 0.12904 | 4.16687 | 0.89823 | 3.52818 | 0.34283 | 4.60515 | 0.77859
3652 | 3.34354 | 0.27734 | 3.94748 | 0.12917 | 3.70422 | 0.12917 | 4.16891 | 0.89788 | 3.52819 | 0.34285 | 4.6061 | 0.7776
3656 | 3.34362 | 0.27748 | 3.94752 | 0.12931 | 3.70432 | 0.12931 | 4.17094 | 0.89754 | 3.5282 | 0.34286 | 4.60705 | 0.77662
3660 | 3.3437 | 0.27763 | 3.94757 | 0.12944 | 3.70442 | 0.12944 | 4.17297 | 0.89718 | 3.52821 | 0.34288 | 4.60799 | 0.77564
3664 | 3.34378 | 0.27777 | 3.94761 | 0.12958 | 3.70452 | 0.12958 | 4.17499 | 0.89682 | 3.52822 | 0.3429 | 4.60893 | 0.77465
3668 | 3.34386 | 0.27791 | 3.94765 | 0.12971 | 3.70462 | 0.12971 | 4.177 | 0.89644 | 3.52823 | 0.34292 | 4.60986 | 0.77367
3672 | 3.34394 | 0.27805 | 3.9477 | 0.12985 | 3.70471 | 0.12985 | 4.17901 | 0.89607 | 3.52824 | 0.34294 | 4.61078 | 0.77269
3676 | 3.34402 | 0.2782 | 3.94774 | 0.12998 | 3.70481 | 0.12998 | 4.18101 | 0.89568 | 3.52825 | 0.34296 | 4.6117 | 0.77171
3680 | 3.3441 | 0.27834 | 3.94778 | 0.13012 | 3.70491 | 0.13012 | 4.18301 | 0.89529 | 3.52826 | 0.34298 | 4.61261 | 0.77073
3684 | 3.34417 | 0.27848 | 3.94783 | 0.13025 | 3.70501 | 0.13025 | 4.185 | 0.89489 | 3.52827 | 0.343 | 4.61351 | 0.76976
3688 | 3.34425 | 0.27862 | 3.94787 | 0.13039 | 3.70511 | 0.13039 | 4.18698 | 0.89448 | 3.52828 | 0.34302 | 4.61441 | 0.76878
3692 | 3.34433 | 0.27877 | 3.94791 | 0.13052 | 3.7052 | 0.13052 | 4.18895 | 0.89407 | 3.52829 | 0.34304 | 4.6153 | 0.76781
3696 | 3.34441 | 0.27891 | 3.94795 | 0.13066 | 3.7053 | 0.13066 | 4.19092 | 0.89365 | 3.5283 | 0.34306 | 4.61619 | 0.76684
3700 | 3.34449 | 0.27905 | 3.948 | 0.13079 | 3.7054 | 0.13079 | 4.19288 | 0.89323 | 3.52831 | 0.34309 | 4.61707 | 0.76586
3704 | 3.34457 | 0.2792 | 3.94804 | 0.13093 | 3.7055 | 0.13093 | 4.19484 | 0.8928 | 3.52832 | 0.34311 | 4.61795 | 0.76489
3708 | 3.34464 | 0.27934 | 3.94809 | 0.13106 | 3.70559 | 0.13106 | 4.19679 | 0.89236 | 3.52833 | 0.34314 | 4.61882 | 0.76393
3712 | 3.34472 | 0.27948 | 3.94813 | 0.1312 | 3.70569 | 0.1312 | 4.19873 | 0.89191 | 3.52834 | 0.34316 | 4.61968 | 0.76296
3716 | 3.3448 | 0.27963 | 3.94817 | 0.13133 | 3.70579 | 0.13133 | 4.20066 | 0.89146 | 3.52835 | 0.34319 | 4.62054 | 0.762
3720 | 3.34488 | 0.27977 | 3.94822 | 0.13147 | 3.70588 | 0.13147 | 4.20259 | 0.891 | 3.52836 | 0.34321 | 4.62139 | 0.76103
3724 | 3.34495 | 0.27991 | 3.94826 | 0.1316 | 3.70598 | 0.1316 | 4.20452 | 0.89054 | 3.52837 | 0.34324 | 4.62223 | 0.76007
3728 | 3.34503 | 0.28006 | 3.9483 | 0.13173 | 3.70608 | 0.13173 | 4.20643 | 0.89007 | 3.52837 | 0.34327 | 4.62307 | 0.75911
3732 | 3.34511 | 0.2802 | 3.94835 | 0.13187 | 3.70617 | 0.13187 | 4.20834 | 0.88959 | 3.52838 | 0.34329 | 4.62391 | 0.75815
3736 | 3.34518 | 0.28034 | 3.94839 | 0.132 | 3.70627 | 0.132 | 4.21024 | 0.88911 | 3.52839 | 0.34332 | 4.62474 | 0.75719
3740 | 3.34526 | 0.28049 | 3.94843 | 0.13214 | 3.70636 | 0.13214 | 4.21214 | 0.88862 | 3.5284 | 0.34335 | 4.62556 | 0.75624
3744 | 3.34534 | 0.28063 | 3.94848 | 0.13227 | 3.70646 | 0.13227 | 4.21402 | 0.88813 | 3.52841 | 0.34338 | 4.62638 | 0.75528
3748 | 3.34541 | 0.28078 | 3.94852 | 0.13241 | 3.70656 | 0.13241 | 4.21591 | 0.88763 | 3.52842 | 0.34341 | 4.62719 | 0.75433
3752 | 3.34549 | 0.28092 | 3.94857 | 0.13254 | 3.70665 | 0.13254 | 4.21778 | 0.88712 | 3.52843 | 0.34344 | 4.628 | 0.75338
3756 | 3.34557 | 0.28106 | 3.94861 | 0.13268 | 3.70675 | 0.13268 | 4.21965 | 0.88661 | 3.52844 | 0.34347 | 4.6288 | 0.75243
3760 | 3.34564 | 0.28121 | 3.94865 | 0.13281 | 3.70684 | 0.13281 | 4.22151 | 0.88609 | 3.52844 | 0.3435 | 4.62959 | 0.75148
3764 | 3.34572 | 0.28135 | 3.9487 | 0.13295 | 3.70694 | 0.13295 | 4.22336 | 0.88557 | 3.52845 | 0.34354 | 4.63039 | 0.75054
3768 | 3.34579 | 0.2815 | 3.94874 | 0.13308 | 3.70703 | 0.13308 | 4.22521 | 0.88504 | 3.52846 | 0.34357 | 4.63117 | 0.74959
3772 | 3.34587 | 0.28164 | 3.94879 | 0.13321 | 3.70712 | 0.13321 | 4.22705 | 0.88451 | 3.52847 | 0.3436 | 4.63195 | 0.74865
3776 | 3.34594 | 0.28179 | 3.94883 | 0.13335 | 3.70722 | 0.13335 | 4.22889 | 0.88397 | 3.52848 | 0.34364 | 4.63273 | 0.74771
3780 | 3.34602 | 0.28193 | 3.94887 | 0.13348 | 3.70731 | 0.13348 | 4.23071 | 0.88343 | 3.52849 | 0.34367 | 4.63349 | 0.74677
3784 | 3.34609 | 0.28208 | 3.94892 | 0.13362 | 3.70741 | 0.13362 | 4.23253 | 0.88288 | 3.52849 | 0.3437 | 4.63426 | 0.74583
3788 | 3.34617 | 0.28222 | 3.94896 | 0.13375 | 3.7075 | 0.13375 | 4.23435 | 0.88232 | 3.5285 | 0.34374 | 4.63502 | 0.7449
3792 | 3.34624 | 0.28236 | 3.94901 | 0.13389 | 3.70759 | 0.13389 | 4.23615 | 0.88176 | 3.52851 | 0.34378 | 4.63577 | 0.74396
3796 | 3.34632 | 0.28251 | 3.94905 | 0.13402 | 3.70769 | 0.13402 | 4.23795 | 0.8812 | 3.52852 | 0.34381 | 4.63652 | 0.74303
3800 | 3.34639 | 0.28265 | 3.9491 | 0.13416 | 3.70778 | 0.13416 | 4.23975 | 0.88063 | 3.52853 | 0.34385 | 4.63727 | 0.7421
3804 | 3.34647 | 0.2828 | 3.94914 | 0.13429 | 3.70787 | 0.13429 | 4.24153 | 0.88005 | 3.52853 | 0.34389 | 4.638 | 0.74117
3808 | 3.34654 | 0.28294 | 3.94919 | 0.13442 | 3.70797 | 0.13442 | 4.24331 | 0.87947 | 3.52854 | 0.34392 | 4.63874 | 0.74024
3812 | 3.34661 | 0.28309 | 3.94923 | 0.13456 | 3.70806 | 0.13456 | 4.24508 | 0.87888 | 3.52855 | 0.34396 | 4.63947 | 0.73932
3816 | 3.34669 | 0.28323 | 3.94927 | 0.13469 | 3.70815 | 0.13469 | 4.24685 | 0.87829 | 3.52856 | 0.344 | 4.64019 | 0.73839
3820 | 3.34676 | 0.28338 | 3.94932 | 0.13483 | 3.70824 | 0.13483 | 4.24861 | 0.8777 | 3.52857 | 0.34404 | 4.64091 | 0.73747
3824 | 3.34683 | 0.28352 | 3.94936 | 0.13496 | 3.70834 | 0.13496 | 4.25036 | 0.8771 | 3.52857 | 0.34408 | 4.64162 | 0.73655
3828 | 3.34691 | 0.28367 | 3.94941 | 0.13509 | 3.70843 | 0.13509 | 4.25211 | 0.8765 | 3.52858 | 0.34412 | 4.64233 | 0.73564
3832 | 3.34698 | 0.28382 | 3.94945 | 0.13523 | 3.70852 | 0.13523 | 4.25384 | 0.87589 | 3.52859 | 0.34416 | 4.64304 | 0.73472
3836 | 3.34705 | 0.28396 | 3.9495 | 0.13536 | 3.70861 | 0.13536 | 4.25558 | 0.87528 | 3.5286 | 0.3442 | 4.64374 | 0.7338
3840 | 3.34713 | 0.28411 | 3.94954 | 0.1355 | 3.7087 | 0.1355 | 4.2573 | 0.87466 | 3.5286 | 0.34424 | 4.64443 | 0.73289
3844 | 3.3472 | 0.28425 | 3.94959 | 0.13563 | 3.7088 | 0.13563 | 4.25902 | 0.87404 | 3.52861 | 0.34429 | 4.64512 | 0.73198
3848 | 3.34727 | 0.2844 | 3.94963 | 0.13576 | 3.70889 | 0.13576 | 4.26073 | 0.87341 | 3.52862 | 0.34433 | 4.64581 | 0.73107
3852 | 3.34734 | 0.28454 | 3.94968 | 0.1359 | 3.70898 | 0.1359 | 4.26243 | 0.87278 | 3.52863 | 0.34437 | 4.64649 | 0.73017
3856 | 3.34742 | 0.28469 | 3.94972 | 0.13603 | 3.70907 | 0.13603 | 4.26413 | 0.87214 | 3.52863 | 0.34441 | 4.64716 | 0.72926
3860 | 3.34749 | 0.28483 | 3.94977 | 0.13617 | 3.70916 | 0.13617 | 4.26582 | 0.8715 | 3.52864 | 0.34446 | 4.64784 | 0.72836
3864 | 3.34756 | 0.28498 | 3.94981 | 0.1363 | 3.70925 | 0.1363 | 4.2675 | 0.87086 | 3.52865 | 0.3445 | 4.6485 | 0.72746
3868 | 3.34763 | 0.28513 | 3.94986 | 0.13643 | 3.70934 | 0.13643 | 4.26918 | 0.87021 | 3.52866 | 0.34455 | 4.64917 | 0.72656
3872 | 3.3477 | 0.28527 | 3.9499 | 0.13657 | 3.70943 | 0.13657 | 4.27085 | 0.86956 | 3.52866 | 0.34459 | 4.64982 | 0.72566
3876 | 3.34778 | 0.28542 | 3.94995 | 0.1367 | 3.70952 | 0.1367 | 4.27251 | 0.86891 | 3.52867 | 0.34464 | 4.65048 | 0.72477
3880 | 3.34785 | 0.28557 | 3.94999 | 0.13684 | 3.70961 | 0.13684 | 4.27417 | 0.86825 | 3.52868 | 0.34469 | 4.65113 | 0.72387
3884 | 3.34792 | 0.28571 | 3.95004 | 0.13697 | 3.7097 | 0.13697 | 4.27582 | 0.86758 | 3.52868 | 0.34473 | 4.65177 | 0.72298
3888 | 3.34799 | 0.28586 | 3.95008 | 0.1371 | 3.70979 | 0.1371 | 4.27746 | 0.86692 | 3.52869 | 0.34478 | 4.65241 | 0.72209
3892 | 3.34806 | 0.286 | 3.95013 | 0.13724 | 3.70988 | 0.13724 | 4.2791 | 0.86625 | 3.5287 | 0.34483 | 4.65305 | 0.72121
3896 | 3.34813 | 0.28615 | 3.95018 | 0.13737 | 3.70997 | 0.13737 | 4.28073 | 0.86557 | 3.52871 | 0.34488 | 4.65368 | 0.72032
3900 | 3.3482 | 0.2863 | 3.95022 | 0.1375 | 3.71006 | 0.1375 | 4.28235 | 0.86489 | 3.52871 | 0.34493 | 4.65431 | 0.71944
3904 | 3.34827 | 0.28644 | 3.95027 | 0.13764 | 3.71015 | 0.13764 | 4.28397 | 0.86421 | 3.52872 | 0.34498 | 4.65493 | 0.71856
3908 | 3.34834 | 0.28659 | 3.95031 | 0.13777 | 3.71024 | 0.13777 | 4.28557 | 0.86353 | 3.52873 | 0.34503 | 4.65555 | 0.71768
3912 | 3.34841 | 0.28674 | 3.95036 | 0.13791 | 3.71033 | 0.13791 | 4.28718 | 0.86284 | 3.52873 | 0.34508 | 4.65616 | 0.7168
3916 | 3.34848 | 0.28688 | 3.9504 | 0.13804 | 3.71042 | 0.13804 | 4.28877 | 0.86214 | 3.52874 | 0.34513 | 4.65677 | 0.71592
3920 | 3.34855 | 0.28703 | 3.95045 | 0.13817 | 3.71051 | 0.13817 | 4.29036 | 0.86145 | 3.52875 | 0.34518 | 4.65738 | 0.71505
3924 | 3.34862 | 0.28718 | 3.95049 | 0.13831 | 3.7106 | 0.13831 | 4.29194 | 0.86075 | 3.52875 | 0.34523 | 4.65798 | 0.71418
3928 | 3.34869 | 0.28732 | 3.95054 | 0.13844 | 3.71069 | 0.13844 | 4.29352 | 0.86005 | 3.52876 | 0.34528 | 4.65858 | 0.71331
3932 | 3.34876 | 0.28747 | 3.95059 | 0.13857 | 3.71077 | 0.13857 | 4.29509 | 0.85934 | 3.52877 | 0.34533 | 4.65917 | 0.71244
3936 | 3.34883 | 0.28762 | 3.95063 | 0.13871 | 3.71086 | 0.13871 | 4.29665 | 0.85863 | 3.52877 | 0.34539 | 4.65976 | 0.71158
3940 | 3.3489 | 0.28777 | 3.95068 | 0.13884 | 3.71095 | 0.13884 | 4.2982 | 0.85792 | 3.52878 | 0.34544 | 4.66035 | 0.71071
3944 | 3.34897 | 0.28791 | 3.95072 | 0.13897 | 3.71104 | 0.13897 | 4.29975 | 0.8572 | 3.52879 | 0.34549 | 4.66093 | 0.70985
3948 | 3.34904 | 0.28806 | 3.95077 | 0.13911 | 3.71113 | 0.13911 | 4.30129 | 0.85649 | 3.52879 | 0.34555 | 4.66151 | 0.70899
3952 | 3.34911 | 0.28821 | 3.95082 | 0.13924 | 3.71121 | 0.13924 | 4.30283 | 0.85576 | 3.5288 | 0.3456 | 4.66208 | 0.70813
3956 | 3.34918 | 0.28836 | 3.95086 | 0.13937 | 3.7113 | 0.13937 | 4.30436 | 0.85504 | 3.52881 | 0.34566 | 4.66265 | 0.70728
3960 | 3.34925 | 0.2885 | 3.95091 | 0.13951 | 3.71139 | 0.13951 | 4.30588 | 0.85431 | 3.52881 | 0.34571 | 4.66322 | 0.70643
3964 | 3.34932 | 0.28865 | 3.95095 | 0.13964 | 3.71148 | 0.13964 | 4.3074 | 0.85358 | 3.52882 | 0.34577 | 4.66378 | 0.70557
3968 | 3.34939 | 0.2888 | 3.951 | 0.13977 | 3.71156 | 0.13977 | 4.30891 | 0.85285 | 3.52883 | 0.34583 | 4.66434 | 0.70472
3972 | 3.34945 | 0.28895 | 3.95105 | 0.13991 | 3.71165 | 0.13991 | 4.31041 | 0.85211 | 3.52883 | 0.34588 | 4.6649 | 0.70388
3976 | 3.34952 | 0.28909 | 3.95109 | 0.14004 | 3.71174 | 0.14004 | 4.3119 | 0.85137 | 3.52884 | 0.34594 | 4.66545 | 0.70303
3980 | 3.34959 | 0.28924 | 3.95114 | 0.14017 | 3.71183 | 0.14017 | 4.31339 | 0.85063 | 3.52884 | 0.346 | 4.66599 | 0.70219
3984 | 3.34966 | 0.28939 | 3.95119 | 0.14031 | 3.71191 | 0.14031 | 4.31488 | 0.84989 | 3.52885 | 0.34606 | 4.66654 | 0.70135
3988 | 3.34973 | 0.28954 | 3.95123 | 0.14044 | 3.712 | 0.14044 | 4.31635 | 0.84914 | 3.52886 | 0.34611 | 4.66708 | 0.70051
3992 | 3.34979 | 0.28969 | 3.95128 | 0.14057 | 3.71209 | 0.14057 | 4.31782 | 0.84839 | 3.52886 | 0.34617 | 4.66761 | 0.69967
3996 | 3.34986 | 0.28983 | 3.95133 | 0.14071 | 3.71217 | 0.14071 | 4.31928 | 0.84764 | 3.52887 | 0.34623 | 4.66815 | 0.69884
4000 | 3.34993 | 0.28998 | 3.95137 | 0.14084 | 3.71226 | 0.14084 | 4.32074 | 0.84688 | 3.52888 | 0.34629 | 4.66867 | 0.698
4004 | 3.35 | 0.29013 | 3.95142 | 0.14097 | 3.71234 | 0.14097 | 4.32219 | 0.84613 | 3.52888 | 0.34635 | 4.6692 | 0.69717
4008 | 3.35006 | 0.29028 | 3.95146 | 0.14111 | 3.71243 | 0.14111 | 4.32363 | 0.84537 | 3.52889 | 0.34641 | 4.66972 | 0.69634
4012 | 3.35013 | 0.29043 | 3.95151 | 0.14124 | 3.71252 | 0.14124 | 4.32507 | 0.84461 | 3.52889 | 0.34647 | 4.67024 | 0.69552
4016 | 3.3502 | 0.29058 | 3.95156 | 0.14137 | 3.7126 | 0.14137 | 4.3265 | 0.84384 | 3.5289 | 0.34654 | 4.67075 | 0.69469
4020 | 3.35026 | 0.29072 | 3.9516 | 0.14151 | 3.71269 | 0.14151 | 4.32793 | 0.84308 | 3.52891 | 0.3466 | 4.67126 | 0.69387
4024 | 3.35033 | 0.29087 | 3.95165 | 0.14164 | 3.71277 | 0.14164 | 4.32934 | 0.84231 | 3.52891 | 0.34666 | 4.67177 | 0.69305
4028 | 3.3504 | 0.29102 | 3.9517 | 0.14177 | 3.71286 | 0.14177 | 4.33076 | 0.84154 | 3.52892 | 0.34672 | 4.67228 | 0.69223
4032 | 3.35046 | 0.29117 | 3.95175 | 0.1419 | 3.71294 | 0.1419 | 4.33216 | 0.84076 | 3.52893 | 0.34679 | 4.67278 | 0.69141
4036 | 3.35053 | 0.29132 | 3.95179 | 0.14204 | 3.71303 | 0.14204 | 4.33356 | 0.83999 | 3.52893 | 0.34685 | 4.67327 | 0.6906
4040 | 3.3506 | 0.29147 | 3.95184 | 0.14217 | 3.71311 | 0.14217 | 4.33495 | 0.83921 | 3.52894 | 0.34691 | 4.67377 | 0.68979
4044 | 3.35066 | 0.29162 | 3.95189 | 0.1423 | 3.7132 | 0.1423 | 4.33634 | 0.83843 | 3.52894 | 0.34698 | 4.67426 | 0.68898
4048 | 3.35073 | 0.29177 | 3.95193 | 0.14244 | 3.71328 | 0.14244 | 4.33772 | 0.83765 | 3.52895 | 0.34704 | 4.67474 | 0.68817
4052 | 3.3508 | 0.29192 | 3.95198 | 0.14257 | 3.71337 | 0.14257 | 4.33909 | 0.83687 | 3.52896 | 0.34711 | 4.67523 | 0.68736
4056 | 3.35086 | 0.29206 | 3.95203 | 0.1427 | 3.71345 | 0.1427 | 4.34046 | 0.83608 | 3.52896 | 0.34717 | 4.67571 | 0.68656
4060 | 3.35093 | 0.29221 | 3.95207 | 0.14283 | 3.71354 | 0.14283 | 4.34182 | 0.8353 | 3.52897 | 0.34724 | 4.67619 | 0.68576
4064 | 3.35099 | 0.29236 | 3.95212 | 0.14297 | 3.71362 | 0.14297 | 4.34318 | 0.83451 | 3.52897 | 0.3473 | 4.67666 | 0.68496
4068 | 3.35106 | 0.29251 | 3.95217 | 0.1431 | 3.71371 | 0.1431 | 4.34452 | 0.83372 | 3.52898 | 0.34737 | 4.67713 | 0.68416
4072 | 3.35112 | 0.29266 | 3.95222 | 0.14323 | 3.71379 | 0.14323 | 4.34587 | 0.83292 | 3.52898 | 0.34744 | 4.6776 | 0.68336
4076 | 3.35119 | 0.29281 | 3.95226 | 0.14337 | 3.71387 | 0.14337 | 4.3472 | 0.83213 | 3.52899 | 0.34751 | 4.67806 | 0.68257
4080 | 3.35125 | 0.29296 | 3.95231 | 0.1435 | 3.71396 | 0.1435 | 4.34853 | 0.83133 | 3.529 | 0.34757 | 4.67852 | 0.68178
4084 | 3.35132 | 0.29311 | 3.95236 | 0.14363 | 3.71404 | 0.14363 | 4.34986 | 0.83054 | 3.529 | 0.34764 | 4.67898 | 0.68099
4088 | 3.35138 | 0.29326 | 3.95241 | 0.14376 | 3.71413 | 0.14376 | 4.35117 | 0.82974 | 3.52901 | 0.34771 | 4.67944 | 0.6802
4092 | 3.35145 | 0.29341 | 3.95245 | 0.1439 | 3.71421 | 0.1439 | 4.35249 | 0.82894 | 3.52901 | 0.34778 | 4.67989 | 0.67942
4096 | 3.35151 | 0.29356 | 3.9525 | 0.14403 | 3.71429 | 0.14403 | 4.35379 | 0.82813 | 3.52902 | 0.34785 | 4.68034 | 0.67863
4100 | 3.35158 | 0.29371 | 3.95255 | 0.14416 | 3.71438 | 0.14416 | 4.35509 | 0.82733 | 3.52903 | 0.34792 | 4.68078 | 0.67785
4104 | 3.35164 | 0.29386 | 3.9526 | 0.14429 | 3.71446 | 0.14429 | 4.35638 | 0.82652 | 3.52903 | 0.34799 | 4.68122 | 0.67707
4108 | 3.35171 | 0.29401 | 3.95264 | 0.14443 | 3.71454 | 0.14443 | 4.35767 | 0.82572 | 3.52904 | 0.34806 | 4.68166 | 0.67629
4112 | 3.35177 | 0.29416 | 3.95269 | 0.14456 | 3.71462 | 0.14456 | 4.35895 | 0.82491 | 3.52904 | 0.34813 | 4.6821 | 0.67552
4116 | 3.35183 | 0.29431 | 3.95274 | 0.14469 | 3.71471 | 0.14469 | 4.36023 | 0.8241 | 3.52905 | 0.3482 | 4.68253 | 0.67475
4120 | 3.3519 | 0.29446 | 3.95279 | 0.14482 | 3.71479 | 0.14482 | 4.3615 | 0.82329 | 3.52905 | 0.34827 | 4.68296 | 0.67398
4124 | 3.35196 | 0.29461 | 3.95283 | 0.14496 | 3.71487 | 0.14496 | 4.36276 | 0.82248 | 3.52906 | 0.34835 | 4.68339 | 0.67321
4128 | 3.35203 | 0.29476 | 3.95288 | 0.14509 | 3.71496 | 0.14509 | 4.36402 | 0.82166 | 3.52907 | 0.34842 | 4.68382 | 0.67244
4132 | 3.35209 | 0.29491 | 3.95293 | 0.14522 | 3.71504 | 0.14522 | 4.36527 | 0.82085 | 3.52907 | 0.34849 | 4.68424 | 0.67167
4136 | 3.35215 | 0.29506 | 3.95298 | 0.14535 | 3.71512 | 0.14535 | 4.36651 | 0.82003 | 3.52908 | 0.34856 | 4.68466 | 0.67091
4140 | 3.35222 | 0.29521 | 3.95303 | 0.14549 | 3.7152 | 0.14549 | 4.36775 | 0.81921 | 3.52908 | 0.34864 | 4.68507 | 0.67015
4144 | 3.35228 | 0.29536 | 3.95307 | 0.14562 | 3.71529 | 0.14562 | 4.36899 | 0.81839 | 3.52909 | 0.34871 | 4.68549 | 0.66939
4148 | 3.35234 | 0.29551 | 3.95312 | 0.14575 | 3.71537 | 0.14575 | 4.37022 | 0.81758 | 3.52909 | 0.34879 | 4.6859 | 0.66864
4152 | 3.35241 | 0.29566 | 3.95317 | 0.14588 | 3.71545 | 0.14588 | 4.37144 | 0.81675 | 3.5291 | 0.34886 | 4.6863 | 0.66788
4156 | 3.35247 | 0.29581 | 3.95322 | 0.14601 | 3.71553 | 0.14601 | 4.37265 | 0.81593 | 3.52911 | 0.34894 | 4.68671 | 0.66713
4160 | 3.35253 | 0.29596 | 3.95327 | 0.14615 | 3.71561 | 0.14615 | 4.37386 | 0.81511 | 3.52911 | 0.34901 | 4.68711 | 0.66638
4164 | 3.3526 | 0.29612 | 3.95331 | 0.14628 | 3.71569 | 0.14628 | 4.37507 | 0.81429 | 3.52912 | 0.34909 | 4.68751 | 0.66563
4168 | 3.35266 | 0.29627 | 3.95336 | 0.14641 | 3.71578 | 0.14641 | 4.37627 | 0.81346 | 3.52912 | 0.34916 | 4.68791 | 0.66488
4172 | 3.35272 | 0.29642 | 3.95341 | 0.14654 | 3.71586 | 0.14654 | 4.37746 | 0.81263 | 3.52913 | 0.34924 | 4.6883 | 0.66414
4176 | 3.35278 | 0.29657 | 3.95346 | 0.14667 | 3.71594 | 0.14667 | 4.37865 | 0.81181 | 3.52913 | 0.34932 | 4.68869 | 0.6634
4180 | 3.35285 | 0.29672 | 3.95351 | 0.14681 | 3.71602 | 0.14681 | 4.37983 | 0.81098 | 3.52914 | 0.34939 | 4.68908 | 0.66266
4184 | 3.35291 | 0.29687 | 3.95356 | 0.14694 | 3.7161 | 0.14694 | 4.38101 | 0.81015 | 3.52915 | 0.34947 | 4.68947 | 0.66192
4188 | 3.35297 | 0.29702 | 3.9536 | 0.14707 | 3.71618 | 0.14707 | 4.38218 | 0.80932 | 3.52915 | 0.34955 | 4.68985 | 0.66118
4192 | 3.35303 | 0.29717 | 3.95365 | 0.1472 | 3.71626 | 0.1472 | 4.38334 | 0.80849 | 3.52916 | 0.34963 | 4.69023 | 0.66045
4196 | 3.35309 | 0.29733 | 3.9537 | 0.14733 | 3.71634 | 0.14733 | 4.3845 | 0.80766 | 3.52916 | 0.34971 | 4.69061 | 0.65972
4200 | 3.35316 | 0.29748 | 3.95375 | 0.14747 | 3.71642 | 0.14747 | 4.38565 | 0.80683 | 3.52917 | 0.34978 | 4.69098 | 0.65899
4204 | 3.35322 | 0.29763 | 3.9538 | 0.1476 | 3.71651 | 0.1476 | 4.3868 | 0.806 | 3.52917 | 0.34986 | 4.69136 | 0.65826
4208 | 3.35328 | 0.29778 | 3.95385 | 0.14773 | 3.71659 | 0.14773 | 4.38794 | 0.80516 | 3.52918 | 0.34994 | 4.69173 | 0.65753
4212 | 3.35334 | 0.29793 | 3.9539 | 0.14786 | 3.71667 | 0.14786 | 4.38908 | 0.80433 | 3.52918 | 0.35002 | 4.69209 | 0.65681
4216 | 3.3534 | 0.29808 | 3.95394 | 0.14799 | 3.71675 | 0.14799 | 4.39021 | 0.80349 | 3.52919 | 0.3501 | 4.69246 | 0.65609
4220 | 3.35346 | 0.29823 | 3.95399 | 0.14813 | 3.71683 | 0.14813 | 4.39134 | 0.80266 | 3.5292 | 0.35018 | 4.69282 | 0.65537
4224 | 3.35352 | 0.29839 | 3.95404 | 0.14826 | 3.71691 | 0.14826 | 4.39246 | 0.80182 | 3.5292 | 0.35026 | 4.69318 | 0.65465
4228 | 3.35359 | 0.29854 | 3.95409 | 0.14839 | 3.71699 | 0.14839 | 4.39357 | 0.80099 | 3.52921 | 0.35035 | 4.69354 | 0.65393
4232 | 3.35365 | 0.29869 | 3.95414 | 0.14852 | 3.71707 | 0.14852 | 4.39468 | 0.80015 | 3.52921 | 0.35043 | 4.6939 | 0.65322
4236 | 3.35371 | 0.29884 | 3.95419 | 0.14865 | 3.71715 | 0.14865 | 4.39579 | 0.79931 | 3.52922 | 0.35051 | 4.69425 | 0.6525
4240 | 3.35377 | 0.29899 | 3.95424 | 0.14878 | 3.71723 | 0.14878 | 4.39689 | 0.79848 | 3.52922 | 0.35059 | 4.6946 | 0.65179
4244 | 3.35383 | 0.29915 | 3.95429 | 0.14892 | 3.71731 | 0.14892 | 4.39798 | 0.79764 | 3.52923 | 0.35067 | 4.69495 | 0.65109
4248 | 3.35389 | 0.2993 | 3.95434 | 0.14905 | 3.71739 | 0.14905 | 4.39907 | 0.7968 | 3.52923 | 0.35076 | 4.69529 | 0.65038
4252 | 3.35395 | 0.29945 | 3.95438 | 0.14918 | 3.71747 | 0.14918 | 4.40015 | 0.79596 | 3.52924 | 0.35084 | 4.69564 | 0.64968
4256 | 3.35401 | 0.2996 | 3.95443 | 0.14931 | 3.71755 | 0.14931 | 4.40123 | 0.79512 | 3.52925 | 0.35092 | 4.69598 | 0.64897
4260 | 3.35407 | 0.29976 | 3.95448 | 0.14944 | 3.71762 | 0.14944 | 4.4023 | 0.79428 | 3.52925 | 0.35101 | 4.69632 | 0.64827
4264 | 3.35413 | 0.29991 | 3.95453 | 0.14957 | 3.7177 | 0.14957 | 4.40337 | 0.79344 | 3.52926 | 0.35109 | 4.69665 | 0.64758
4268 | 3.35419 | 0.30006 | 3.95458 | 0.14971 | 3.71778 | 0.14971 | 4.40443 | 0.7926 | 3.52926 | 0.35118 | 4.69699 | 0.64688
4272 | 3.35425 | 0.30021 | 3.95463 | 0.14984 | 3.71786 | 0.14984 | 4.40548 | 0.79176 | 3.52927 | 0.35126 | 4.69732 | 0.64619
4276 | 3.35431 | 0.30037 | 3.95468 | 0.14997 | 3.71794 | 0.14997 | 4.40654 | 0.79092 | 3.52927 | 0.35135 | 4.69765 | 0.64549
4280 | 3.35437 | 0.30052 | 3.95473 | 0.1501 | 3.71802 | 0.1501 | 4.40758 | 0.79007 | 3.52928 | 0.35143 | 4.69798 | 0.6448
4284 | 3.35443 | 0.30067 | 3.95478 | 0.15023 | 3.7181 | 0.15023 | 4.40862 | 0.78923 | 3.52928 | 0.35152 | 4.6983 | 0.64412
4288 | 3.35449 | 0.30082 | 3.95483 | 0.15036 | 3.71818 | 0.15036 | 4.40966 | 0.78839 | 3.52929 | 0.35161 | 4.69862 | 0.64343
4292 | 3.35455 | 0.30098 | 3.95488 | 0.15049 | 3.71826 | 0.15049 | 4.41069 | 0.78755 | 3.52929 | 0.35169 | 4.69895 | 0.64274
4296 | 3.35461 | 0.30113 | 3.95493 | 0.15063 | 3.71833 | 0.15063 | 4.41171 | 0.78671 | 3.5293 | 0.35178 | 4.69926 | 0.64206
4300 | 3.35467 | 0.30128 | 3.95498 | 0.15076 | 3.71841 | 0.15076 | 4.41273 | 0.78586 | 3.52931 | 0.35187 | 4.69958 | 0.64138
4304 | 3.35473 | 0.30144 | 3.95503 | 0.15089 | 3.71849 | 0.15089 | 4.41375 | 0.78502 | 3.52931 | 0.35195 | 4.69989 | 0.6407
4308 | 3.35479 | 0.30159 | 3.95508 | 0.15102 | 3.71857 | 0.15102 | 4.41476 | 0.78418 | 3.52932 | 0.35204 | 4.70021 | 0.64003
4312 | 3.35484 | 0.30174 | 3.95513 | 0.15115 | 3.71865 | 0.15115 | 4.41576 | 0.78334 | 3.52932 | 0.35213 | 4.70052 | 0.63935
4316 | 3.3549 | 0.3019 | 3.95518 | 0.15128 | 3.71873 | 0.15128 | 4.41676 | 0.78249 | 3.52933 | 0.35222 | 4.70082 | 0.63868
4320 | 3.35496 | 0.30205 | 3.95522 | 0.15141 | 3.7188 | 0.15141 | 4.41776 | 0.78165 | 3.52933 | 0.35231 | 4.70113 | 0.63801
4324 | 3.35502 | 0.3022 | 3.95527 | 0.15155 | 3.71888 | 0.15155 | 4.41875 | 0.78081 | 3.52934 | 0.3524 | 4.70143 | 0.63734
4328 | 3.35508 | 0.30236 | 3.95532 | 0.15168 | 3.71896 | 0.15168 | 4.41973 | 0.77996 | 3.52934 | 0.35249 | 4.70173 | 0.63667
4332 | 3.35514 | 0.30251 | 3.95537 | 0.15181 | 3.71904 | 0.15181 | 4.42071 | 0.77912 | 3.52935 | 0.35258 | 4.70203 | 0.63601
4336 | 3.3552 | 0.30266 | 3.95542 | 0.15194 | 3.71912 | 0.15194 | 4.42169 | 0.77828 | 3.52936 | 0.35267 | 4.70233 | 0.63534
4340 | 3.35526 | 0.30282 | 3.95547 | 0.15207 | 3.71919 | 0.15207 | 4.42266 | 0.77744 | 3.52936 | 0.35276 | 4.70263 | 0.63468
4344 | 3.35531 | 0.30297 | 3.95552 | 0.1522 | 3.71927 | 0.1522 | 4.42363 | 0.77659 | 3.52937 | 0.35285 | 4.70292 | 0.63402
4348 | 3.35537 | 0.30313 | 3.95557 | 0.15233 | 3.71935 | 0.15233 | 4.42459 | 0.77575 | 3.52937 | 0.35294 | 4.70321 | 0.63337
4352 | 3.35543 | 0.30328 | 3.95562 | 0.15246 | 3.71943 | 0.15246 | 4.42554 | 0.77491 | 3.52938 | 0.35303 | 4.7035 | 0.63271
4356 | 3.35549 | 0.30343 | 3.95567 | 0.15259 | 3.7195 | 0.15259 | 4.42649 | 0.77407 | 3.52938 | 0.35312 | 4.70379 | 0.63206
4360 | 3.35555 | 0.30359 | 3.95572 | 0.15272 | 3.71958 | 0.15272 | 4.42744 | 0.77322 | 3.52939 | 0.35321 | 4.70407 | 0.63141
4364 | 3.3556 | 0.30374 | 3.95577 | 0.15286 | 3.71966 | 0.15286 | 4.42838 | 0.77238 | 3.52939 | 0.3533 | 4.70436 | 0.63076
4368 | 3.35566 | 0.30389 | 3.95583 | 0.15299 | 3.71973 | 0.15299 | 4.42932 | 0.77154 | 3.5294 | 0.3534 | 4.70464 | 0.63011
4372 | 3.35572 | 0.30405 | 3.95588 | 0.15312 | 3.71981 | 0.15312 | 4.43025 | 0.7707 | 3.52941 | 0.35349 | 4.70492 | 0.62946
4376 | 3.35578 | 0.3042 | 3.95593 | 0.15325 | 3.71989 | 0.15325 | 4.43118 | 0.76986 | 3.52941 | 0.35358 | 4.7052 | 0.62882
4380 | 3.35583 | 0.30436 | 3.95598 | 0.15338 | 3.71997 | 0.15338 | 4.4321 | 0.76901 | 3.52942 | 0.35368 | 4.70547 | 0.62818
4384 | 3.35589 | 0.30451 | 3.95603 | 0.15351 | 3.72004 | 0.15351 | 4.43302 | 0.76817 | 3.52942 | 0.35377 | 4.70575 | 0.62754
4388 | 3.35595 | 0.30467 | 3.95608 | 0.15364 | 3.72012 | 0.15364 | 4.43393 | 0.76733 | 3.52943 | 0.35386 | 4.70602 | 0.6269
4392 | 3.35601 | 0.30482 | 3.95613 | 0.15377 | 3.7202 | 0.15377 | 4.43484 | 0.76649 | 3.52943 | 0.35396 | 4.70629 | 0.62626
4396 | 3.35606 | 0.30498 | 3.95618 | 0.1539 | 3.72027 | 0.1539 | 4.43575 | 0.76565 | 3.52944 | 0.35405 | 4.70656 | 0.62563
4400 | 3.35612 | 0.30513 | 3.95623 | 0.15403 | 3.72035 | 0.15403 | 4.43664 | 0.76481 | 3.52945 | 0.35415 | 4.70682 | 0.62499
4404 | 3.35618 | 0.30528 | 3.95628 | 0.15416 | 3.72042 | 0.15416 | 4.43754 | 0.76397 | 3.52945 | 0.35424 | 4.70709 | 0.62436
4408 | 3.35623 | 0.30544 | 3.95633 | 0.15429 | 3.7205 | 0.15429 | 4.43843 | 0.76313 | 3.52946 | 0.35434 | 4.70735 | 0.62373
4412 | 3.35629 | 0.30559 | 3.95638 | 0.15442 | 3.72058 | 0.15442 | 4.43932 | 0.76229 | 3.52946 | 0.35443 | 4.70761 | 0.62311
4416 | 3.35635 | 0.30575 | 3.95643 | 0.15456 | 3.72065 | 0.15456 | 4.4402 | 0.76146 | 3.52947 | 0.35453 | 4.70787 | 0.62248
4420 | 3.3564 | 0.3059 | 3.95648 | 0.15469 | 3.72073 | 0.15469 | 4.44108 | 0.76062 | 3.52947 | 0.35462 | 4.70813 | 0.62186
4424 | 3.35646 | 0.30606 | 3.95653 | 0.15482 | 3.72081 | 0.15482 | 4.44195 | 0.75978 | 3.52948 | 0.35472 | 4.70839 | 0.62123
4428 | 3.35652 | 0.30621 | 3.95658 | 0.15495 | 3.72088 | 0.15495 | 4.44282 | 0.75894 | 3.52948 | 0.35482 | 4.70864 | 0.62061
4432 | 3.35657 | 0.30637 | 3.95663 | 0.15508 | 3.72096 | 0.15508 | 4.44368 | 0.75811 | 3.52949 | 0.35492 | 4.70889 | 0.62
4436 | 3.35663 | 0.30652 | 3.95669 | 0.15521 | 3.72103 | 0.15521 | 4.44454 | 0.75727 | 3.5295 | 0.35501 | 4.70914 | 0.61938
4440 | 3.35668 | 0.30668 | 3.95674 | 0.15534 | 3.72111 | 0.15534 | 4.44539 | 0.75643 | 3.5295 | 0.35511 | 4.70939 | 0.61876
4444 | 3.35674 | 0.30683 | 3.95679 | 0.15547 | 3.72118 | 0.15547 | 4.44625 | 0.7556 | 3.52951 | 0.35521 | 4.70964 | 0.61815
4448 | 3.3568 | 0.30699 | 3.95684 | 0.1556 | 3.72126 | 0.1556 | 4.44709 | 0.75476 | 3.52951 | 0.35531 | 4.70988 | 0.61754
4452 | 3.35685 | 0.30714 | 3.95689 | 0.15573 | 3.72134 | 0.15573 | 4.44793 | 0.75393 | 3.52952 | 0.35541 | 4.71013 | 0.61693
4456 | 3.35691 | 0.3073 | 3.95694 | 0.15586 | 3.72141 | 0.15586 | 4.44877 | 0.7531 | 3.52952 | 0.3555 | 4.71037 | 0.61632
4460 | 3.35696 | 0.30746 | 3.95699 | 0.15599 | 3.72149 | 0.15599 | 4.44961 | 0.75226 | 3.52953 | 0.3556 | 4.71061 | 0.61572
4464 | 3.35702 | 0.30761 | 3.95704 | 0.15612 | 3.72156 | 0.15612 | 4.45043 | 0.75143 | 3.52954 | 0.3557 | 4.71085 | 0.61512
4468 | 3.35708 | 0.30777 | 3.95709 | 0.15625 | 3.72164 | 0.15625 | 4.45126 | 0.7506 | 3.52954 | 0.3558 | 4.71109 | 0.61451
4472 | 3.35713 | 0.30792 | 3.95715 | 0.15638 | 3.72171 | 0.15638 | 4.45208 | 0.74977 | 3.52955 | 0.3559 | 4.71132 | 0.61391
4476 | 3.35719 | 0.30808 | 3.9572 | 0.15651 | 3.72179 | 0.15651 | 4.4529 | 0.74893 | 3.52955 | 0.356 | 4.71156 | 0.61331
4480 | 3.35724 | 0.30823 | 3.95725 | 0.15664 | 3.72186 | 0.15664 | 4.45371 | 0.7481 | 3.52956 | 0.3561 | 4.71179 | 0.61272
4484 | 3.3573 | 0.30839 | 3.9573 | 0.15677 | 3.72194 | 0.15677 | 4.45452 | 0.74727 | 3.52956 | 0.3562 | 4.71202 | 0.61212
4488 | 3.35735 | 0.30855 | 3.95735 | 0.1569 | 3.72201 | 0.1569 | 4.45532 | 0.74644 | 3.52957 | 0.3563 | 4.71225 | 0.61153
4492 | 3.35741 | 0.3087 | 3.9574 | 0.15703 | 3.72209 | 0.15703 | 4.45612 | 0.74562 | 3.52958 | 0.35641 | 4.71248 | 0.61094
4496 | 3.35746 | 0.30886 | 3.95745 | 0.15716 | 3.72216 | 0.15716 | 4.45692 | 0.74479 | 3.52958 | 0.35651 | 4.7127 | 0.61035
4500 | 3.35752 | 0.30901 | 3.95751 | 0.15729 | 3.72224 | 0.15729 | 4.45771 | 0.74396 | 3.52959 | 0.35661 | 4.71293 | 0.60976
4504 | 3.35757 | 0.30917 | 3.95756 | 0.15742 | 3.72231 | 0.15742 | 4.4585 | 0.74313 | 3.52959 | 0.35671 | 4.71315 | 0.60917
4508 | 3.35763 | 0.30933 | 3.95761 | 0.15755 | 3.72238 | 0.15755 | 4.45928 | 0.74231 | 3.5296 | 0.35681 | 4.71337 | 0.60859
4512 | 3.35768 | 0.30948 | 3.95766 | 0.15768 | 3.72246 | 0.15768 | 4.46006 | 0.74148 | 3.52961 | 0.35692 | 4.71359 | 0.60801
4516 | 3.35774 | 0.30964 | 3.95771 | 0.15781 | 3.72253 | 0.15781 | 4.46084 | 0.74066 | 3.52961 | 0.35702 | 4.71381 | 0.60743
4520 | 3.35779 | 0.30979 | 3.95776 | 0.15794 | 3.72261 | 0.15794 | 4.46161 | 0.73983 | 3.52962 | 0.35712 | 4.71403 | 0.60685
4524 | 3.35784 | 0.30995 | 3.95782 | 0.15807 | 3.72268 | 0.15807 | 4.46238 | 0.73901 | 3.52962 | 0.35722 | 4.71424 | 0.60627
4528 | 3.3579 | 0.31011 | 3.95787 | 0.1582 | 3.72276 | 0.1582 | 4.46314 | 0.73819 | 3.52963 | 0.35733 | 4.71446 | 0.60569
4532 | 3.35795 | 0.31026 | 3.95792 | 0.15833 | 3.72283 | 0.15833 | 4.4639 | 0.73737 | 3.52963 | 0.35743 | 4.71467 | 0.60512
4536 | 3.35801 | 0.31042 | 3.95797 | 0.15846 | 3.7229 | 0.15846 | 4.46466 | 0.73655 | 3.52964 | 0.35754 | 4.71488 | 0.60455
4540 | 3.35806 | 0.31058 | 3.95802 | 0.15859 | 3.72298 | 0.15859 | 4.46541 | 0.73573 | 3.52965 | 0.35764 | 4.71509 | 0.60398
4544 | 3.35811 | 0.31073 | 3.95807 | 0.15872 | 3.72305 | 0.15872 | 4.46616 | 0.73491 | 3.52965 | 0.35775 | 4.7153 | 0.60341
4548 | 3.35817 | 0.31089 | 3.95813 | 0.15885 | 3.72313 | 0.15885 | 4.4669 | 0.73409 | 3.52966 | 0.35785 | 4.71551 | 0.60284
4552 | 3.35822 | 0.31105 | 3.95818 | 0.15898 | 3.7232 | 0.15898 | 4.46764 | 0.73327 | 3.52966 | 0.35796 | 4.71571 | 0.60228
4556 | 3.35828 | 0.3112 | 3.95823 | 0.15911 | 3.72327 | 0.15911 | 4.46838 | 0.73245 | 3.52967 | 0.35806 | 4.71592 | 0.60171
4560 | 3.35833 | 0.31136 | 3.95828 | 0.15924 | 3.72335 | 0.15924 | 4.46911 | 0.73164 | 3.52968 | 0.35817 | 4.71612 | 0.60115
4564 | 3.35838 | 0.31152 | 3.95833 | 0.15937 | 3.72342 | 0.15937 | 4.46984 | 0.73082 | 3.52968 | 0.35827 | 4.71632 | 0.60059
4568 | 3.35844 | 0.31168 | 3.95839 | 0.1595 | 3.72349 | 0.1595 | 4.47057 | 0.73001 | 3.52969 | 0.35838 | 4.71652 | 0.60003
4572 | 3.35849 | 0.31183 | 3.95844 | 0.15963 | 3.72357 | 0.15963 | 4.47129 | 0.72919 | 3.52969 | 0.35849 | 4.71672 | 0.59947
4576 | 3.35854 | 0.31199 | 3.95849 | 0.15976 | 3.72364 | 0.15976 | 4.47201 | 0.72838 | 3.5297 | 0.35859 | 4.71692 | 0.59892
4580 | 3.3586 | 0.31215 | 3.95854 | 0.15989 | 3.72371 | 0.15989 | 4.47272 | 0.72757 | 3.52971 | 0.3587 | 4.71711 | 0.59836
4584 | 3.35865 | 0.3123 | 3.9586 | 0.16002 | 3.72379 | 0.16002 | 4.47343 | 0.72676 | 3.52971 | 0.35881 | 4.71731 | 0.59781
4588 | 3.3587 | 0.31246 | 3.95865 | 0.16015 | 3.72386 | 0.16015 | 4.47414 | 0.72595 | 3.52972 | 0.35891 | 4.7175 | 0.59726
4592 | 3.35876 | 0.31262 | 3.9587 | 0.16028 | 3.72393 | 0.16028 | 4.47484 | 0.72514 | 3.52972 | 0.35902 | 4.71769 | 0.59671
4596 | 3.35881 | 0.31278 | 3.95875 | 0.16041 | 3.72401 | 0.16041 | 4.47554 | 0.72433 | 3.52973 | 0.35913 | 4.71788 | 0.59617
4600 | 3.35886 | 0.31293 | 3.95881 | 0.16054 | 3.72408 | 0.16054 | 4.47624 | 0.72352 | 3.52974 | 0.35924 | 4.71807 | 0.59562
4604 | 3.35892 | 0.31309 | 3.95886 | 0.16067 | 3.72415 | 0.16067 | 4.47693 | 0.72271 | 3.52974 | 0.35935 | 4.71826 | 0.59508
4608 | 3.35897 | 0.31325 | 3.95891 | 0.1608 | 3.72423 | 0.1608 | 4.47762 | 0.72191 | 3.52975 | 0.35945 | 4.71845 | 0.59454
4612 | 3.35902 | 0.31341 | 3.95896 | 0.16092 | 3.7243 | 0.16092 | 4.4783 | 0.7211 | 3.52976 | 0.35956 | 4.71863 | 0.59399
4616 | 3.35907 | 0.31356 | 3.95902 | 0.16105 | 3.72437 | 0.16105 | 4.47898 | 0.7203 | 3.52976 | 0.35967 | 4.71882 | 0.59346
4620 | 3.35913 | 0.31372 | 3.95907 | 0.16118 | 3.72445 | 0.16118 | 4.47966 | 0.7195 | 3.52977 | 0.35978 | 4.719 | 0.59292
4624 | 3.35918 | 0.31388 | 3.95912 | 0.16131 | 3.72452 | 0.16131 | 4.48034 | 0.71869 | 3.52977 | 0.35989 | 4.71918 | 0.59238
4628 | 3.35923 | 0.31404 | 3.95917 | 0.16144 | 3.72459 | 0.16144 | 4.48101 | 0.71789 | 3.52978 | 0.36 | 4.71936 | 0.59185
4632 | 3.35928 | 0.3142 | 3.95923 | 0.16157 | 3.72466 | 0.16157 | 4.48167 | 0.71709 | 3.52979 | 0.36011 | 4.71954 | 0.59132
4636 | 3.35934 | 0.31435 | 3.95928 | 0.1617 | 3.72474 | 0.1617 | 4.48234 | 0.71629 | 3.52979 | 0.36022 | 4.71972 | 0.59079
4640 | 3.35939 | 0.31451 | 3.95933 | 0.16183 | 3.72481 | 0.16183 | 4.483 | 0.7155 | 3.5298 | 0.36033 | 4.7199 | 0.59026
4644 | 3.35944 | 0.31467 | 3.95939 | 0.16196 | 3.72488 | 0.16196 | 4.48366 | 0.7147 | 3.52981 | 0.36044 | 4.72007 | 0.58973
4648 | 3.35949 | 0.31483 | 3.95944 | 0.16209 | 3.72495 | 0.16209 | 4.48431 | 0.7139 | 3.52981 | 0.36055 | 4.72025 | 0.5892
4652 | 3.35954 | 0.31499 | 3.95949 | 0.16222 | 3.72503 | 0.16222 | 4.48496 | 0.71311 | 3.52982 | 0.36067 | 4.72042 | 0.58868
4656 | 3.3596 | 0.31514 | 3.95955 | 0.16235 | 3.7251 | 0.16235 | 4.48561 | 0.71231 | 3.52982 | 0.36078 | 4.72059 | 0.58815
4660 | 3.35965 | 0.3153 | 3.9596 | 0.16247 | 3.72517 | 0.16247 | 4.48625 | 0.71152 | 3.52983 | 0.36089 | 4.72076 | 0.58763
4664 | 3.3597 | 0.31546 | 3.95965 | 0.1626 | 3.72524 | 0.1626 | 4.48689 | 0.71073 | 3.52984 | 0.361 | 4.72093 | 0.58711
4668 | 3.35975 | 0.31562 | 3.9597 | 0.16273 | 3.72531 | 0.16273 | 4.48753 | 0.70994 | 3.52984 | 0.36111 | 4.7211 | 0.5866
4672 | 3.3598 | 0.31578 | 3.95976 | 0.16286 | 3.72539 | 0.16286 | 4.48816 | 0.70915 | 3.52985 | 0.36123 | 4.72127 | 0.58608
4676 | 3.35985 | 0.31594 | 3.95981 | 0.16299 | 3.72546 | 0.16299 | 4.48879 | 0.70836 | 3.52986 | 0.36134 | 4.72143 | 0.58556
4680 | 3.35991 | 0.3161 | 3.95986 | 0.16312 | 3.72553 | 0.16312 | 4.48942 | 0.70757 | 3.52986 | 0.36145 | 4.7216 | 0.58505
4684 | 3.35996 | 0.31625 | 3.95992 | 0.16325 | 3.7256 | 0.16325 | 4.49005 | 0.70678 | 3.52987 | 0.36157 | 4.72176 | 0.58454
4688 | 3.36001 | 0.31641 | 3.95997 | 0.16338 | 3.72567 | 0.16338 | 4.49067 | 0.706 | 3.52987 | 0.36168 | 4.72193 | 0.58403
4692 | 3.36006 | 0.31657 | 3.96002 | 0.16351 | 3.72575 | 0.16351 | 4.49128 | 0.70521 | 3.52988 | 0.36179 | 4.72209 | 0.58352
4696 | 3.36011 | 0.31673 | 3.96008 | 0.16364 | 3.72582 | 0.16364 | 4.4919 | 0.70443 | 3.52989 | 0.36191 | 4.72225 | 0.58301
4700 | 3.36016 | 0.31689 | 3.96013 | 0.16376 | 3.72589 | 0.16376 | 4.49251 | 0.70364 | 3.52989 | 0.36202 | 4.72241 | 0.58251
4704 | 3.36021 | 0.31705 | 3.96019 | 0.16389 | 3.72596 | 0.16389 | 4.49312 | 0.70286 | 3.5299 | 0.36213 | 4.72257 | 0.582
4708 | 3.36026 | 0.31721 | 3.96024 | 0.16402 | 3.72603 | 0.16402 | 4.49372 | 0.70208 | 3.52991 | 0.36225 | 4.72272 | 0.5815
4712 | 3.36032 | 0.31737 | 3.96029 | 0.16415 | 3.7261 | 0.16415 | 4.49432 | 0.7013 | 3.52991 | 0.36236 | 4.72288 | 0.581
4716 | 3.36037 | 0.31753 | 3.96035 | 0.16428 | 3.72618 | 0.16428 | 4.49492 | 0.70052 | 3.52992 | 0.36248 | 4.72303 | 0.5805
4720 | 3.36042 | 0.31769 | 3.9604 | 0.16441 | 3.72625 | 0.16441 | 4.49552 | 0.69975 | 3.52993 | 0.36259 | 4.72319 | 0.58
4724 | 3.36047 | 0.31784 | 3.96045 | 0.16454 | 3.72632 | 0.16454 | 4.49611 | 0.69897 | 3.52993 | 0.36271 | 4.72334 | 0.5795
4728 | 3.36052 | 0.318 | 3.96051 | 0.16466 | 3.72639 | 0.16466 | 4.4967 | 0.6982 | 3.52994 | 0.36283 | 4.72349 | 0.57901
4732 | 3.36057 | 0.31816 | 3.96056 | 0.16479 | 3.72646 | 0.16479 | 4.49729 | 0.69742 | 3.52995 | 0.36294 | 4.72364 | 0.57851
4736 | 3.36062 | 0.31832 | 3.96061 | 0.16492 | 3.72653 | 0.16492 | 4.49787 | 0.69665 | 3.52995 | 0.36306 | 4.72379 | 0.57802
4740 | 3.36067 | 0.31848 | 3.96067 | 0.16505 | 3.7266 | 0.16505 | 4.49845 | 0.69588 | 3.52996 | 0.36317 | 4.72394 | 0.57753
4744 | 3.36072 | 0.31864 | 3.96072 | 0.16518 | 3.72667 | 0.16518 | 4.49903 | 0.69511 | 3.52997 | 0.36329 | 4.72409 | 0.57704
4748 | 3.36077 | 0.3188 | 3.96078 | 0.16531 | 3.72675 | 0.16531 | 4.4996 | 0.69434 | 3.52997 | 0.36341 | 4.72424 | 0.57655
4752 | 3.36082 | 0.31896 | 3.96083 | 0.16544 | 3.72682 | 0.16544 | 4.50017 | 0.69357 | 3.52998 | 0.36352 | 4.72438 | 0.57607
4756 | 3.36087 | 0.31912 | 3.96088 | 0.16556 | 3.72689 | 0.16556 | 4.50074 | 0.6928 | 3.52999 | 0.36364 | 4.72453 | 0.57558
4760 | 3.36092 | 0.31928 | 3.96094 | 0.16569 | 3.72696 | 0.16569 | 4.5013 | 0.69203 | 3.52999 | 0.36376 | 4.72467 | 0.5751
4764 | 3.36097 | 0.31944 | 3.96099 | 0.16582 | 3.72703 | 0.16582 | 4.50187 | 0.69127 | 3.53 | 0.36388 | 4.72481 | 0.57462
4768 | 3.36102 | 0.3196 | 3.96105 | 0.16595 | 3.7271 | 0.16595 | 4.50242 | 0.69051 | 3.53001 | 0.36399 | 4.72496 | 0.57414
4772 | 3.36107 | 0.31976 | 3.9611 | 0.16608 | 3.72717 | 0.16608 | 4.50298 | 0.68974 | 3.53001 | 0.36411 | 4.7251 | 0.57366
4776 | 3.36112 | 0.31992 | 3.96115 | 0.16621 | 3.72724 | 0.16621 | 4.50353 | 0.68898 | 3.53002 | 0.36423 | 4.72524 | 0.57318
4780 | 3.36117 | 0.32008 | 3.96121 | 0.16633 | 3.72731 | 0.16633 | 4.50409 | 0.68822 | 3.53003 | 0.36435 | 4.72538 | 0.57271
4784 | 3.36122 | 0.32024 | 3.96126 | 0.16646 | 3.72738 | 0.16646 | 4.50463 | 0.68746 | 3.53003 | 0.36447 | 4.72551 | 0.57223
4788 | 3.36127 | 0.3204 | 3.96132 | 0.16659 | 3.72745 | 0.16659 | 4.50518 | 0.6867 | 3.53004 | 0.36459 | 4.72565 | 0.57176
4792 | 3.36132 | 0.32056 | 3.96137 | 0.16672 | 3.72752 | 0.16672 | 4.50572 | 0.68595 | 3.53005 | 0.36471 | 4.72579 | 0.57129
4796 | 3.36137 | 0.32072 | 3.96143 | 0.16685 | 3.72759 | 0.16685 | 4.50626 | 0.68519 | 3.53005 | 0.36482 | 4.72592 | 0.57082
4800 | 3.36142 | 0.32088 | 3.96148 | 0.16698 | 3.72767 | 0.16698 | 4.5068 | 0.68444 | 3.53006 | 0.36494 | 4.72606 | 0.57035
4804 | 3.36147 | 0.32104 | 3.96154 | 0.1671 | 3.72774 | 0.1671 | 4.50733 | 0.68368 | 3.53007 | 0.36506 | 4.72619 | 0.56988
4808 | 3.36152 | 0.3212 | 3.96159 | 0.16723 | 3.72781 | 0.16723 | 4.50786 | 0.68293 | 3.53007 | 0.36518 | 4.72632 | 0.56941
4812 | 3.36157 | 0.32136 | 3.96164 | 0.16736 | 3.72788 | 0.16736 | 4.50839 | 0.68218 | 3.53008 | 0.3653 | 4.72645 | 0.56895
4816 | 3.36162 | 0.32152 | 3.9617 | 0.16749 | 3.72795 | 0.16749 | 4.50891 | 0.68143 | 3.53009 | 0.36542 | 4.72658 | 0.56849
4820 | 3.36167 | 0.32168 | 3.96175 | 0.16762 | 3.72802 | 0.16762 | 4.50944 | 0.68068 | 3.5301 | 0.36555 | 4.72671 | 0.56802
4824 | 3.36172 | 0.32184 | 3.96181 | 0.16774 | 3.72809 | 0.16774 | 4.50996 | 0.67993 | 3.5301 | 0.36567 | 4.72684 | 0.56756
4828 | 3.36176 | 0.322 | 3.96186 | 0.16787 | 3.72816 | 0.16787 | 4.51047 | 0.67919 | 3.53011 | 0.36579 | 4.72697 | 0.5671
4832 | 3.36181 | 0.32216 | 3.96192 | 0.168 | 3.72823 | 0.168 | 4.51099 | 0.67844 | 3.53012 | 0.36591 | 4.7271 | 0.56665
4836 | 3.36186 | 0.32232 | 3.96197 | 0.16813 | 3.7283 | 0.16813 | 4.5115 | 0.6777 | 3.53012 | 0.36603 | 4.72722 | 0.56619
4840 | 3.36191 | 0.32249 | 3.96203 | 0.16826 | 3.72837 | 0.16826 | 4.51201 | 0.67696 | 3.53013 | 0.36615 | 4.72735 | 0.56574
4844 | 3.36196 | 0.32265 | 3.96208 | 0.16838 | 3.72844 | 0.16838 | 4.51251 | 0.67621 | 3.53014 | 0.36627 | 4.72747 | 0.56528
4848 | 3.36201 | 0.32281 | 3.96214 | 0.16851 | 3.72851 | 0.16851 | 4.51302 | 0.67547 | 3.53014 | 0.36639 | 4.7276 | 0.56483
4852 | 3.36206 | 0.32297 | 3.96219 | 0.16864 | 3.72858 | 0.16864 | 4.51352 | 0.67474 | 3.53015 | 0.36652 | 4.72772 | 0.56438
4856 | 3.36211 | 0.32313 | 3.96225 | 0.16877 | 3.72865 | 0.16877 | 4.51402 | 0.674 | 3.53016 | 0.36664 | 4.72784 | 0.56393
4860 | 3.36216 | 0.32329 | 3.9623 | 0.16889 | 3.72872 | 0.16889 | 4.51451 | 0.67326 | 3.53017 | 0.36676 | 4.72796 | 0.56348
4864 | 3.3622 | 0.32345 | 3.96236 | 0.16902 | 3.72879 | 0.16902 | 4.51501 | 0.67253 | 3.53017 | 0.36688 | 4.72808 | 0.56304
4868 | 3.36225 | 0.32361 | 3.96241 | 0.16915 | 3.72886 | 0.16915 | 4.5155 | 0.67179 | 3.53018 | 0.36701 | 4.7282 | 0.56259
4872 | 3.3623 | 0.32377 | 3.96247 | 0.16928 | 3.72893 | 0.16928 | 4.51599 | 0.67106 | 3.53019 | 0.36713 | 4.72832 | 0.56215
4876 | 3.36235 | 0.32393 | 3.96252 | 0.1694 | 3.729 | 0.1694 | 4.51647 | 0.67033 | 3.5302 | 0.36725 | 4.72844 | 0.56171
4880 | 3.3624 | 0.3241 | 3.96258 | 0.16953 | 3.72907 | 0.16953 | 4.51695 | 0.6696 | 3.5302 | 0.36738 | 4.72856 | 0.56126
4884 | 3.36245 | 0.32426 | 3.96263 | 0.16966 | 3.72913 | 0.16966 | 4.51743 | 0.66887 | 3.53021 | 0.3675 | 4.72867 | 0.56082
4888 | 3.36249 | 0.32442 | 3.96269 | 0.16979 | 3.7292 | 0.16979 | 4.51791 | 0.66814 | 3.53022 | 0.36763 | 4.72879 | 0.56039
4892 | 3.36254 | 0.32458 | 3.96274 | 0.16991 | 3.72927 | 0.16991 | 4.51839 | 0.66741 | 3.53022 | 0.36775 | 4.7289 | 0.55995
4896 | 3.36259 | 0.32474 | 3.9628 | 0.17004 | 3.72934 | 0.17004 | 4.51886 | 0.66669 | 3.53023 | 0.36787 | 4.72901 | 0.55951
4900 | 3.36264 | 0.3249 | 3.96285 | 0.17017 | 3.72941 | 0.17017 | 4.51933 | 0.66596 | 3.53024 | 0.368 | 4.72913 | 0.55908
4904 | 3.36269 | 0.32507 | 3.96291 | 0.1703 | 3.72948 | 0.1703 | 4.5198 | 0.66524 | 3.53025 | 0.36812 | 4.72924 | 0.55865
4908 | 3.36273 | 0.32523 | 3.96296 | 0.17042 | 3.72955 | 0.17042 | 4.52027 | 0.66452 | 3.53025 | 0.36825 | 4.72935 | 0.55821
4912 | 3.36278 | 0.32539 | 3.96302 | 0.17055 | 3.72962 | 0.17055 | 4.52073 | 0.6638 | 3.53026 | 0.36837 | 4.72946 | 0.55778
4916 | 3.36283 | 0.32555 | 3.96308 | 0.17068 | 3.72969 | 0.17068 | 4.52119 | 0.66308 | 3.53027 | 0.3685 | 4.72957 | 0.55735
4920 | 3.36288 | 0.32571 | 3.96313 | 0.17081 | 3.72976 | 0.17081 | 4.52165 | 0.66236 | 3.53028 | 0.36862 | 4.72968 | 0.55693
4924 | 3.36292 | 0.32587 | 3.96319 | 0.17093 | 3.72983 | 0.17093 | 4.5221 | 0.66164 | 3.53028 | 0.36875 | 4.72979 | 0.5565
4928 | 3.36297 | 0.32604 | 3.96324 | 0.17106 | 3.7299 | 0.17106 | 4.52256 | 0.66093 | 3.53029 | 0.36888 | 4.7299 | 0.55607
4932 | 3.36302 | 0.3262 | 3.9633 | 0.17119 | 3.72997 | 0.17119 | 4.52301 | 0.66021 | 3.5303 | 0.369 | 4.73 | 0.55565
4936 | 3.36307 | 0.32636 | 3.96335 | 0.17132 | 3.73004 | 0.17132 | 4.52346 | 0.6595 | 3.53031 | 0.36913 | 4.73011 | 0.55523
4940 | 3.36311 | 0.32652 | 3.96341 | 0.17144 | 3.7301 | 0.17144 | 4.52391 | 0.65879 | 3.53031 | 0.36925 | 4.73021 | 0.55481
4944 | 3.36316 | 0.32668 | 3.96347 | 0.17157 | 3.73017 | 0.17157 | 4.52435 | 0.65808 | 3.53032 | 0.36938 | 4.73032 | 0.55439
4948 | 3.36321 | 0.32685 | 3.96352 | 0.1717 | 3.73024 | 0.1717 | 4.52479 | 0.65737 | 3.53033 | 0.36951 | 4.73042 | 0.55397
4952 | 3.36326 | 0.32701 | 3.96358 | 0.17182 | 3.73031 | 0.17182 | 4.52523 | 0.65666 | 3.53034 | 0.36964 | 4.73053 | 0.55355
4956 | 3.3633 | 0.32717 | 3.96363 | 0.17195 | 3.73038 | 0.17195 | 4.52567 | 0.65595 | 3.53034 | 0.36976 | 4.73063 | 0.55313
4960 | 3.36335 | 0.32733 | 3.96369 | 0.17208 | 3.73045 | 0.17208 | 4.5261 | 0.65525 | 3.53035 | 0.36989 | 4.73073 | 0.55272
4964 | 3.3634 | 0.3275 | 3.96375 | 0.17221 | 3.73052 | 0.17221 | 4.52654 | 0.65454 | 3.53036 | 0.37002 | 4.73083 | 0.55231
4968 | 3.36345 | 0.32766 | 3.9638 | 0.17233 | 3.73059 | 0.17233 | 4.52697 | 0.65384 | 3.53037 | 0.37015 | 4.73093 | 0.55189
4972 | 3.36349 | 0.32782 | 3.96386 | 0.17246 | 3.73066 | 0.17246 | 4.5274 | 0.65314 | 3.53037 | 0.37027 | 4.73103 | 0.55148
4976 | 3.36354 | 0.32798 | 3.96391 | 0.17259 | 3.73072 | 0.17259 | 4.52782 | 0.65244 | 3.53038 | 0.3704 | 4.73113 | 0.55107
4980 | 3.36359 | 0.32815 | 3.96397 | 0.17271 | 3.73079 | 0.17271 | 4.52825 | 0.65174 | 3.53039 | 0.37053 | 4.73123 | 0.55066
4984 | 3.36363 | 0.32831 | 3.96403 | 0.17284 | 3.73086 | 0.17284 | 4.52867 | 0.65104 | 3.5304 | 0.37066 | 4.73132 | 0.55026
4988 | 3.36368 | 0.32847 | 3.96408 | 0.17297 | 3.73093 | 0.17297 | 4.52909 | 0.65034 | 3.5304 | 0.37079 | 4.73142 | 0.54985
4992 | 3.36373 | 0.32863 | 3.96414 | 0.17309 | 3.731 | 0.17309 | 4.52951 | 0.64965 | 3.53041 | 0.37092 | 4.73152 | 0.54944
4996 | 3.36377 | 0.3288 | 3.96419 | 0.17322 | 3.73107 | 0.17322 | 4.52992 | 0.64895 | 3.53042 | 0.37104 | 4.73161 | 0.54904
5000 | 3.36382 | 0.32896 | 3.96425 | 0.17335 | 3.73114 | 0.17335 | 4.53033 | 0.64826 | 3.53043 | 0.37117 | 4.73171 | 0.54864
5004 | 3.36387 | 0.32912 | 3.96431 | 0.17347 | 3.7312 | 0.17347 | 4.53074 | 0.64757 | 3.53044 | 0.3713 | 4.7318 | 0.54824
5008 | 3.36391 | 0.32928 | 3.96436 | 0.1736 | 3.73127 | 0.1736 | 4.53115 | 0.64688 | 3.53044 | 0.37143 | 4.7319 | 0.54784
5012 | 3.36396 | 0.32945 | 3.96442 | 0.17373 | 3.73134 | 0.17373 | 4.53156 | 0.64619 | 3.53045 | 0.37156 | 4.73199 | 0.54744
5016 | 3.36401 | 0.32961 | 3.96448 | 0.17385 | 3.73141 | 0.17385 | 4.53196 | 0.6455 | 3.53046 | 0.37169 | 4.73208 | 0.54704
5020 | 3.36405 | 0.32977 | 3.96453 | 0.17398 | 3.73148 | 0.17398 | 4.53237 | 0.64481 | 3.53047 | 0.37182 | 4.73217 | 0.54664
5024 | 3.3641 | 0.32994 | 3.96459 | 0.17411 | 3.73155 | 0.17411 | 4.53277 | 0.64413 | 3.53048 | 0.37195 | 4.73226 | 0.54625
5028 | 3.36414 | 0.3301 | 3.96465 | 0.17423 | 3.73161 | 0.17423 | 4.53317 | 0.64345 | 3.53048 | 0.37208 | 4.73235 | 0.54586
5032 | 3.36419 | 0.33026 | 3.9647 | 0.17436 | 3.73168 | 0.17436 | 4.53356 | 0.64276 | 3.53049 | 0.37221 | 4.73244 | 0.54546
5036 | 3.36424 | 0.33043 | 3.96476 | 0.17449 | 3.73175 | 0.17449 | 4.53396 | 0.64208 | 3.5305 | 0.37234 | 4.73253 | 0.54507
5040 | 3.36428 | 0.33059 | 3.96482 | 0.17461 | 3.73182 | 0.17461 | 4.53435 | 0.6414 | 3.53051 | 0.37248 | 4.73262 | 0.54468
5044 | 3.36433 | 0.33075 | 3.96487 | 0.17474 | 3.73189 | 0.17474 | 4.53474 | 0.64072 | 3.53052 | 0.37261 | 4.73271 | 0.54429
5048 | 3.36438 | 0.33092 | 3.96493 | 0.17487 | 3.73195 | 0.17487 | 4.53513 | 0.64004 | 3.53052 | 0.37274 | 4.73279 | 0.5439
5052 | 3.36442 | 0.33108 | 3.96499 | 0.17499 | 3.73202 | 0.17499 | 4.53551 | 0.63937 | 3.53053 | 0.37287 | 4.73288 | 0.54352
5056 | 3.36447 | 0.33124 | 3.96504 | 0.17512 | 3.73209 | 0.17512 | 4.5359 | 0.63869 | 3.53054 | 0.373 | 4.73297 | 0.54313
5060 | 3.36451 | 0.33141 | 3.9651 | 0.17525 | 3.73216 | 0.17525 | 4.53628 | 0.63802 | 3.53055 | 0.37313 | 4.73305 | 0.54275
5064 | 3.36456 | 0.33157 | 3.96516 | 0.17537 | 3.73223 | 0.17537 | 4.53666 | 0.63735 | 3.53056 | 0.37327 | 4.73314 | 0.54236
5068 | 3.3646 | 0.33173 | 3.96521 | 0.1755 | 3.73229 | 0.1755 | 4.53703 | 0.63667 | 3.53056 | 0.3734 | 4.73322 | 0.54198
5072 | 3.36465 | 0.3319 | 3.96527 | 0.17562 | 3.73236 | 0.17562 | 4.53741 | 0.636 | 3.53057 | 0.37353 | 4.7333 | 0.5416
5076 | 3.3647 | 0.33206 | 3.96533 | 0.17575 | 3.73243 | 0.17575 | 4.53779 | 0.63533 | 3.53058 | 0.37366 | 4.73339 | 0.54122
5080 | 3.36474 | 0.33223 | 3.96538 | 0.17588 | 3.7325 | 0.17588 | 4.53816 | 0.63467 | 3.53059 | 0.3738 | 4.73347 | 0.54084
5084 | 3.36479 | 0.33239 | 3.96544 | 0.176 | 3.73257 | 0.176 | 4.53853 | 0.634 | 3.5306 | 0.37393 | 4.73355 | 0.54047
5088 | 3.36483 | 0.33255 | 3.9655 | 0.17613 | 3.73263 | 0.17613 | 4.5389 | 0.63334 | 3.53061 | 0.37406 | 4.73363 | 0.54009
5092 | 3.36488 | 0.33272 | 3.96556 | 0.17626 | 3.7327 | 0.17626 | 4.53926 | 0.63267 | 3.53061 | 0.37419 | 4.73371 | 0.53971
5096 | 3.36492 | 0.33288 | 3.96561 | 0.17638 | 3.73277 | 0.17638 | 4.53963 | 0.63201 | 3.53062 | 0.37433 | 4.73379 | 0.53934
5100 | 3.36497 | 0.33305 | 3.96567 | 0.17651 | 3.73284 | 0.17651 | 4.53999 | 0.63135 | 3.53063 | 0.37446 | 4.73387 | 0.53897
5104 | 3.36501 | 0.33321 | 3.96573 | 0.17663 | 3.7329 | 0.17663 | 4.54035 | 0.63069 | 3.53064 | 0.37459 | 4.73395 | 0.5386
5108 | 3.36506 | 0.33337 | 3.96578 | 0.17676 | 3.73297 | 0.17676 | 4.54071 | 0.63003 | 3.53065 | 0.37473 | 4.73403 | 0.53822
5112 | 3.3651 | 0.33354 | 3.96584 | 0.17689 | 3.73304 | 0.17689 | 4.54107 | 0.62937 | 3.53066 | 0.37486 | 4.73411 | 0.53786
5116 | 3.36515 | 0.3337 | 3.9659 | 0.17701 | 3.73311 | 0.17701 | 4.54142 | 0.62871 | 3.53066 | 0.375 | 4.73418 | 0.53749
5120 | 3.36519 | 0.33387 | 3.96596 | 0.17714 | 3.73317 | 0.17714 | 4.54177 | 0.62806 | 3.53067 | 0.37513 | 4.73426 | 0.53712
5124 | 3.36524 | 0.33403 | 3.96601 | 0.17726 | 3.73324 | 0.17726 | 4.54212 | 0.62741 | 3.53068 | 0.37527 | 4.73434 | 0.53675
5128 | 3.36529 | 0.33419 | 3.96607 | 0.17739 | 3.73331 | 0.17739 | 4.54247 | 0.62675 | 3.53069 | 0.3754 | 4.73441 | 0.53639
5132 | 3.36533 | 0.33436 | 3.96613 | 0.17752 | 3.73338 | 0.17752 | 4.54282 | 0.6261 | 3.5307 | 0.37554 | 4.73449 | 0.53602
5136 | 3.36537 | 0.33452 | 3.96619 | 0.17764 | 3.73344 | 0.17764 | 4.54317 | 0.62545 | 3.53071 | 0.37567 | 4.73456 | 0.53566
5140 | 3.36542 | 0.33469 | 3.96624 | 0.17777 | 3.73351 | 0.17777 | 4.54351 | 0.6248 | 3.53072 | 0.37581 | 4.73464 | 0.5353
5144 | 3.36546 | 0.33485 | 3.9663 | 0.17789 | 3.73358 | 0.17789 | 4.54385 | 0.62416 | 3.53072 | 0.37594 | 4.73471 | 0.53494
5148 | 3.36551 | 0.33502 | 3.96636 | 0.17802 | 3.73365 | 0.17802 | 4.5442 | 0.62351 | 3.53073 | 0.37608 | 4.73478 | 0.53458
5152 | 3.36555 | 0.33518 | 3.96642 | 0.17814 | 3.73371 | 0.17814 | 4.54453 | 0.62286 | 3.53074 | 0.37621 | 4.73485 | 0.53422
5156 | 3.3656 | 0.33535 | 3.96648 | 0.17827 | 3.73378 | 0.17827 | 4.54487 | 0.62222 | 3.53075 | 0.37635 | 4.73493 | 0.53387
5160 | 3.36564 | 0.33551 | 3.96653 | 0.1784 | 3.73385 | 0.1784 | 4.54521 | 0.62158 | 3.53076 | 0.37648 | 4.735 | 0.53351
5164 | 3.36569 | 0.33568 | 3.96659 | 0.17852 | 3.73391 | 0.17852 | 4.54554 | 0.62094 | 3.53077 | 0.37662 | 4.73507 | 0.53315
5168 | 3.36573 | 0.33584 | 3.96665 | 0.17865 | 3.73398 | 0.17865 | 4.54587 | 0.6203 | 3.53078 | 0.37676 | 4.73514 | 0.5328
5172 | 3.36578 | 0.33601 | 3.96671 | 0.17877 | 3.73405 | 0.17877 | 4.5462 | 0.61966 | 3.53078 | 0.37689 | 4.73521 | 0.53245
5176 | 3.36582 | 0.33617 | 3.96676 | 0.1789 | 3.73412 | 0.1789 | 4.54653 | 0.61902 | 3.53079 | 0.37703 | 4.73528 | 0.5321
5180 | 3.36587 | 0.33634 | 3.96682 | 0.17902 | 3.73418 | 0.17902 | 4.54686 | 0.61838 | 3.5308 | 0.37717 | 4.73535 | 0.53174
5184 | 3.36591 | 0.3365 | 3.96688 | 0.17915 | 3.73425 | 0.17915 | 4.54718 | 0.61775 | 3.53081 | 0.3773 | 4.73542 | 0.5314
5188 | 3.36595 | 0.33667 | 3.96694 | 0.17927 | 3.73432 | 0.17927 | 4.54751 | 0.61711 | 3.53082 | 0.37744 | 4.73548 | 0.53105
5192 | 3.366 | 0.33683 | 3.967 | 0.1794 | 3.73438 | 0.1794 | 4.54783 | 0.61648 | 3.53083 | 0.37758 | 4.73555 | 0.5307
5196 | 3.36604 | 0.337 | 3.96705 | 0.17953 | 3.73445 | 0.17953 | 4.54815 | 0.61585 | 3.53084 | 0.37771 | 4.73562 | 0.53035
5200 | 3.36609 | 0.33716 | 3.96711 | 0.17965 | 3.73452 | 0.17965 | 4.54847 | 0.61522 | 3.53085 | 0.37785 | 4.73568 | 0.53001
5204 | 3.36613 | 0.33733 | 3.96717 | 0.17978 | 3.73459 | 0.17978 | 4.54878 | 0.61459 | 3.53085 | 0.37799 | 4.73575 | 0.52966
5208 | 3.36618 | 0.33749 | 3.96723 | 0.1799 | 3.73465 | 0.1799 | 4.5491 | 0.61396 | 3.53086 | 0.37813 | 4.73581 | 0.52932
5212 | 3.36622 | 0.33766 | 3.96729 | 0.18003 | 3.73472 | 0.18003 | 4.54941 | 0.61334 | 3.53087 | 0.37827 | 4.73588 | 0.52898
5216 | 3.36626 | 0.33782 | 3.96735 | 0.18015 | 3.73479 | 0.18015 | 4.54972 | 0.61271 | 3.53088 | 0.3784 | 4.73594 | 0.52864
5220 | 3.36631 | 0.33799 | 3.9674 | 0.18028 | 3.73485 | 0.18028 | 4.55003 | 0.61209 | 3.53089 | 0.37854 | 4.73601 | 0.5283
5224 | 3.36635 | 0.33815 | 3.96746 | 0.1804 | 3.73492 | 0.1804 | 4.55034 | 0.61147 | 3.5309 | 0.37868 | 4.73607 | 0.52796
5228 | 3.3664 | 0.33832 | 3.96752 | 0.18053 | 3.73499 | 0.18053 | 4.55065 | 0.61085 | 3.53091 | 0.37882 | 4.73614 | 0.52762
5232 | 3.36644 | 0.33848 | 3.96758 | 0.18065 | 3.73505 | 0.18065 | 4.55095 | 0.61023 | 3.53092 | 0.37896 | 4.7362 | 0.52728
5236 | 3.36648 | 0.33865 | 3.96764 | 0.18078 | 3.73512 | 0.18078 | 4.55126 | 0.60961 | 3.53093 | 0.3791 | 4.73626 | 0.52695
5240 | 3.36653 | 0.33882 | 3.9677 | 0.1809 | 3.73519 | 0.1809 | 4.55156 | 0.60899 | 3.53094 | 0.37924 | 4.73632 | 0.52661
5244 | 3.36657 | 0.33898 | 3.96775 | 0.18103 | 3.73525 | 0.18103 | 4.55186 | 0.60837 | 3.53094 | 0.37937 | 4.73638 | 0.52628
5248 | 3.36661 | 0.33915 | 3.96781 | 0.18115 | 3.73532 | 0.18115 | 4.55216 | 0.60776 | 3.53095 | 0.37951 | 4.73644 | 0.52594
5252 | 3.36666 | 0.33931 | 3.96787 | 0.18128 | 3.73539 | 0.18128 | 4.55246 | 0.60714 | 3.53096 | 0.37965 | 4.7365 | 0.52561
5256 | 3.3667 | 0.33948 | 3.96793 | 0.1814 | 3.73545 | 0.1814 | 4.55275 | 0.60653 | 3.53097 | 0.37979 | 4.73656 | 0.52528
5260 | 3.36674 | 0.33964 | 3.96799 | 0.18153 | 3.73552 | 0.18153 | 4.55305 | 0.60592 | 3.53098 | 0.37993 | 4.73662 | 0.52495
5264 | 3.36679 | 0.33981 | 3.96805 | 0.18165 | 3.73559 | 0.18165 | 4.55334 | 0.60531 | 3.53099 | 0.38007 | 4.73668 | 0.52462
5268 | 3.36683 | 0.33998 | 3.96811 | 0.18178 | 3.73565 | 0.18178 | 4.55363 | 0.6047 | 3.531 | 0.38021 | 4.73674 | 0.5243
5272 | 3.36688 | 0.34014 | 3.96817 | 0.1819 | 3.73572 | 0.1819 | 4.55392 | 0.60409 | 3.53101 | 0.38035 | 4.7368 | 0.52397
5276 | 3.36692 | 0.34031 | 3.96822 | 0.18203 | 3.73579 | 0.18203 | 4.55421 | 0.60349 | 3.53102 | 0.38049 | 4.73686 | 0.52364
5280 | 3.36696 | 0.34047 | 3.96828 | 0.18215 | 3.73585 | 0.18215 | 4.5545 | 0.60288 | 3.53103 | 0.38063 | 4.73691 | 0.52332
5284 | 3.36701 | 0.34064 | 3.96834 | 0.18228 | 3.73592 | 0.18228 | 4.55478 | 0.60228 | 3.53104 | 0.38077 | 4.73697 | 0.52299
5288 | 3.36705 | 0.34081 | 3.9684 | 0.1824 | 3.73599 | 0.1824 | 4.55507 | 0.60167 | 3.53105 | 0.38092 | 4.73703 | 0.52267
5292 | 3.36709 | 0.34097 | 3.96846 | 0.18253 | 3.73605 | 0.18253 | 4.55535 | 0.60107 | 3.53106 | 0.38106 | 4.73708 | 0.52235
5296 | 3.36713 | 0.34114 | 3.96852 | 0.18265 | 3.73612 | 0.18265 | 4.55563 | 0.60047 | 3.53107 | 0.3812 | 4.73714 | 0.52203
5300 | 3.36718 | 0.34131 | 3.96858 | 0.18278 | 3.73618 | 0.18278 | 4.55591 | 0.59987 | 3.53107 | 0.38134 | 4.7372 | 0.52171
5304 | 3.36722 | 0.34147 | 3.96864 | 0.1829 | 3.73625 | 0.1829 | 4.55619 | 0.59927 | 3.53108 | 0.38148 | 4.73725 | 0.52139
5308 | 3.36726 | 0.34164 | 3.9687 | 0.18303 | 3.73632 | 0.18303 | 4.55646 | 0.59868 | 3.53109 | 0.38162 | 4.7373 | 0.52107
5312 | 3.36731 | 0.3418 | 3.96876 | 0.18315 | 3.73638 | 0.18315 | 4.55674 | 0.59808 | 3.5311 | 0.38176 | 4.73736 | 0.52076
5316 | 3.36735 | 0.34197 | 3.96881 | 0.18328 | 3.73645 | 0.18328 | 4.55701 | 0.59749 | 3.53111 | 0.38191 | 4.73741 | 0.52044
5320 | 3.36739 | 0.34214 | 3.96887 | 0.1834 | 3.73652 | 0.1834 | 4.55729 | 0.59689 | 3.53112 | 0.38205 | 4.73747 | 0.52012
5324 | 3.36744 | 0.3423 | 3.96893 | 0.18352 | 3.73658 | 0.18352 | 4.55756 | 0.5963 | 3.53113 | 0.38219 | 4.73752 | 0.51981
5328 | 3.36748 | 0.34247 | 3.96899 | 0.18365 | 3.73665 | 0.18365 | 4.55783 | 0.59571 | 3.53114 | 0.38233 | 4.73757 | 0.5195
5332 | 3.36752 | 0.34264 | 3.96905 | 0.18377 | 3.73671 | 0.18377 | 4.5581 | 0.59512 | 3.53115 | 0.38247 | 4.73762 | 0.51918
5336 | 3.36756 | 0.3428 | 3.96911 | 0.1839 | 3.73678 | 0.1839 | 4.55836 | 0.59453 | 3.53116 | 0.38262 | 4.73767 | 0.51887
5340 | 3.36761 | 0.34297 | 3.96917 | 0.18402 | 3.73685 | 0.18402 | 4.55863 | 0.59394 | 3.53117 | 0.38276 | 4.73773 | 0.51856
5344 | 3.36765 | 0.34314 | 3.96923 | 0.18415 | 3.73691 | 0.18415 | 4.55889 | 0.59336 | 3.53118 | 0.3829 | 4.73778 | 0.51825
5348 | 3.36769 | 0.3433 | 3.96929 | 0.18427 | 3.73698 | 0.18427 | 4.55916 | 0.59277 | 3.53119 | 0.38304 | 4.73783 | 0.51795
5352 | 3.36773 | 0.34347 | 3.96935 | 0.1844 | 3.73705 | 0.1844 | 4.55942 | 0.59219 | 3.5312 | 0.38319 | 4.73788 | 0.51764
5356 | 3.36778 | 0.34364 | 3.96941 | 0.18452 | 3.73711 | 0.18452 | 4.55968 | 0.59161 | 3.53121 | 0.38333 | 4.73793 | 0.51733
5360 | 3.36782 | 0.34381 | 3.96947 | 0.18464 | 3.73718 | 0.18464 | 4.55994 | 0.59103 | 3.53122 | 0.38347 | 4.73798 | 0.51703
5364 | 3.36786 | 0.34397 | 3.96953 | 0.18477 | 3.73724 | 0.18477 | 4.56019 | 0.59045 | 3.53123 | 0.38362 | 4.73803 | 0.51672
5368 | 3.3679 | 0.34414 | 3.96959 | 0.18489 | 3.73731 | 0.18489 | 4.56045 | 0.58987 | 3.53124 | 0.38376 | 4.73807 | 0.51642
5372 | 3.36795 | 0.34431 | 3.96965 | 0.18502 | 3.73738 | 0.18502 | 4.5607 | 0.58929 | 3.53125 | 0.38391 | 4.73812 | 0.51612
5376 | 3.36799 | 0.34447 | 3.96971 | 0.18514 | 3.73744 | 0.18514 | 4.56096 | 0.58871 | 3.53126 | 0.38405 | 4.73817 | 0.51581
5380 | 3.36803 | 0.34464 | 3.96977 | 0.18526 | 3.73751 | 0.18526 | 4.56121 | 0.58814 | 3.53127 | 0.38419 | 4.73822 | 0.51551
5384 | 3.36807 | 0.34481 | 3.96983 | 0.18539 | 3.73757 | 0.18539 | 4.56146 | 0.58756 | 3.53128 | 0.38434 | 4.73827 | 0.51521
5388 | 3.36812 | 0.34498 | 3.96989 | 0.18551 | 3.73764 | 0.18551 | 4.56171 | 0.58699 | 3.53129 | 0.38448 | 4.73831 | 0.51491
5392 | 3.36816 | 0.34514 | 3.96995 | 0.18564 | 3.73771 | 0.18564 | 4.56196 | 0.58642 | 3.5313 | 0.38463 | 4.73836 | 0.51462
5396 | 3.3682 | 0.34531 | 3.97001 | 0.18576 | 3.73777 | 0.18576 | 4.56221 | 0.58585 | 3.53131 | 0.38477 | 4.73841 | 0.51432
5400 | 3.36824 | 0.34548 | 3.97007 | 0.18588 | 3.73784 | 0.18588 | 4.56245 | 0.58528 | 3.53132 | 0.38492 | 4.73845 | 0.51402
5404 | 3.36828 | 0.34564 | 3.97013 | 0.18601 | 3.7379 | 0.18601 | 4.5627 | 0.58471 | 3.53133 | 0.38506 | 4.7385 | 0.51373
5408 | 3.36833 | 0.34581 | 3.97019 | 0.18613 | 3.73797 | 0.18613 | 4.56294 | 0.58414 | 3.53134 | 0.38521 | 4.73854 | 0.51343
5412 | 3.36837 | 0.34598 | 3.97025 | 0.18626 | 3.73804 | 0.18626 | 4.56318 | 0.58358 | 3.53135 | 0.38535 | 4.73859 | 0.51314
5416 | 3.36841 | 0.34615 | 3.97031 | 0.18638 | 3.7381 | 0.18638 | 4.56342 | 0.58301 | 3.53136 | 0.3855 | 4.73863 | 0.51285
5420 | 3.36845 | 0.34631 | 3.97037 | 0.1865 | 3.73817 | 0.1865 | 4.56366 | 0.58245 | 3.53137 | 0.38564 | 4.73868 | 0.51255
5424 | 3.36849 | 0.34648 | 3.97043 | 0.18663 | 3.73823 | 0.18663 | 4.5639 | 0.58189 | 3.53138 | 0.38579 | 4.73872 | 0.51226
5428 | 3.36854 | 0.34665 | 3.97049 | 0.18675 | 3.7383 | 0.18675 | 4.56414 | 0.58132 | 3.53139 | 0.38593 | 4.73876 | 0.51197
5432 | 3.36858 | 0.34682 | 3.97055 | 0.18688 | 3.73836 | 0.18688 | 4.56437 | 0.58076 | 3.5314 | 0.38608 | 4.73881 | 0.51168
5436 | 3.36862 | 0.34699 | 3.97061 | 0.187 | 3.73843 | 0.187 | 4.56461 | 0.5802 | 3.53141 | 0.38622 | 4.73885 | 0.5114
5440 | 3.36866 | 0.34715 | 3.97067 | 0.18712 | 3.7385 | 0.18712 | 4.56484 | 0.57965 | 3.53142 | 0.38637 | 4.73889 | 0.51111
5444 | 3.3687 | 0.34732 | 3.97073 | 0.18725 | 3.73856 | 0.18725 | 4.56507 | 0.57909 | 3.53143 | 0.38652 | 4.73893 | 0.51082
5448 | 3.36875 | 0.34749 | 3.97079 | 0.18737 | 3.73863 | 0.18737 | 4.5653 | 0.57853 | 3.53144 | 0.38666 | 4.73897 | 0.51054
5452 | 3.36879 | 0.34766 | 3.97085 | 0.18749 | 3.73869 | 0.18749 | 4.56553 | 0.57798 | 3.53145 | 0.38681 | 4.73902 | 0.51025
5456 | 3.36883 | 0.34783 | 3.97091 | 0.18762 | 3.73876 | 0.18762 | 4.56576 | 0.57743 | 3.53146 | 0.38696 | 4.73906 | 0.50997
5460 | 3.36887 | 0.34799 | 3.97097 | 0.18774 | 3.73882 | 0.18774 | 4.56599 | 0.57687 | 3.53147 | 0.3871 | 4.7391 | 0.50969
5464 | 3.36891 | 0.34816 | 3.97103 | 0.18786 | 3.73889 | 0.18786 | 4.56622 | 0.57632 | 3.53148 | 0.38725 | 4.73914 | 0.5094
5468 | 3.36895 | 0.34833 | 3.97109 | 0.18799 | 3.73895 | 0.18799 | 4.56644 | 0.57577 | 3.53149 | 0.3874 | 4.73918 | 0.50912
5472 | 3.36899 | 0.3485 | 3.97115 | 0.18811 | 3.73902 | 0.18811 | 4.56667 | 0.57522 | 3.5315 | 0.38754 | 4.73922 | 0.50884
5476 | 3.36904 | 0.34867 | 3.97121 | 0.18823 | 3.73909 | 0.18823 | 4.56689 | 0.57468 | 3.53151 | 0.38769 | 4.73926 | 0.50856
5480 | 3.36908 | 0.34883 | 3.97127 | 0.18836 | 3.73915 | 0.18836 | 4.56711 | 0.57413 | 3.53152 | 0.38784 | 4.7393 | 0.50828
5484 | 3.36912 | 0.349 | 3.97133 | 0.18848 | 3.73922 | 0.18848 | 4.56733 | 0.57359 | 3.53153 | 0.38798 | 4.73934 | 0.50801
5488 | 3.36916 | 0.34917 | 3.97139 | 0.1886 | 3.73928 | 0.1886 | 4.56755 | 0.57304 | 3.53154 | 0.38813 | 4.73938 | 0.50773
5492 | 3.3692 | 0.34934 | 3.97145 | 0.18873 | 3.73935 | 0.18873 | 4.56777 | 0.5725 | 3.53155 | 0.38828 | 4.73941 | 0.50745
5496 | 3.36924 | 0.34951 | 3.97151 | 0.18885 | 3.73941 | 0.18885 | 4.56799 | 0.57196 | 3.53156 | 0.38843 | 4.73945 | 0.50718
5500 | 3.36928 | 0.34968 | 3.97157 | 0.18897 | 3.73948 | 0.18897 | 4.5682 | 0.57142 | 3.53157 | 0.38858 | 4.73949 | 0.5069
5504 | 3.36933 | 0.34984 | 3.97164 | 0.1891 | 3.73954 | 0.1891 | 4.56842 | 0.57088 | 3.53158 | 0.38872 | 4.73953 | 0.50663
5508 | 3.36937 | 0.35001 | 3.9717 | 0.18922 | 3.73961 | 0.18922 | 4.56863 | 0.57034 | 3.53159 | 0.38887 | 4.73956 | 0.50636
5512 | 3.36941 | 0.35018 | 3.97176 | 0.18934 | 3.73968 | 0.18934 | 4.56884 | 0.5698 | 3.53161 | 0.38902 | 4.7396 | 0.50609
5516 | 3.36945 | 0.35035 | 3.97182 | 0.18947 | 3.73974 | 0.18947 | 4.56905 | 0.56926 | 3.53162 | 0.38917 | 4.73964 | 0.50582
5520 | 3.36949 | 0.35052 | 3.97188 | 0.18959 | 3.73981 | 0.18959 | 4.56927 | 0.56873 | 3.53163 | 0.38932 | 4.73967 | 0.50554
5524 | 3.36953 | 0.35069 | 3.97194 | 0.18971 | 3.73987 | 0.18971 | 4.56947 | 0.56819 | 3.53164 | 0.38947 | 4.73971 | 0.50528
5528 | 3.36957 | 0.35086 | 3.972 | 0.18984 | 3.73994 | 0.18984 | 4.56968 | 0.56766 | 3.53165 | 0.38962 | 4.73975 | 0.50501
5532 | 3.36961 | 0.35102 | 3.97206 | 0.18996 | 3.74 | 0.18996 | 4.56989 | 0.56713 | 3.53166 | 0.38976 | 4.73978 | 0.50474
5536 | 3.36965 | 0.35119 | 3.97212 | 0.19008 | 3.74007 | 0.19008 | 4.5701 | 0.5666 | 3.53167 | 0.38991 | 4.73982 | 0.50447
5540 | 3.36969 | 0.35136 | 3.97218 | 0.19021 | 3.74013 | 0.19021 | 4.5703 | 0.56607 | 3.53168 | 0.39006 | 4.73985 | 0.50421
5544 | 3.36974 | 0.35153 | 3.97225 | 0.19033 | 3.7402 | 0.19033 | 4.57051 | 0.56554 | 3.53169 | 0.39021 | 4.73989 | 0.50394
5548 | 3.36978 | 0.3517 | 3.97231 | 0.19045 | 3.74026 | 0.19045 | 4.57071 | 0.56501 | 3.5317 | 0.39036 | 4.73992 | 0.50368
5552 | 3.36982 | 0.35187 | 3.97237 | 0.19057 | 3.74033 | 0.19057 | 4.57091 | 0.56449 | 3.53171 | 0.39051 | 4.73996 | 0.50341
5556 | 3.36986 | 0.35204 | 3.97243 | 0.1907 | 3.74039 | 0.1907 | 4.57111 | 0.56396 | 3.53172 | 0.39066 | 4.73999 | 0.50315
5560 | 3.3699 | 0.35221 | 3.97249 | 0.19082 | 3.74046 | 0.19082 | 4.57131 | 0.56344 | 3.53173 | 0.39081 | 4.74002 | 0.50289
5564 | 3.36994 | 0.35238 | 3.97255 | 0.19094 | 3.74052 | 0.19094 | 4.57151 | 0.56291 | 3.53175 | 0.39096 | 4.74006 | 0.50263
5568 | 3.36998 | 0.35255 | 3.97261 | 0.19107 | 3.74059 | 0.19107 | 4.57171 | 0.56239 | 3.53176 | 0.39111 | 4.74009 | 0.50237
5572 | 3.37002 | 0.35271 | 3.97268 | 0.19119 | 3.74066 | 0.19119 | 4.57191 | 0.56187 | 3.53177 | 0.39126 | 4.74012 | 0.50211
5576 | 3.37006 | 0.35288 | 3.97274 | 0.19131 | 3.74072 | 0.19131 | 4.5721 | 0.56135 | 3.53178 | 0.39141 | 4.74015 | 0.50185
5580 | 3.3701 | 0.35305 | 3.9728 | 0.19143 | 3.74079 | 0.19143 | 4.5723 | 0.56083 | 3.53179 | 0.39156 | 4.74019 | 0.50159
5584 | 3.37014 | 0.35322 | 3.97286 | 0.19156 | 3.74085 | 0.19156 | 4.57249 | 0.56031 | 3.5318 | 0.39171 | 4.74022 | 0.50133
5588 | 3.37018 | 0.35339 | 3.97292 | 0.19168 | 3.74092 | 0.19168 | 4.57269 | 0.5598 | 3.53181 | 0.39186 | 4.74025 | 0.50108
5592 | 3.37022 | 0.35356 | 3.97298 | 0.1918 | 3.74098 | 0.1918 | 4.57288 | 0.55928 | 3.53182 | 0.39201 | 4.74028 | 0.50082
5596 | 3.37026 | 0.35373 | 3.97304 | 0.19192 | 3.74105 | 0.19192 | 4.57307 | 0.55877 | 3.53183 | 0.39216 | 4.74031 | 0.50057
5600 | 3.3703 | 0.3539 | 3.97311 | 0.19205 | 3.74111 | 0.19205 | 4.57326 | 0.55825 | 3.53184 | 0.39231 | 4.74034 | 0.50031
5604 | 3.37034 | 0.35407 | 3.97317 | 0.19217 | 3.74118 | 0.19217 | 4.57345 | 0.55774 | 3.53186 | 0.39247 | 4.74037 | 0.50006
5608 | 3.37038 | 0.35424 | 3.97323 | 0.19229 | 3.74124 | 0.19229 | 4.57364 | 0.55723 | 3.53187 | 0.39262 | 4.7404 | 0.49981
5612 | 3.37042 | 0.35441 | 3.97329 | 0.19241 | 3.74131 | 0.19241 | 4.57382 | 0.55672 | 3.53188 | 0.39277 | 4.74044 | 0.49956
5616 | 3.37047 | 0.35458 | 3.97335 | 0.19254 | 3.74137 | 0.19254 | 4.57401 | 0.55621 | 3.53189 | 0.39292 | 4.74046 | 0.4993
5620 | 3.37051 | 0.35475 | 3.97342 | 0.19266 | 3.74144 | 0.19266 | 4.57419 | 0.5557 | 3.5319 | 0.39307 | 4.74049 | 0.49905
5624 | 3.37055 | 0.35492 | 3.97348 | 0.19278 | 3.7415 | 0.19278 | 4.57438 | 0.5552 | 3.53191 | 0.39322 | 4.74052 | 0.4988
5628 | 3.37059 | 0.35509 | 3.97354 | 0.1929 | 3.74157 | 0.1929 | 4.57456 | 0.55469 | 3.53192 | 0.39337 | 4.74055 | 0.49856
5632 | 3.37063 | 0.35526 | 3.9736 | 0.19302 | 3.74163 | 0.19302 | 4.57474 | 0.55419 | 3.53193 | 0.39353 | 4.74058 | 0.49831
5636 | 3.37067 | 0.35543 | 3.97366 | 0.19315 | 3.7417 | 0.19315 | 4.57493 | 0.55368 | 3.53195 | 0.39368 | 4.74061 | 0.49806
5640 | 3.37071 | 0.3556 | 3.97372 | 0.19327 | 3.74176 | 0.19327 | 4.57511 | 0.55318 | 3.53196 | 0.39383 | 4.74064 | 0.49782
5644 | 3.37075 | 0.35577 | 3.97379 | 0.19339 | 3.74183 | 0.19339 | 4.57529 | 0.55268 | 3.53197 | 0.39398 | 4.74067 | 0.49757
5648 | 3.37079 | 0.35594 | 3.97385 | 0.19351 | 3.74189 | 0.19351 | 4.57547 | 0.55218 | 3.53198 | 0.39413 | 4.7407 | 0.49732
5652 | 3.37083 | 0.35611 | 3.97391 | 0.19364 | 3.74196 | 0.19364 | 4.57564 | 0.55168 | 3.53199 | 0.39429 | 4.74072 | 0.49708
5656 | 3.37087 | 0.35628 | 3.97397 | 0.19376 | 3.74202 | 0.19376 | 4.57582 | 0.55118 | 3.532 | 0.39444 | 4.74075 | 0.49684
5660 | 3.37091 | 0.35645 | 3.97404 | 0.19388 | 3.74209 | 0.19388 | 4.576 | 0.55068 | 3.53201 | 0.39459 | 4.74078 | 0.4966
5664 | 3.37095 | 0.35662 | 3.9741 | 0.194 | 3.74215 | 0.194 | 4.57617 | 0.55019 | 3.53202 | 0.39475 | 4.74081 | 0.49635
5668 | 3.37099 | 0.35679 | 3.97416 | 0.19412 | 3.74222 | 0.19412 | 4.57635 | 0.54969 | 3.53204 | 0.3949 | 4.74083 | 0.49611
5672 | 3.37103 | 0.35696 | 3.97422 | 0.19425 | 3.74228 | 0.19425 | 4.57652 | 0.5492 | 3.53205 | 0.39505 | 4.74086 | 0.49587
5676 | 3.37107 | 0.35713 | 3.97428 | 0.19437 | 3.74235 | 0.19437 | 4.57669 | 0.5487 | 3.53206 | 0.3952 | 4.74089 | 0.49563
5680 | 3.37111 | 0.3573 | 3.97435 | 0.19449 | 3.74241 | 0.19449 | 4.57686 | 0.54821 | 3.53207 | 0.39536 | 4.74091 | 0.49539
5684 | 3.37114 | 0.35747 | 3.97441 | 0.19461 | 3.74248 | 0.19461 | 4.57703 | 0.54772 | 3.53208 | 0.39551 | 4.74094 | 0.49516
5688 | 3.37118 | 0.35764 | 3.97447 | 0.19473 | 3.74254 | 0.19473 | 4.5772 | 0.54723 | 3.53209 | 0.39566 | 4.74096 | 0.49492
5692 | 3.37122 | 0.35781 | 3.97453 | 0.19486 | 3.74261 | 0.19486 | 4.57737 | 0.54674 | 3.53211 | 0.39582 | 4.74099 | 0.49468
5696 | 3.37126 | 0.35798 | 3.9746 | 0.19498 | 3.74267 | 0.19498 | 4.57754 | 0.54625 | 3.53212 | 0.39597 | 4.74101 | 0.49445
5700 | 3.3713 | 0.35815 | 3.97466 | 0.1951 | 3.74274 | 0.1951 | 4.57771 | 0.54576 | 3.53213 | 0.39612 | 4.74104 | 0.49421
5704 | 3.37134 | 0.35832 | 3.97472 | 0.19522 | 3.7428 | 0.19522 | 4.57787 | 0.54528 | 3.53214 | 0.39628 | 4.74106 | 0.49398
5708 | 3.37138 | 0.35849 | 3.97478 | 0.19534 | 3.74287 | 0.19534 | 4.57804 | 0.54479 | 3.53215 | 0.39643 | 4.74109 | 0.49374
5712 | 3.37142 | 0.35866 | 3.97485 | 0.19546 | 3.74293 | 0.19546 | 4.5782 | 0.54431 | 3.53216 | 0.39659 | 4.74111 | 0.49351
5716 | 3.37146 | 0.35883 | 3.97491 | 0.19559 | 3.743 | 0.19559 | 4.57837 | 0.54383 | 3.53218 | 0.39674 | 4.74114 | 0.49328
5720 | 3.3715 | 0.359 | 3.97497 | 0.19571 | 3.74306 | 0.19571 | 4.57853 | 0.54334 | 3.53219 | 0.3969 | 4.74116 | 0.49305
5724 | 3.37154 | 0.35917 | 3.97503 | 0.19583 | 3.74313 | 0.19583 | 4.57869 | 0.54286 | 3.5322 | 0.39705 | 4.74119 | 0.49282
5728 | 3.37158 | 0.35934 | 3.9751 | 0.19595 | 3.74319 | 0.19595 | 4.57886 | 0.54238 | 3.53221 | 0.3972 | 4.74121 | 0.49258
5732 | 3.37162 | 0.35951 | 3.97516 | 0.19607 | 3.74325 | 0.19607 | 4.57902 | 0.5419 | 3.53222 | 0.39736 | 4.74123 | 0.49236
5736 | 3.37166 | 0.35968 | 3.97522 | 0.19619 | 3.74332 | 0.19619 | 4.57918 | 0.54143 | 3.53224 | 0.39751 | 4.74126 | 0.49213
5740 | 3.3717 | 0.35985 | 3.97529 | 0.19632 | 3.74338 | 0.19632 | 4.57933 | 0.54095 | 3.53225 | 0.39767 | 4.74128 | 0.4919
5744 | 3.37174 | 0.36002 | 3.97535 | 0.19644 | 3.74345 | 0.19644 | 4.57949 | 0.54047 | 3.53226 | 0.39782 | 4.7413 | 0.49167
5748 | 3.37178 | 0.3602 | 3.97541 | 0.19656 | 3.74351 | 0.19656 | 4.57965 | 0.54 | 3.53227 | 0.39798 | 4.74132 | 0.49145
5752 | 3.37182 | 0.36037 | 3.97547 | 0.19668 | 3.74358 | 0.19668 | 4.57981 | 0.53952 | 3.53228 | 0.39813 | 4.74135 | 0.49122
5756 | 3.37186 | 0.36054 | 3.97554 | 0.1968 | 3.74364 | 0.1968 | 4.57996 | 0.53905 | 3.53229 | 0.39829 | 4.74137 | 0.49099
5760 | 3.37189 | 0.36071 | 3.9756 | 0.19692 | 3.74371 | 0.19692 | 4.58012 | 0.53858 | 3.53231 | 0.39844 | 4.74139 | 0.49077
5764 | 3.37193 | 0.36088 | 3.97566 | 0.19704 | 3.74377 | 0.19704 | 4.58027 | 0.53811 | 3.53232 | 0.3986 | 4.74141 | 0.49055
5768 | 3.37197 | 0.36105 | 3.97573 | 0.19716 | 3.74384 | 0.19716 | 4.58043 | 0.53764 | 3.53233 | 0.39876 | 4.74143 | 0.49032
5772 | 3.37201 | 0.36122 | 3.97579 | 0.19729 | 3.7439 | 0.19729 | 4.58058 | 0.53717 | 3.53234 | 0.39891 | 4.74146 | 0.4901
5776 | 3.37205 | 0.36139 | 3.97585 | 0.19741 | 3.74397 | 0.19741 | 4.58073 | 0.5367 | 3.53235 | 0.39907 | 4.74148 | 0.48988
5780 | 3.37209 | 0.36156 | 3.97592 | 0.19753 | 3.74403 | 0.19753 | 4.58088 | 0.53623 | 3.53237 | 0.39922 | 4.7415 | 0.48966
5784 | 3.37213 | 0.36173 | 3.97598 | 0.19765 | 3.7441 | 0.19765 | 4.58103 | 0.53577 | 3.53238 | 0.39938 | 4.74152 | 0.48944
5788 | 3.37217 | 0.36191 | 3.97604 | 0.19777 | 3.74416 | 0.19777 | 4.58118 | 0.5353 | 3.53239 | 0.39953 | 4.74154 | 0.48922
5792 | 3.37221 | 0.36208 | 3.97611 | 0.19789 | 3.74423 | 0.19789 | 4.58133 | 0.53484 | 3.5324 | 0.39969 | 4.74156 | 0.489
5796 | 3.37225 | 0.36225 | 3.97617 | 0.19801 | 3.74429 | 0.19801 | 4.58148 | 0.53437 | 3.53242 | 0.39985 | 4.74158 | 0.48878
5800 | 3.37229 | 0.36242 | 3.97623 | 0.19813 | 3.74436 | 0.19813 | 4.58162 | 0.53391 | 3.53243 | 0.4 | 4.7416 | 0.48856
5804 | 3.37232 | 0.36259 | 3.9763 | 0.19825 | 3.74442 | 0.19825 | 4.58177 | 0.53345 | 3.53244 | 0.40016 | 4.74162 | 0.48835
5808 | 3.37236 | 0.36276 | 3.97636 | 0.19838 | 3.74448 | 0.19838 | 4.58192 | 0.53299 | 3.53245 | 0.40032 | 4.74164 | 0.48813
5812 | 3.3724 | 0.36293 | 3.97642 | 0.1985 | 3.74455 | 0.1985 | 4.58206 | 0.53253 | 3.53246 | 0.40047 | 4.74166 | 0.48791
5816 | 3.37244 | 0.36311 | 3.97649 | 0.19862 | 3.74461 | 0.19862 | 4.58221 | 0.53207 | 3.53248 | 0.40063 | 4.74168 | 0.4877
5820 | 3.37248 | 0.36328 | 3.97655 | 0.19874 | 3.74468 | 0.19874 | 4.58235 | 0.53161 | 3.53249 | 0.40079 | 4.7417 | 0.48749
5824 | 3.37252 | 0.36345 | 3.97661 | 0.19886 | 3.74474 | 0.19886 | 4.58249 | 0.53116 | 3.5325 | 0.40094 | 4.74172 | 0.48727
5828 | 3.37256 | 0.36362 | 3.97668 | 0.19898 | 3.74481 | 0.19898 | 4.58264 | 0.5307 | 3.53251 | 0.4011 | 4.74174 | 0.48706
5832 | 3.3726 | 0.36379 | 3.97674 | 0.1991 | 3.74487 | 0.1991 | 4.58278 | 0.53025 | 3.53253 | 0.40126 | 4.74175 | 0.48685
5836 | 3.37263 | 0.36396 | 3.9768 | 0.19922 | 3.74494 | 0.19922 | 4.58292 | 0.52979 | 3.53254 | 0.40142 | 4.74177 | 0.48664
5840 | 3.37267 | 0.36413 | 3.97687 | 0.19934 | 3.745 | 0.19934 | 4.58306 | 0.52934 | 3.53255 | 0.40157 | 4.74179 | 0.48642
5844 | 3.37271 | 0.36431 | 3.97693 | 0.19946 | 3.74507 | 0.19946 | 4.5832 | 0.52889 | 3.53256 | 0.40173 | 4.74181 | 0.48621
5848 | 3.37275 | 0.36448 | 3.977 | 0.19958 | 3.74513 | 0.19958 | 4.58333 | 0.52844 | 3.53258 | 0.40189 | 4.74183 | 0.486
5852 | 3.37279 | 0.36465 | 3.97706 | 0.1997 | 3.7452 | 0.1997 | 4.58347 | 0.52799 | 3.53259 | 0.40205 | 4.74185 | 0.4858
5856 | 3.37283 | 0.36482 | 3.97712 | 0.19982 | 3.74526 | 0.19982 | 4.58361 | 0.52754 | 3.5326 | 0.4022 | 4.74186 | 0.48559
5860 | 3.37287 | 0.36499 | 3.97719 | 0.19995 | 3.74532 | 0.19995 | 4.58375 | 0.52709 | 3.53261 | 0.40236 | 4.74188 | 0.48538
5864 | 3.3729 | 0.36517 | 3.97725 | 0.20007 | 3.74539 | 0.20007 | 4.58388 | 0.52665 | 3.53263 | 0.40252 | 4.7419 | 0.48517
5868 | 3.37294 | 0.36534 | 3.97732 | 0.20019 | 3.74545 | 0.20019 | 4.58402 | 0.5262 | 3.53264 | 0.40268 | 4.74192 | 0.48497
5872 | 3.37298 | 0.36551 | 3.97738 | 0.20031 | 3.74552 | 0.20031 | 4.58415 | 0.52575 | 3.53265 | 0.40284 | 4.74193 | 0.48476
5876 | 3.37302 | 0.36568 | 3.97744 | 0.20043 | 3.74558 | 0.20043 | 4.58429 | 0.52531 | 3.53266 | 0.40299 | 4.74195 | 0.48456
5880 | 3.37306 | 0.36585 | 3.97751 | 0.20055 | 3.74565 | 0.20055 | 4.58442 | 0.52487 | 3.53268 | 0.40315 | 4.74197 | 0.48435
5884 | 3.3731 | 0.36603 | 3.97757 | 0.20067 | 3.74571 | 0.20067 | 4.58455 | 0.52443 | 3.53269 | 0.40331 | 4.74198 | 0.48415
5888 | 3.37314 | 0.3662 | 3.97764 | 0.20079 | 3.74578 | 0.20079 | 4.58468 | 0.52398 | 3.5327 | 0.40347 | 4.742 | 0.48394
5892 | 3.37317 | 0.36637 | 3.9777 | 0.20091 | 3.74584 | 0.20091 | 4.58481 | 0.52354 | 3.53272 | 0.40363 | 4.74201 | 0.48374
5896 | 3.37321 | 0.36654 | 3.97776 | 0.20103 | 3.74591 | 0.20103 | 4.58494 | 0.5231 | 3.53273 | 0.40379 | 4.74203 | 0.48354
5900 | 3.37325 | 0.36671 | 3.97783 | 0.20115 | 3.74597 | 0.20115 | 4.58507 | 0.52266 | 3.53274 | 0.40395 | 4.74205 | 0.48334
5904 | 3.37329 | 0.36689 | 3.97789 | 0.20127 | 3.74603 | 0.20127 | 4.5852 | 0.52223 | 3.53275 | 0.40411 | 4.74206 | 0.48314
5908 | 3.37333 | 0.36706 | 3.97796 | 0.20139 | 3.7461 | 0.20139 | 4.58533 | 0.52179 | 3.53277 | 0.40426 | 4.74208 | 0.48294
5912 | 3.37337 | 0.36723 | 3.97802 | 0.20151 | 3.74616 | 0.20151 | 4.58546 | 0.52135 | 3.53278 | 0.40442 | 4.74209 | 0.48274
5916 | 3.3734 | 0.3674 | 3.97808 | 0.20163 | 3.74623 | 0.20163 | 4.58559 | 0.52092 | 3.53279 | 0.40458 | 4.74211 | 0.48254
5920 | 3.37344 | 0.36758 | 3.97815 | 0.20175 | 3.74629 | 0.20175 | 4.58571 | 0.52049 | 3.53281 | 0.40474 | 4.74212 | 0.48234
5924 | 3.37348 | 0.36775 | 3.97821 | 0.20187 | 3.74636 | 0.20187 | 4.58584 | 0.52005 | 3.53282 | 0.4049 | 4.74214 | 0.48214
5928 | 3.37352 | 0.36792 | 3.97828 | 0.20199 | 3.74642 | 0.20199 | 4.58596 | 0.51962 | 3.53283 | 0.40506 | 4.74215 | 0.48195
5932 | 3.37356 | 0.36809 | 3.97834 | 0.20211 | 3.74649 | 0.20211 | 4.58609 | 0.51919 | 3.53284 | 0.40522 | 4.74217 | 0.48175
5936 | 3.37359 | 0.36827 | 3.97841 | 0.20223 | 3.74655 | 0.20223 | 4.58621 | 0.51876 | 3.53286 | 0.40538 | 4.74218 | 0.48156
5940 | 3.37363 | 0.36844 | 3.97847 | 0.20235 | 3.74662 | 0.20235 | 4.58633 | 0.51833 | 3.53287 | 0.40554 | 4.7422 | 0.48136
5944 | 3.37367 | 0.36861 | 3.97854 | 0.20247 | 3.74668 | 0.20247 | 4.58646 | 0.5179 | 3.53288 | 0.4057 | 4.74221 | 0.48117
5948 | 3.37371 | 0.36878 | 3.9786 | 0.20259 | 3.74674 | 0.20259 | 4.58658 | 0.51747 | 3.5329 | 0.40586 | 4.74223 | 0.48097
5952 | 3.37375 | 0.36896 | 3.97867 | 0.20271 | 3.74681 | 0.20271 | 4.5867 | 0.51705 | 3.53291 | 0.40602 | 4.74224 | 0.48078
5956 | 3.37378 | 0.36913 | 3.97873 | 0.20283 | 3.74687 | 0.20283 | 4.58682 | 0.51662 | 3.53292 | 0.40618 | 4.74225 | 0.48059
5960 | 3.37382 | 0.3693 | 3.97879 | 0.20295 | 3.74694 | 0.20295 | 4.58694 | 0.51619 | 3.53294 | 0.40634 | 4.74227 | 0.48039
5964 | 3.37386 | 0.36947 | 3.97886 | 0.20307 | 3.747 | 0.20307 | 4.58706 | 0.51577 | 3.53295 | 0.4065 | 4.74228 | 0.4802
5968 | 3.3739 | 0.36965 | 3.97892 | 0.20319 | 3.74707 | 0.20319 | 4.58718 | 0.51535 | 3.53296 | 0.40666 | 4.74229 | 0.48001
5972 | 3.37394 | 0.36982 | 3.97899 | 0.20331 | 3.74713 | 0.20331 | 4.5873 | 0.51492 | 3.53297 | 0.40682 | 4.74231 | 0.47982
5976 | 3.37397 | 0.36999 | 3.97905 | 0.20343 | 3.7472 | 0.20343 | 4.58742 | 0.5145 | 3.53299 | 0.40698 | 4.74232 | 0.47963
5980 | 3.37401 | 0.37017 | 3.97912 | 0.20355 | 3.74726 | 0.20355 | 4.58753 | 0.51408 | 3.533 | 0.40714 | 4.74233 | 0.47944
5984 | 3.37405 | 0.37034 | 3.97918 | 0.20367 | 3.74732 | 0.20367 | 4.58765 | 0.51366 | 3.53301 | 0.4073 | 4.74235 | 0.47926
5988 | 3.37409 | 0.37051 | 3.97925 | 0.20379 | 3.74739 | 0.20379 | 4.58777 | 0.51324 | 3.53303 | 0.40747 | 4.74236 | 0.47907
5992 | 3.37413 | 0.37068 | 3.97931 | 0.20391 | 3.74745 | 0.20391 | 4.58788 | 0.51283 | 3.53304 | 0.40763 | 4.74237 | 0.47888
5996 | 3.37416 | 0.37086 | 3.97938 | 0.20403 | 3.74752 | 0.20403 | 4.588 | 0.51241 | 3.53305 | 0.40779 | 4.74238 | 0.47869
6000 | 3.3742 | 0.37103 | 3.97944 | 0.20415 | 3.74758 | 0.20415 | 4.58811 | 0.51199 | 3.53307 | 0.40795 | 4.7424 | 0.47851
6004 | 3.37424 | 0.3712 | 3.97951 | 0.20427 | 3.74765 | 0.20427 | 4.58822 | 0.51158 | 3.53308 | 0.40811 | 4.74241 | 0.47832
6008 | 3.37428 | 0.37138 | 3.97957 | 0.20439 | 3.74771 | 0.20439 | 4.58834 | 0.51116 | 3.53309 | 0.40827 | 4.74242 | 0.47814
6012 | 3.37431 | 0.37155 | 3.97964 | 0.2045 | 3.74778 | 0.2045 | 4.58845 | 0.51075 | 3.53311 | 0.40843 | 4.74243 | 0.47795
6016 | 3.37435 | 0.37172 | 3.9797 | 0.20462 | 3.74784 | 0.20462 | 4.58856 | 0.51034 | 3.53312 | 0.40859 | 4.74244 | 0.47777
6020 | 3.37439 | 0.3719 | 3.97977 | 0.20474 | 3.7479 | 0.20474 | 4.58867 | 0.50992 | 3.53314 | 0.40876 | 4.74245 | 0.47759
6024 | 3.37443 | 0.37207 | 3.97983 | 0.20486 | 3.74797 | 0.20486 | 4.58878 | 0.50951 | 3.53315 | 0.40892 | 4.74247 | 0.4774
6028 | 3.37446 | 0.37224 | 3.9799 | 0.20498 | 3.74803 | 0.20498 | 4.58889 | 0.5091 | 3.53316 | 0.40908 | 4.74248 | 0.47722
6032 | 3.3745 | 0.37242 | 3.97996 | 0.2051 | 3.7481 | 0.2051 | 4.589 | 0.50869 | 3.53318 | 0.40924 | 4.74249 | 0.47704
6036 | 3.37454 | 0.37259 | 3.98003 | 0.20522 | 3.74816 | 0.20522 | 4.58911 | 0.50828 | 3.53319 | 0.4094 | 4.7425 | 0.47686
6040 | 3.37458 | 0.37276 | 3.9801 | 0.20534 | 3.74823 | 0.20534 | 4.58922 | 0.50788 | 3.5332 | 0.40957 | 4.74251 | 0.47668
6044 | 3.37461 | 0.37294 | 3.98016 | 0.20546 | 3.74829 | 0.20546 | 4.58933 | 0.50747 | 3.53322 | 0.40973 | 4.74252 | 0.4765
6048 | 3.37465 | 0.37311 | 3.98023 | 0.20558 | 3.74836 | 0.20558 | 4.58944 | 0.50706 | 3.53323 | 0.40989 | 4.74253 | 0.47632
6052 | 3.37469 | 0.37328 | 3.98029 | 0.2057 | 3.74842 | 0.2057 | 4.58954 | 0.50666 | 3.53324 | 0.41005 | 4.74254 | 0.47614
6056 | 3.37473 | 0.37346 | 3.98036 | 0.20582 | 3.74848 | 0.20582 | 4.58965 | 0.50625 | 3.53326 | 0.41021 | 4.74255 | 0.47596
6060 | 3.37476 | 0.37363 | 3.98042 | 0.20593 | 3.74855 | 0.20593 | 4.58976 | 0.50585 | 3.53327 | 0.41038 | 4.74256 | 0.47579
6064 | 3.3748 | 0.3738 | 3.98049 | 0.20605 | 3.74861 | 0.20605 | 4.58986 | 0.50545 | 3.53328 | 0.41054 | 4.74257 | 0.47561
6068 | 3.37484 | 0.37398 | 3.98055 | 0.20617 | 3.74868 | 0.20617 | 4.58997 | 0.50505 | 3.5333 | 0.4107 | 4.74258 | 0.47543
6072 | 3.37488 | 0.37415 | 3.98062 | 0.20629 | 3.74874 | 0.20629 | 4.59007 | 0.50465 | 3.53331 | 0.41087 | 4.74259 | 0.47526
6076 | 3.37491 | 0.37432 | 3.98068 | 0.20641 | 3.74881 | 0.20641 | 4.59017 | 0.50425 | 3.53333 | 0.41103 | 4.7426 | 0.47508
6080 | 3.37495 | 0.3745 | 3.98075 | 0.20653 | 3.74887 | 0.20653 | 4.59028 | 0.50385 | 3.53334 | 0.41119 | 4.74261 | 0.47491
6084 | 3.37499 | 0.37467 | 3.98082 | 0.20665 | 3.74893 | 0.20665 | 4.59038 | 0.50345 | 3.53335 | 0.41135 | 4.74262 | 0.47473
6088 | 3.37503 | 0.37485 | 3.98088 | 0.20677 | 3.749 | 0.20677 | 4.59048 | 0.50305 | 3.53337 | 0.41152 | 4.74263 | 0.47456
6092 | 3.37506 | 0.37502 | 3.98095 | 0.20689 | 3.74906 | 0.20689 | 4.59058 | 0.50265 | 3.53338 | 0.41168 | 4.74264 | 0.47439
6096 | 3.3751 | 0.37519 | 3.98101 | 0.207 | 3.74913 | 0.207 | 4.59069 | 0.50226 | 3.53339 | 0.41184 | 4.74265 | 0.47422
6100 | 3.37514 | 0.37537 | 3.98108 | 0.20712 | 3.74919 | 0.20712 | 4.59079 | 0.50186 | 3.53341 | 0.41201 | 4.74266 | 0.47404
6104 | 3.37517 | 0.37554 | 3.98114 | 0.20724 | 3.74926 | 0.20724 | 4.59089 | 0.50147 | 3.53342 | 0.41217 | 4.74267 | 0.47387
6108 | 3.37521 | 0.37571 | 3.98121 | 0.20736 | 3.74932 | 0.20736 | 4.59099 | 0.50107 | 3.53344 | 0.41233 | 4.74268 | 0.4737
6112 | 3.37525 | 0.37589 | 3.98128 | 0.20748 | 3.74939 | 0.20748 | 4.59108 | 0.50068 | 3.53345 | 0.4125 | 4.74269 | 0.47353
6116 | 3.37529 | 0.37606 | 3.98134 | 0.2076 | 3.74945 | 0.2076 | 4.59118 | 0.50029 | 3.53346 | 0.41266 | 4.7427 | 0.47336
6120 | 3.37532 | 0.37624 | 3.98141 | 0.20772 | 3.74951 | 0.20772 | 4.59128 | 0.4999 | 3.53348 | 0.41283 | 4.7427 | 0.47319
6124 | 3.37536 | 0.37641 | 3.98147 | 0.20784 | 3.74958 | 0.20784 | 4.59138 | 0.49951 | 3.53349 | 0.41299 | 4.74271 | 0.47302
6128 | 3.3754 | 0.37658 | 3.98154 | 0.20795 | 3.74964 | 0.20795 | 4.59148 | 0.49912 | 3.53351 | 0.41315 | 4.74272 | 0.47286
6132 | 3.37543 | 0.37676 | 3.98161 | 0.20807 | 3.74971 | 0.20807 | 4.59157 | 0.49873 | 3.53352 | 0.41332 | 4.74273 | 0.47269
6136 | 3.37547 | 0.37693 | 3.98167 | 0.20819 | 3.74977 | 0.20819 | 4.59167 | 0.49834 | 3.53353 | 0.41348 | 4.74274 | 0.47252
6140 | 3.37551 | 0.37711 | 3.98174 | 0.20831 | 3.74984 | 0.20831 | 4.59176 | 0.49795 | 3.53355 | 0.41365 | 4.74275 | 0.47236
6144 | 3.37554 | 0.37728 | 3.98181 | 0.20843 | 3.7499 | 0.20843 | 4.59186 | 0.49757 | 3.53356 | 0.41381 | 4.74275 | 0.47219
6148 | 3.37558 | 0.37746 | 3.98187 | 0.20855 | 3.74996 | 0.20855 | 4.59195 | 0.49718 | 3.53358 | 0.41397 | 4.74276 | 0.47202
6152 | 3.37562 | 0.37763 | 3.98194 | 0.20866 | 3.75003 | 0.20866 | 4.59205 | 0.4968 | 3.53359 | 0.41414 | 4.74277 | 0.47186
6156 | 3.37566 | 0.3778 | 3.982 | 0.20878 | 3.75009 | 0.20878 | 4.59214 | 0.49641 | 3.53361 | 0.4143 | 4.74278 | 0.47169
6160 | 3.37569 | 0.37798 | 3.98207 | 0.2089 | 3.75016 | 0.2089 | 4.59224 | 0.49603 | 3.53362 | 0.41447 | 4.74278 | 0.47153
6164 | 3.37573 | 0.37815 | 3.98214 | 0.20902 | 3.75022 | 0.20902 | 4.59233 | 0.49565 | 3.53363 | 0.41463 | 4.74279 | 0.47137
6168 | 3.37577 | 0.37833 | 3.9822 | 0.20914 | 3.75029 | 0.20914 | 4.59242 | 0.49527 | 3.53365 | 0.4148 | 4.7428 | 0.4712
6172 | 3.3758 | 0.3785 | 3.98227 | 0.20926 | 3.75035 | 0.20926 | 4.59251 | 0.49489 | 3.53366 | 0.41496 | 4.74281 | 0.47104
6176 | 3.37584 | 0.37868 | 3.98234 | 0.20937 | 3.75042 | 0.20937 | 4.5926 | 0.49451 | 3.53368 | 0.41513 | 4.74281 | 0.47088
6180 | 3.37588 | 0.37885 | 3.9824 | 0.20949 | 3.75048 | 0.20949 | 4.59269 | 0.49413 | 3.53369 | 0.41529 | 4.74282 | 0.47072
6184 | 3.37591 | 0.37902 | 3.98247 | 0.20961 | 3.75054 | 0.20961 | 4.59278 | 0.49375 | 3.53371 | 0.41546 | 4.74283 | 0.47056
6188 | 3.37595 | 0.3792 | 3.98254 | 0.20973 | 3.75061 | 0.20973 | 4.59287 | 0.49337 | 3.53372 | 0.41562 | 4.74283 | 0.4704
6192 | 3.37599 | 0.37937 | 3.9826 | 0.20985 | 3.75067 | 0.20985 | 4.59296 | 0.493 | 3.53373 | 0.41579 | 4.74284 | 0.47024
6196 | 3.37602 | 0.37955 | 3.98267 | 0.20996 | 3.75074 | 0.20996 | 4.59305 | 0.49262 | 3.53375 | 0.41595 | 4.74285 | 0.47008
6200 | 3.37606 | 0.37972 | 3.98273 | 0.21008 | 3.7508 | 0.21008 | 4.59314 | 0.49224 | 3.53376 | 0.41612 | 4.74285 | 0.46992
6204 | 3.3761 | 0.3799 | 3.9828 | 0.2102 | 3.75087 | 0.2102 | 4.59323 | 0.49187 | 3.53378 | 0.41628 | 4.74286 | 0.46976
6208 | 3.37613 | 0.38007 | 3.98287 | 0.21032 | 3.75093 | 0.21032 | 4.59332 | 0.4915 | 3.53379 | 0.41645 | 4.74287 | 0.46961
6212 | 3.37617 | 0.38025 | 3.98293 | 0.21044 | 3.751 | 0.21044 | 4.5934 | 0.49112 | 3.53381 | 0.41661 | 4.74287 | 0.46945
6216 | 3.37621 | 0.38042 | 3.983 | 0.21055 | 3.75106 | 0.21055 | 4.59349 | 0.49075 | 3.53382 | 0.41678 | 4.74288 | 0.46929
6220 | 3.37624 | 0.3806 | 3.98307 | 0.21067 | 3.75112 | 0.21067 | 4.59358 | 0.49038 | 3.53384 | 0.41695 | 4.74289 | 0.46914
6224 | 3.37628 | 0.38077 | 3.98314 | 0.21079 | 3.75119 | 0.21079 | 4.59366 | 0.49001 | 3.53385 | 0.41711 | 4.74289 | 0.46898
6228 | 3.37632 | 0.38095 | 3.9832 | 0.21091 | 3.75125 | 0.21091 | 4.59375 | 0.48964 | 3.53387 | 0.41728 | 4.7429 | 0.46883
6232 | 3.37635 | 0.38112 | 3.98327 | 0.21102 | 3.75132 | 0.21102 | 4.59383 | 0.48927 | 3.53388 | 0.41744 | 4.7429 | 0.46867
6236 | 3.37639 | 0.3813 | 3.98334 | 0.21114 | 3.75138 | 0.21114 | 4.59392 | 0.4889 | 3.53389 | 0.41761 | 4.74291 | 0.46852
6240 | 3.37643 | 0.38147 | 3.9834 | 0.21126 | 3.75145 | 0.21126 | 4.594 | 0.48853 | 3.53391 | 0.41778 | 4.74291 | 0.46836
6244 | 3.37646 | 0.38165 | 3.98347 | 0.21138 | 3.75151 | 0.21138 | 4.59409 | 0.48817 | 3.53392 | 0.41794 | 4.74292 | 0.46821
6248 | 3.3765 | 0.38182 | 3.98354 | 0.21149 | 3.75158 | 0.21149 | 4.59417 | 0.4878 | 3.53394 | 0.41811 | 4.74293 | 0.46806
6252 | 3.37654 | 0.382 | 3.9836 | 0.21161 | 3.75164 | 0.21161 | 4.59425 | 0.48744 | 3.53395 | 0.41828 | 4.74293 | 0.46791
6256 | 3.37657 | 0.38217 | 3.98367 | 0.21173 | 3.7517 | 0.21173 | 4.59434 | 0.48707 | 3.53397 | 0.41844 | 4.74294 | 0.46775
6260 | 3.37661 | 0.38235 | 3.98374 | 0.21185 | 3.75177 | 0.21185 | 4.59442 | 0.48671 | 3.53398 | 0.41861 | 4.74294 | 0.4676
6264 | 3.37665 | 0.38252 | 3.9838 | 0.21196 | 3.75183 | 0.21196 | 4.5945 | 0.48634 | 3.534 | 0.41877 | 4.74295 | 0.46745
6268 | 3.37668 | 0.3827 | 3.98387 | 0.21208 | 3.7519 | 0.21208 | 4.59458 | 0.48598 | 3.53401 | 0.41894 | 4.74295 | 0.4673
6272 | 3.37672 | 0.38287 | 3.98394 | 0.2122 | 3.75196 | 0.2122 | 4.59466 | 0.48562 | 3.53403 | 0.41911 | 4.74296 | 0.46715
6276 | 3.37675 | 0.38305 | 3.98401 | 0.21232 | 3.75203 | 0.21232 | 4.59474 | 0.48526 | 3.53404 | 0.41928 | 4.74296 | 0.467
6280 | 3.37679 | 0.38322 | 3.98407 | 0.21243 | 3.75209 | 0.21243 | 4.59482 | 0.4849 | 3.53406 | 0.41944 | 4.74297 | 0.46686
6284 | 3.37683 | 0.3834 | 3.98414 | 0.21255 | 3.75215 | 0.21255 | 4.5949 | 0.48454 | 3.53407 | 0.41961 | 4.74297 | 0.46671
6288 | 3.37686 | 0.38357 | 3.98421 | 0.21267 | 3.75222 | 0.21267 | 4.59498 | 0.48418 | 3.53409 | 0.41978 | 4.74298 | 0.46656
6292 | 3.3769 | 0.38375 | 3.98428 | 0.21279 | 3.75228 | 0.21279 | 4.59506 | 0.48382 | 3.5341 | 0.41994 | 4.74298 | 0.46641
6296 | 3.37694 | 0.38392 | 3.98434 | 0.2129 | 3.75235 | 0.2129 | 4.59514 | 0.48347 | 3.53412 | 0.42011 | 4.74298 | 0.46627
6300 | 3.37697 | 0.3841 | 3.98441 | 0.21302 | 3.75241 | 0.21302 | 4.59522 | 0.48311 | 3.53413 | 0.42028 | 4.74299 | 0.46612
6304 | 3.37701 | 0.38427 | 3.98448 | 0.21314 | 3.75248 | 0.21314 | 4.59529 | 0.48275 | 3.53415 | 0.42045 | 4.74299 | 0.46597
6308 | 3.37704 | 0.38445 | 3.98455 | 0.21325 | 3.75254 | 0.21325 | 4.59537 | 0.4824 | 3.53416 | 0.42061 | 4.743 | 0.46583
6312 | 3.37708 | 0.38463 | 3.98461 | 0.21337 | 3.75261 | 0.21337 | 4.59545 | 0.48204 | 3.53418 | 0.42078 | 4.743 | 0.46568
6316 | 3.37712 | 0.3848 | 3.98468 | 0.21349 | 3.75267 | 0.21349 | 4.59552 | 0.48169 | 3.53419 | 0.42095 | 4.74301 | 0.46554
6320 | 3.37715 | 0.38498 | 3.98475 | 0.21361 | 3.75273 | 0.21361 | 4.5956 | 0.48134 | 3.53421 | 0.42112 | 4.74301 | 0.4654
6324 | 3.37719 | 0.38515 | 3.98482 | 0.21372 | 3.7528 | 0.21372 | 4.59568 | 0.48099 | 3.53422 | 0.42128 | 4.74301 | 0.46525
6328 | 3.37723 | 0.38533 | 3.98488 | 0.21384 | 3.75286 | 0.21384 | 4.59575 | 0.48063 | 3.53424 | 0.42145 | 4.74302 | 0.46511
6332 | 3.37726 | 0.3855 | 3.98495 | 0.21396 | 3.75293 | 0.21396 | 4.59583 | 0.48028 | 3.53425 | 0.42162 | 4.74302 | 0.46497
6336 | 3.3773 | 0.38568 | 3.98502 | 0.21407 | 3.75299 | 0.21407 | 4.5959 | 0.47993 | 3.53427 | 0.42179 | 4.74302 | 0.46482
6340 | 3.37733 | 0.38585 | 3.98509 | 0.21419 | 3.75306 | 0.21419 | 4.59598 | 0.47959 | 3.53428 | 0.42196 | 4.74303 | 0.46468
6344 | 3.37737 | 0.38603 | 3.98515 | 0.21431 | 3.75312 | 0.21431 | 4.59605 | 0.47924 | 3.5343 | 0.42212 | 4.74303 | 0.46454
6348 | 3.37741 | 0.38621 | 3.98522 | 0.21442 | 3.75319 | 0.21442 | 4.59612 | 0.47889 | 3.53431 | 0.42229 | 4.74303 | 0.4644
6352 | 3.37744 | 0.38638 | 3.98529 | 0.21454 | 3.75325 | 0.21454 | 4.5962 | 0.47854 | 3.53433 | 0.42246 | 4.74304 | 0.46426
6356 | 3.37748 | 0.38656 | 3.98536 | 0.21466 | 3.75332 | 0.21466 | 4.59627 | 0.4782 | 3.53434 | 0.42263 | 4.74304 | 0.46412
6360 | 3.37751 | 0.38673 | 3.98542 | 0.21477 | 3.75338 | 0.21477 | 4.59634 | 0.47785 | 3.53436 | 0.4228 | 4.74304 | 0.46398
6364 | 3.37755 | 0.38691 | 3.98549 | 0.21489 | 3.75344 | 0.21489 | 4.59641 | 0.4775 | 3.53437 | 0.42297 | 4.74305 | 0.46384
6368 | 3.37759 | 0.38708 | 3.98556 | 0.21501 | 3.75351 | 0.21501 | 4.59648 | 0.47716 | 3.53439 | 0.42313 | 4.74305 | 0.46371
6372 | 3.37762 | 0.38726 | 3.98563 | 0.21512 | 3.75357 | 0.21512 | 4.59656 | 0.47682 | 3.53441 | 0.4233 | 4.74305 | 0.46357
6376 | 3.37766 | 0.38744 | 3.9857 | 0.21524 | 3.75364 | 0.21524 | 4.59663 | 0.47647 | 3.53442 | 0.42347 | 4.74306 | 0.46343
6380 | 3.37769 | 0.38761 | 3.98576 | 0.21536 | 3.7537 | 0.21536 | 4.5967 | 0.47613 | 3.53444 | 0.42364 | 4.74306 | 0.46329
6384 | 3.37773 | 0.38779 | 3.98583 | 0.21547 | 3.75377 | 0.21547 | 4.59677 | 0.47579 | 3.53445 | 0.42381 | 4.74306 | 0.46316
6388 | 3.37777 | 0.38796 | 3.9859 | 0.21559 | 3.75383 | 0.21559 | 4.59684 | 0.47545 | 3.53447 | 0.42398 | 4.74306 | 0.46302
6392 | 3.3778 | 0.38814 | 3.98597 | 0.21571 | 3.7539 | 0.21571 | 4.59691 | 0.47511 | 3.53448 | 0.42415 | 4.74307 | 0.46289
6396 | 3.37784 | 0.38832 | 3.98604 | 0.21582 | 3.75396 | 0.21582 | 4.59697 | 0.47477 | 3.5345 | 0.42432 | 4.74307 | 0.46275
6400 | 3.37787 | 0.38849 | 3.98611 | 0.21594 | 3.75402 | 0.21594 | 4.59704 | 0.47443 | 3.53451 | 0.42448 | 4.74307 | 0.46262
6404 | 3.37791 | 0.38867 | 3.98617 | 0.21606 | 3.75409 | 0.21606 | 4.59711 | 0.47409 | 3.53453 | 0.42465 | 4.74307 | 0.46248
6408 | 3.37795 | 0.38885 | 3.98624 | 0.21617 | 3.75415 | 0.21617 | 4.59718 | 0.47376 | 3.53454 | 0.42482 | 4.74308 | 0.46235
6412 | 3.37798 | 0.38902 | 3.98631 | 0.21629 | 3.75422 | 0.21629 | 4.59725 | 0.47342 | 3.53456 | 0.42499 | 4.74308 | 0.46221
6416 | 3.37802 | 0.3892 | 3.98638 | 0.2164 | 3.75428 | 0.2164 | 4.59731 | 0.47308 | 3.53458 | 0.42516 | 4.74308 | 0.46208
6420 | 3.37805 | 0.38937 | 3.98645 | 0.21652 | 3.75435 | 0.21652 | 4.59738 | 0.47275 | 3.53459 | 0.42533 | 4.74308 | 0.46195
6424 | 3.37809 | 0.38955 | 3.98651 | 0.21664 | 3.75441 | 0.21664 | 4.59745 | 0.47241 | 3.53461 | 0.4255 | 4.74308 | 0.46182
6428 | 3.37812 | 0.38973 | 3.98658 | 0.21675 | 3.75448 | 0.21675 | 4.59751 | 0.47208 | 3.53462 | 0.42567 | 4.74309 | 0.46169
6432 | 3.37816 | 0.3899 | 3.98665 | 0.21687 | 3.75454 | 0.21687 | 4.59758 | 0.47175 | 3.53464 | 0.42584 | 4.74309 | 0.46155
6436 | 3.3782 | 0.39008 | 3.98672 | 0.21699 | 3.75461 | 0.21699 | 4.59765 | 0.47141 | 3.53465 | 0.42601 | 4.74309 | 0.46142
6440 | 3.37823 | 0.39026 | 3.98679 | 0.2171 | 3.75467 | 0.2171 | 4.59771 | 0.47108 | 3.53467 | 0.42618 | 4.74309 | 0.46129
6444 | 3.37827 | 0.39043 | 3.98686 | 0.21722 | 3.75473 | 0.21722 | 4.59778 | 0.47075 | 3.53469 | 0.42635 | 4.74309 | 0.46116
6448 | 3.3783 | 0.39061 | 3.98693 | 0.21733 | 3.7548 | 0.21733 | 4.59784 | 0.47042 | 3.5347 | 0.42652 | 4.7431 | 0.46103
6452 | 3.37834 | 0.39078 | 3.98699 | 0.21745 | 3.75486 | 0.21745 | 4.5979 | 0.47009 | 3.53472 | 0.42669 | 4.7431 | 0.46091
6456 | 3.37837 | 0.39096 | 3.98706 | 0.21757 | 3.75493 | 0.21757 | 4.59797 | 0.46976 | 3.53473 | 0.42686 | 4.7431 | 0.46078
6460 | 3.37841 | 0.39114 | 3.98713 | 0.21768 | 3.75499 | 0.21768 | 4.59803 | 0.46943 | 3.53475 | 0.42703 | 4.7431 | 0.46065
6464 | 3.37845 | 0.39131 | 3.9872 | 0.2178 | 3.75506 | 0.2178 | 4.5981 | 0.4691 | 3.53476 | 0.4272 | 4.7431 | 0.46052
6468 | 3.37848 | 0.39149 | 3.98727 | 0.21791 | 3.75512 | 0.21791 | 4.59816 | 0.46878 | 3.53478 | 0.42737 | 4.7431 | 0.46039
6472 | 3.37852 | 0.39167 | 3.98734 | 0.21803 | 3.75519 | 0.21803 | 4.59822 | 0.46845 | 3.5348 | 0.42754 | 4.7431 | 0.46027
6476 | 3.37855 | 0.39184 | 3.98741 | 0.21814 | 3.75525 | 0.21814 | 4.59828 | 0.46813 | 3.53481 | 0.42771 | 4.74311 | 0.46014
6480 | 3.37859 | 0.39202 | 3.98747 | 0.21826 | 3.75532 | 0.21826 | 4.59835 | 0.4678 | 3.53483 | 0.42788 | 4.74311 | 0.46001
6484 | 3.37862 | 0.3922 | 3.98754 | 0.21838 | 3.75538 | 0.21838 | 4.59841 | 0.46748 | 3.53484 | 0.42805 | 4.74311 | 0.45989
6488 | 3.37866 | 0.39237 | 3.98761 | 0.21849 | 3.75545 | 0.21849 | 4.59847 | 0.46715 | 3.53486 | 0.42822 | 4.74311 | 0.45976
6492 | 3.37869 | 0.39255 | 3.98768 | 0.21861 | 3.75551 | 0.21861 | 4.59853 | 0.46683 | 3.53488 | 0.42839 | 4.74311 | 0.45964
6496 | 3.37873 | 0.39273 | 3.98775 | 0.21872 | 3.75557 | 0.21872 | 4.59859 | 0.46651 | 3.53489 | 0.42856 | 4.74311 | 0.45952
6500 | 3.37877 | 0.3929 | 3.98782 | 0.21884 | 3.75564 | 0.21884 | 4.59865 | 0.46618 | 3.53491 | 0.42874 | 4.74311 | 0.45939
6504 | 3.3788 | 0.39308 | 3.98789 | 0.21895 | 3.7557 | 0.21895 | 4.59871 | 0.46586 | 3.53492 | 0.42891 | 4.74311 | 0.45927
6508 | 3.37884 | 0.39326 | 3.98796 | 0.21907 | 3.75577 | 0.21907 | 4.59877 | 0.46554 | 3.53494 | 0.42908 | 4.74311 | 0.45914
6512 | 3.37887 | 0.39343 | 3.98803 | 0.21919 | 3.75583 | 0.21919 | 4.59883 | 0.46522 | 3.53496 | 0.42925 | 4.74311 | 0.45902
6516 | 3.37891 | 0.39361 | 3.9881 | 0.2193 | 3.7559 | 0.2193 | 4.59889 | 0.4649 | 3.53497 | 0.42942 | 4.74311 | 0.4589
6520 | 3.37894 | 0.39379 | 3.98816 | 0.21942 | 3.75596 | 0.21942 | 4.59895 | 0.46458 | 3.53499 | 0.42959 | 4.74311 | 0.45878
6524 | 3.37898 | 0.39397 | 3.98823 | 0.21953 | 3.75603 | 0.21953 | 4.59901 | 0.46427 | 3.53501 | 0.42976 | 4.74312 | 0.45866
6528 | 3.37901 | 0.39414 | 3.9883 | 0.21965 | 3.75609 | 0.21965 | 4.59906 | 0.46395 | 3.53502 | 0.42993 | 4.74312 | 0.45854
6532 | 3.37905 | 0.39432 | 3.98837 | 0.21976 | 3.75616 | 0.21976 | 4.59912 | 0.46363 | 3.53504 | 0.4301 | 4.74312 | 0.45842
6536 | 3.37909 | 0.3945 | 3.98844 | 0.21988 | 3.75622 | 0.21988 | 4.59918 | 0.46331 | 3.53505 | 0.43028 | 4.74312 | 0.4583
6540 | 3.37912 | 0.39467 | 3.98851 | 0.21999 | 3.75629 | 0.21999 | 4.59924 | 0.463 | 3.53507 | 0.43045 | 4.74312 | 0.45818
6544 | 3.37916 | 0.39485 | 3.98858 | 0.22011 | 3.75635 | 0.22011 | 4.59929 | 0.46268 | 3.53509 | 0.43062 | 4.74312 | 0.45806
6548 | 3.37919 | 0.39503 | 3.98865 | 0.22022 | 3.75642 | 0.22022 | 4.59935 | 0.46237 | 3.5351 | 0.43079 | 4.74312 | 0.45794
6552 | 3.37923 | 0.39521 | 3.98872 | 0.22034 | 3.75648 | 0.22034 | 4.59941 | 0.46206 | 3.53512 | 0.43096 | 4.74312 | 0.45782
6556 | 3.37926 | 0.39538 | 3.98879 | 0.22045 | 3.75655 | 0.22045 | 4.59946 | 0.46174 | 3.53514 | 0.43113 | 4.74312 | 0.4577
6560 | 3.3793 | 0.39556 | 3.98886 | 0.22057 | 3.75661 | 0.22057 | 4.59952 | 0.46143 | 3.53515 | 0.43131 | 4.74312 | 0.45758
6564 | 3.37933 | 0.39574 | 3.98893 | 0.22068 | 3.75667 | 0.22068 | 4.59958 | 0.46112 | 3.53517 | 0.43148 | 4.74312 | 0.45747
6568 | 3.37937 | 0.39591 | 3.989 | 0.2208 | 3.75674 | 0.2208 | 4.59963 | 0.46081 | 3.53518 | 0.43165 | 4.74312 | 0.45735
6572 | 3.3794 | 0.39609 | 3.98906 | 0.22091 | 3.7568 | 0.22091 | 4.59969 | 0.4605 | 3.5352 | 0.43182 | 4.74312 | 0.45723
6576 | 3.37944 | 0.39627 | 3.98913 | 0.22103 | 3.75687 | 0.22103 | 4.59974 | 0.46019 | 3.53522 | 0.43199 | 4.74312 | 0.45712
6580 | 3.37947 | 0.39645 | 3.9892 | 0.22114 | 3.75693 | 0.22114 | 4.5998 | 0.45988 | 3.53523 | 0.43217 | 4.74312 | 0.457
6584 | 3.37951 | 0.39662 | 3.98927 | 0.22126 | 3.757 | 0.22126 | 4.59985 | 0.45957 | 3.53525 | 0.43234 | 4.74312 | 0.45689
6588 | 3.37954 | 0.3968 | 3.98934 | 0.22137 | 3.75706 | 0.22137 | 4.5999 | 0.45926 | 3.53527 | 0.43251 | 4.74312 | 0.45677
6592 | 3.37958 | 0.39698 | 3.98941 | 0.22149 | 3.75713 | 0.22149 | 4.59996 | 0.45895 | 3.53528 | 0.43268 | 4.74312 | 0.45666
6596 | 3.37961 | 0.39716 | 3.98948 | 0.2216 | 3.75719 | 0.2216 | 4.60001 | 0.45865 | 3.5353 | 0.43285 | 4.74312 | 0.45654
6600 | 3.37965 | 0.39733 | 3.98955 | 0.22172 | 3.75726 | 0.22172 | 4.60006 | 0.45834 | 3.53532 | 0.43303 | 4.74311 | 0.45643
6604 | 3.37968 | 0.39751 | 3.98962 | 0.22183 | 3.75732 | 0.22183 | 4.60012 | 0.45804 | 3.53533 | 0.4332 | 4.74311 | 0.45632
6608 | 3.37972 | 0.39769 | 3.98969 | 0.22195 | 3.75739 | 0.22195 | 4.60017 | 0.45773 | 3.53535 | 0.43337 | 4.74311 | 0.4562
6612 | 3.37976 | 0.39787 | 3.98976 | 0.22206 | 3.75745 | 0.22206 | 4.60022 | 0.45743 | 3.53537 | 0.43354 | 4.74311 | 0.45609
6616 | 3.37979 | 0.39804 | 3.98983 | 0.22218 | 3.75752 | 0.22218 | 4.60027 | 0.45712 | 3.53538 | 0.43372 | 4.74311 | 0.45598
6620 | 3.37983 | 0.39822 | 3.9899 | 0.22229 | 3.75758 | 0.22229 | 4.60033 | 0.45682 | 3.5354 | 0.43389 | 4.74311 | 0.45587
6624 | 3.37986 | 0.3984 | 3.98997 | 0.22241 | 3.75765 | 0.22241 | 4.60038 | 0.45652 | 3.53542 | 0.43406 | 4.74311 | 0.45575
6628 | 3.3799 | 0.39858 | 3.99004 | 0.22252 | 3.75771 | 0.22252 | 4.60043 | 0.45621 | 3.53543 | 0.43424 | 4.74311 | 0.45564
6632 | 3.37993 | 0.39875 | 3.99011 | 0.22263 | 3.75778 | 0.22263 | 4.60048 | 0.45591 | 3.53545 | 0.43441 | 4.74311 | 0.45553
6636 | 3.37997 | 0.39893 | 3.99018 | 0.22275 | 3.75784 | 0.22275 | 4.60053 | 0.45561 | 3.53547 | 0.43458 | 4.74311 | 0.45542
6640 | 3.38 | 0.39911 | 3.99025 | 0.22286 | 3.75791 | 0.22286 | 4.60058 | 0.45531 | 3.53548 | 0.43475 | 4.74311 | 0.45531
6644 | 3.38004 | 0.39929 | 3.99032 | 0.22298 | 3.75797 | 0.22298 | 4.60063 | 0.45501 | 3.5355 | 0.43493 | 4.74311 | 0.4552
6648 | 3.38007 | 0.39946 | 3.99039 | 0.22309 | 3.75804 | 0.22309 | 4.60068 | 0.45471 | 3.53552 | 0.4351 | 4.74311 | 0.45509
6652 | 3.38011 | 0.39964 | 3.99046 | 0.22321 | 3.7581 | 0.22321 | 4.60073 | 0.45442 | 3.53553 | 0.43527 | 4.7431 | 0.45499
6656 | 3.38014 | 0.39982 | 3.99053 | 0.22332 | 3.75817 | 0.22332 | 4.60078 | 0.45412 | 3.53555 | 0.43545 | 4.7431 | 0.45488
6660 | 3.38018 | 0.4 | 3.9906 | 0.22344 | 3.75823 | 0.22344 | 4.60083 | 0.45382 | 3.53557 | 0.43562 | 4.7431 | 0.45477
6664 | 3.38021 | 0.40018 | 3.99067 | 0.22355 | 3.7583 | 0.22355 | 4.60088 | 0.45352 | 3.53559 | 0.43579 | 4.7431 | 0.45466
6668 | 3.38025 | 0.40035 | 3.99074 | 0.22366 | 3.75836 | 0.22366 | 4.60093 | 0.45323 | 3.5356 | 0.43597 | 4.7431 | 0.45456
6672 | 3.38028 | 0.40053 | 3.99081 | 0.22378 | 3.75842 | 0.22378 | 4.60097 | 0.45293 | 3.53562 | 0.43614 | 4.7431 | 0.45445
6676 | 3.38032 | 0.40071 | 3.99088 | 0.22389 | 3.75849 | 0.22389 | 4.60102 | 0.45264 | 3.53564 | 0.43631 | 4.7431 | 0.45434
6680 | 3.38035 | 0.40089 | 3.99095 | 0.22401 | 3.75855 | 0.22401 | 4.60107 | 0.45234 | 3.53565 | 0.43649 | 4.7431 | 0.45424
6684 | 3.38039 | 0.40107 | 3.99102 | 0.22412 | 3.75862 | 0.22412 | 4.60112 | 0.45205 | 3.53567 | 0.43666 | 4.74309 | 0.45413
6688 | 3.38042 | 0.40124 | 3.99109 | 0.22423 | 3.75868 | 0.22423 | 4.60116 | 0.45176 | 3.53569 | 0.43684 | 4.74309 | 0.45403
6692 | 3.38046 | 0.40142 | 3.99116 | 0.22435 | 3.75875 | 0.22435 | 4.60121 | 0.45146 | 3.5357 | 0.43701 | 4.74309 | 0.45392
6696 | 3.38049 | 0.4016 | 3.99123 | 0.22446 | 3.75881 | 0.22446 | 4.60126 | 0.45117 | 3.53572 | 0.43718 | 4.74309 | 0.45382
6700 | 3.38053 | 0.40178 | 3.9913 | 0.22458 | 3.75888 | 0.22458 | 4.60131 | 0.45088 | 3.53574 | 0.43736 | 4.74309 | 0.45371
6704 | 3.38056 | 0.40196 | 3.99137 | 0.22469 | 3.75894 | 0.22469 | 4.60135 | 0.45059 | 3.53576 | 0.43753 | 4.74309 | 0.45361
6708 | 3.3806 | 0.40213 | 3.99144 | 0.2248 | 3.75901 | 0.2248 | 4.6014 | 0.4503 | 3.53577 | 0.43771 | 4.74308 | 0.4535
6712 | 3.38063 | 0.40231 | 3.99151 | 0.22492 | 3.75907 | 0.22492 | 4.60144 | 0.45001 | 3.53579 | 0.43788 | 4.74308 | 0.4534
6716 | 3.38067 | 0.40249 | 3.99159 | 0.22503 | 3.75914 | 0.22503 | 4.60149 | 0.44972 | 3.53581 | 0.43805 | 4.74308 | 0.4533
6720 | 3.3807 | 0.40267 | 3.99166 | 0.22515 | 3.7592 | 0.22515 | 4.60153 | 0.44943 | 3.53582 | 0.43823 | 4.74308 | 0.4532
6724 | 3.38073 | 0.40285 | 3.99173 | 0.22526 | 3.75927 | 0.22526 | 4.60158 | 0.44914 | 3.53584 | 0.4384 | 4.74308 | 0.45309
6728 | 3.38077 | 0.40302 | 3.9918 | 0.22537 | 3.75933 | 0.22537 | 4.60162 | 0.44886 | 3.53586 | 0.43858 | 4.74308 | 0.45299
6732 | 3.3808 | 0.4032 | 3.99187 | 0.22549 | 3.7594 | 0.22549 | 4.60167 | 0.44857 | 3.53588 | 0.43875 | 4.74307 | 0.45289
6736 | 3.38084 | 0.40338 | 3.99194 | 0.2256 | 3.75946 | 0.2256 | 4.60171 | 0.44828 | 3.53589 | 0.43893 | 4.74307 | 0.45279
6740 | 3.38087 | 0.40356 | 3.99201 | 0.22571 | 3.75953 | 0.22571 | 4.60176 | 0.448 | 3.53591 | 0.4391 | 4.74307 | 0.45269
6744 | 3.38091 | 0.40374 | 3.99208 | 0.22583 | 3.75959 | 0.22583 | 4.6018 | 0.44771 | 3.53593 | 0.43927 | 4.74307 | 0.45259
6748 | 3.38094 | 0.40392 | 3.99215 | 0.22594 | 3.75966 | 0.22594 | 4.60185 | 0.44743 | 3.53595 | 0.43945 | 4.74307 | 0.45249
6752 | 3.38098 | 0.40409 | 3.99222 | 0.22606 | 3.75972 | 0.22606 | 4.60189 | 0.44715 | 3.53596 | 0.43962 | 4.74306 | 0.45239
6756 | 3.38101 | 0.40427 | 3.99229 | 0.22617 | 3.75979 | 0.22617 | 4.60193 | 0.44686 | 3.53598 | 0.4398 | 4.74306 | 0.45229
6760 | 3.38105 | 0.40445 | 3.99236 | 0.22628 | 3.75986 | 0.22628 | 4.60198 | 0.44658 | 3.536 | 0.43997 | 4.74306 | 0.45219
6764 | 3.38108 | 0.40463 | 3.99243 | 0.2264 | 3.75992 | 0.2264 | 4.60202 | 0.4463 | 3.53601 | 0.44015 | 4.74306 | 0.45209
6768 | 3.38112 | 0.40481 | 3.9925 | 0.22651 | 3.75999 | 0.22651 | 4.60206 | 0.44601 | 3.53603 | 0.44032 | 4.74305 | 0.452
6772 | 3.38115 | 0.40499 | 3.99258 | 0.22662 | 3.76005 | 0.22662 | 4.6021 | 0.44573 | 3.53605 | 0.4405 | 4.74305 | 0.4519
6776 | 3.38119 | 0.40517 | 3.99265 | 0.22674 | 3.76012 | 0.22674 | 4.60215 | 0.44545 | 3.53607 | 0.44067 | 4.74305 | 0.4518
6780 | 3.38122 | 0.40534 | 3.99272 | 0.22685 | 3.76018 | 0.22685 | 4.60219 | 0.44517 | 3.53608 | 0.44085 | 4.74305 | 0.4517
6784 | 3.38126 | 0.40552 | 3.99279 | 0.22696 | 3.76025 | 0.22696 | 4.60223 | 0.44489 | 3.5361 | 0.44102 | 4.74305 | 0.45161
6788 | 3.38129 | 0.4057 | 3.99286 | 0.22708 | 3.76031 | 0.22708 | 4.60227 | 0.44461 | 3.53612 | 0.4412 | 4.74304 | 0.45151
6792 | 3.38133 | 0.40588 | 3.99293 | 0.22719 | 3.76038 | 0.22719 | 4.60231 | 0.44434 | 3.53614 | 0.44137 | 4.74304 | 0.45142
6796 | 3.38136 | 0.40606 | 3.993 | 0.2273 | 3.76044 | 0.2273 | 4.60235 | 0.44406 | 3.53615 | 0.44155 | 4.74304 | 0.45132
6800 | 3.38139 | 0.40624 | 3.99307 | 0.22742 | 3.76051 | 0.22742 | 4.60239 | 0.44378 | 3.53617 | 0.44172 | 4.74304 | 0.45123
6804 | 3.38143 | 0.40642 | 3.99314 | 0.22753 | 3.76057 | 0.22753 | 4.60243 | 0.4435 | 3.53619 | 0.4419 | 4.74303 | 0.45113
6808 | 3.38146 | 0.40659 | 3.99322 | 0.22764 | 3.76064 | 0.22764 | 4.60248 | 0.44323 | 3.53621 | 0.44208 | 4.74303 | 0.45104
6812 | 3.3815 | 0.40677 | 3.99329 | 0.22775 | 3.7607 | 0.22775 | 4.60252 | 0.44295 | 3.53623 | 0.44225 | 4.74303 | 0.45094
6816 | 3.38153 | 0.40695 | 3.99336 | 0.22787 | 3.76077 | 0.22787 | 4.60256 | 0.44268 | 3.53624 | 0.44243 | 4.74303 | 0.45085
6820 | 3.38157 | 0.40713 | 3.99343 | 0.22798 | 3.76083 | 0.22798 | 4.6026 | 0.4424 | 3.53626 | 0.4426 | 4.74302 | 0.45075
6824 | 3.3816 | 0.40731 | 3.9935 | 0.22809 | 3.7609 | 0.22809 | 4.60263 | 0.44213 | 3.53628 | 0.44278 | 4.74302 | 0.45066
6828 | 3.38164 | 0.40749 | 3.99357 | 0.22821 | 3.76096 | 0.22821 | 4.60267 | 0.44185 | 3.5363 | 0.44295 | 4.74302 | 0.45057
6832 | 3.38167 | 0.40767 | 3.99364 | 0.22832 | 3.76103 | 0.22832 | 4.60271 | 0.44158 | 3.53631 | 0.44313 | 4.74301 | 0.45048
6836 | 3.38171 | 0.40785 | 3.99371 | 0.22843 | 3.76109 | 0.22843 | 4.60275 | 0.44131 | 3.53633 | 0.44331 | 4.74301 | 0.45038
6840 | 3.38174 | 0.40803 | 3.99379 | 0.22854 | 3.76116 | 0.22854 | 4.60279 | 0.44104 | 3.53635 | 0.44348 | 4.74301 | 0.45029
6844 | 3.38178 | 0.4082 | 3.99386 | 0.22866 | 3.76122 | 0.22866 | 4.60283 | 0.44077 | 3.53637 | 0.44366 | 4.74301 | 0.4502
6848 | 3.38181 | 0.40838 | 3.99393 | 0.22877 | 3.76129 | 0.22877 | 4.60287 | 0.4405 | 3.53639 | 0.44383 | 4.743 | 0.45011
6852 | 3.38184 | 0.40856 | 3.994 | 0.22888 | 3.76135 | 0.22888 | 4.60291 | 0.44022 | 3.5364 | 0.44401 | 4.743 | 0.45002
6856 | 3.38188 | 0.40874 | 3.99407 | 0.229 | 3.76142 | 0.229 | 4.60294 | 0.43996 | 3.53642 | 0.44419 | 4.743 | 0.44993
6860 | 3.38191 | 0.40892 | 3.99414 | 0.22911 | 3.76149 | 0.22911 | 4.60298 | 0.43969 | 3.53644 | 0.44436 | 4.74299 | 0.44984
6864 | 3.38195 | 0.4091 | 3.99421 | 0.22922 | 3.76155 | 0.22922 | 4.60302 | 0.43942 | 3.53646 | 0.44454 | 4.74299 | 0.44975
6868 | 3.38198 | 0.40928 | 3.99429 | 0.22933 | 3.76162 | 0.22933 | 4.60306 | 0.43915 | 3.53648 | 0.44471 | 4.74299 | 0.44966
6872 | 3.38202 | 0.40946 | 3.99436 | 0.22945 | 3.76168 | 0.22945 | 4.60309 | 0.43888 | 3.53649 | 0.44489 | 4.74298 | 0.44957
6876 | 3.38205 | 0.40964 | 3.99443 | 0.22956 | 3.76175 | 0.22956 | 4.60313 | 0.43861 | 3.53651 | 0.44507 | 4.74298 | 0.44948
6880 | 3.38209 | 0.40982 | 3.9945 | 0.22967 | 3.76181 | 0.22967 | 4.60317 | 0.43835 | 3.53653 | 0.44524 | 4.74298 | 0.44939
6884 | 3.38212 | 0.41 | 3.99457 | 0.22978 | 3.76188 | 0.22978 | 4.6032 | 0.43808 | 3.53655 | 0.44542 | 4.74298 | 0.4493
6888 | 3.38215 | 0.41017 | 3.99464 | 0.2299 | 3.76194 | 0.2299 | 4.60324 | 0.43782 | 3.53657 | 0.4456 | 4.74297 | 0.44922
6892 | 3.38219 | 0.41035 | 3.99472 | 0.23001 | 3.76201 | 0.23001 | 4.60328 | 0.43755 | 3.53658 | 0.44577 | 4.74297 | 0.44913
6896 | 3.38222 | 0.41053 | 3.99479 | 0.23012 | 3.76207 | 0.23012 | 4.60331 | 0.43729 | 3.5366 | 0.44595 | 4.74297 | 0.44904
6900 | 3.38226 | 0.41071 | 3.99486 | 0.23023 | 3.76214 | 0.23023 | 4.60335 | 0.43702 | 3.53662 | 0.44613 | 4.74296 | 0.44896
6904 | 3.38229 | 0.41089 | 3.99493 | 0.23035 | 3.7622 | 0.23035 | 4.60338 | 0.43676 | 3.53664 | 0.4463 | 4.74296 | 0.44887
6908 | 3.38233 | 0.41107 | 3.995 | 0.23046 | 3.76227 | 0.23046 | 4.60342 | 0.43649 | 3.53666 | 0.44648 | 4.74296 | 0.44878
6912 | 3.38236 | 0.41125 | 3.99508 | 0.23057 | 3.76233 | 0.23057 | 4.60345 | 0.43623 | 3.53667 | 0.44666 | 4.74295 | 0.4487
6916 | 3.3824 | 0.41143 | 3.99515 | 0.23068 | 3.7624 | 0.23068 | 4.60349 | 0.43597 | 3.53669 | 0.44683 | 4.74295 | 0.44861
6920 | 3.38243 | 0.41161 | 3.99522 | 0.23079 | 3.76247 | 0.23079 | 4.60352 | 0.43571 | 3.53671 | 0.44701 | 4.74295 | 0.44853
6924 | 3.38246 | 0.41179 | 3.99529 | 0.23091 | 3.76253 | 0.23091 | 4.60356 | 0.43545 | 3.53673 | 0.44719 | 4.74294 | 0.44844
6928 | 3.3825 | 0.41197 | 3.99536 | 0.23102 | 3.7626 | 0.23102 | 4.60359 | 0.43519 | 3.53675 | 0.44736 | 4.74294 | 0.44836
6932 | 3.38253 | 0.41215 | 3.99544 | 0.23113 | 3.76266 | 0.23113 | 4.60363 | 0.43493 | 3.53677 | 0.44754 | 4.74293 | 0.44827
6936 | 3.38257 | 0.41233 | 3.99551 | 0.23124 | 3.76273 | 0.23124 | 4.60366 | 0.43467 | 3.53678 | 0.44772 | 4.74293 | 0.44819
6940 | 3.3826 | 0.41251 | 3.99558 | 0.23135 | 3.76279 | 0.23135 | 4.6037 | 0.43441 | 3.5368 | 0.4479 | 4.74293 | 0.44811
6944 | 3.38264 | 0.41269 | 3.99565 | 0.23147 | 3.76286 | 0.23147 | 4.60373 | 0.43415 | 3.53682 | 0.44807 | 4.74292 | 0.44802
6948 | 3.38267 | 0.41287 | 3.99572 | 0.23158 | 3.76292 | 0.23158 | 4.60376 | 0.43389 | 3.53684 | 0.44825 | 4.74292 | 0.44794
6952 | 3.3827 | 0.41305 | 3.9958 | 0.23169 | 3.76299 | 0.23169 | 4.6038 | 0.43363 | 3.53686 | 0.44843 | 4.74292 | 0.44786
6956 | 3.38274 | 0.41322 | 3.99587 | 0.2318 | 3.76306 | 0.2318 | 4.60383 | 0.43338 | 3.53688 | 0.44861 | 4.74291 | 0.44777
6960 | 3.38277 | 0.4134 | 3.99594 | 0.23191 | 3.76312 | 0.23191 | 4.60386 | 0.43312 | 3.53689 | 0.44878 | 4.74291 | 0.44769
6964 | 3.38281 | 0.41358 | 3.99601 | 0.23203 | 3.76319 | 0.23203 | 4.60389 | 0.43286 | 3.53691 | 0.44896 | 4.74291 | 0.44761
6968 | 3.38284 | 0.41376 | 3.99609 | 0.23214 | 3.76325 | 0.23214 | 4.60393 | 0.43261 | 3.53693 | 0.44914 | 4.7429 | 0.44753
6972 | 3.38288 | 0.41394 | 3.99616 | 0.23225 | 3.76332 | 0.23225 | 4.60396 | 0.43235 | 3.53695 | 0.44932 | 4.7429 | 0.44745
6976 | 3.38291 | 0.41412 | 3.99623 | 0.23236 | 3.76338 | 0.23236 | 4.60399 | 0.4321 | 3.53697 | 0.44949 | 4.74289 | 0.44737
6980 | 3.38294 | 0.4143 | 3.9963 | 0.23247 | 3.76345 | 0.23247 | 4.60402 | 0.43185 | 3.53699 | 0.44967 | 4.74289 | 0.44729
6984 | 3.38298 | 0.41448 | 3.99638 | 0.23258 | 3.76351 | 0.23258 | 4.60406 | 0.43159 | 3.537 | 0.44985 | 4.74289 | 0.44721
6988 | 3.38301 | 0.41466 | 3.99645 | 0.2327 | 3.76358 | 0.2327 | 4.60409 | 0.43134 | 3.53702 | 0.45003 | 4.74288 | 0.44713
6992 | 3.38305 | 0.41484 | 3.99652 | 0.23281 | 3.76365 | 0.23281 | 4.60412 | 0.43109 | 3.53704 | 0.4502 | 4.74288 | 0.44705
6996 | 3.38308 | 0.41502 | 3.99659 | 0.23292 | 3.76371 | 0.23292 | 4.60415 | 0.43083 | 3.53706 | 0.45038 | 4.74288 | 0.44697
7000 | 3.38312 | 0.4152 | 3.99667 | 0.23303 | 3.76378 | 0.23303 | 4.60418 | 0.43058 | 3.53708 | 0.45056 | 4.74287 | 0.44689
7004 | 3.38315 | 0.41538 | 3.99674 | 0.23314 | 3.76384 | 0.23314 | 4.60421 | 0.43033 | 3.5371 | 0.45074 | 4.74287 | 0.44681
7008 | 3.38318 | 0.41556 | 3.99681 | 0.23325 | 3.76391 | 0.23325 | 4.60424 | 0.43008 | 3.53712 | 0.45092 | 4.74286 | 0.44673
7012 | 3.38322 | 0.41574 | 3.99688 | 0.23337 | 3.76397 | 0.23337 | 4.60427 | 0.42983 | 3.53713 | 0.4511 | 4.74286 | 0.44665
7016 | 3.38325 | 0.41592 | 3.99696 | 0.23348 | 3.76404 | 0.23348 | 4.60431 | 0.42958 | 3.53715 | 0.45127 | 4.74286 | 0.44658
7020 | 3.38329 | 0.4161 | 3.99703 | 0.23359 | 3.76411 | 0.23359 | 4.60434 | 0.42933 | 3.53717 | 0.45145 | 4.74285 | 0.4465
7024 | 3.38332 | 0.41628 | 3.9971 | 0.2337 | 3.76417 | 0.2337 | 4.60437 | 0.42908 | 3.53719 | 0.45163 | 4.74285 | 0.44642
7028 | 3.38335 | 0.41646 | 3.99717 | 0.23381 | 3.76424 | 0.23381 | 4.6044 | 0.42884 | 3.53721 | 0.45181 | 4.74284 | 0.44635
7032 | 3.38339 | 0.41664 | 3.99725 | 0.23392 | 3.7643 | 0.23392 | 4.60443 | 0.42859 | 3.53723 | 0.45199 | 4.74284 | 0.44627
7036 | 3.38342 | 0.41682 | 3.99732 | 0.23403 | 3.76437 | 0.23403 | 4.60446 | 0.42834 | 3.53725 | 0.45217 | 4.74284 | 0.44619
7040 | 3.38346 | 0.417 | 3.99739 | 0.23414 | 3.76443 | 0.23414 | 4.60449 | 0.42809 | 3.53727 | 0.45234 | 4.74283 | 0.44612
7044 | 3.38349 | 0.41718 | 3.99747 | 0.23426 | 3.7645 | 0.23426 | 4.60451 | 0.42785 | 3.53728 | 0.45252 | 4.74283 | 0.44604
7048 | 3.38353 | 0.41736 | 3.99754 | 0.23437 | 3.76457 | 0.23437 | 4.60454 | 0.4276 | 3.5373 | 0.4527 | 4.74282 | 0.44597
7052 | 3.38356 | 0.41754 | 3.99761 | 0.23448 | 3.76463 | 0.23448 | 4.60457 | 0.42736 | 3.53732 | 0.45288 | 4.74282 | 0.44589
7056 | 3.38359 | 0.41772 | 3.99768 | 0.23459 | 3.7647 | 0.23459 | 4.6046 | 0.42711 | 3.53734 | 0.45306 | 4.74281 | 0.44582
7060 | 3.38363 | 0.4179 | 3.99776 | 0.2347 | 3.76476 | 0.2347 | 4.60463 | 0.42687 | 3.53736 | 0.45324 | 4.74281 | 0.44574
7064 | 3.38366 | 0.41808 | 3.99783 | 0.23481 | 3.76483 | 0.23481 | 4.60466 | 0.42662 | 3.53738 | 0.45342 | 4.74281 | 0.44567
7068 | 3.3837 | 0.41826 | 3.9979 | 0.23492 | 3.76489 | 0.23492 | 4.60469 | 0.42638 | 3.5374 | 0.45359 | 4.7428 | 0.44559
7072 | 3.38373 | 0.41844 | 3.99798 | 0.23503 | 3.76496 | 0.23503 | 4.60472 | 0.42614 | 3.53742 | 0.45377 | 4.7428 | 0.44552
7076 | 3.38376 | 0.41862 | 3.99805 | 0.23514 | 3.76503 | 0.23514 | 4.60474 | 0.42589 | 3.53744 | 0.45395 | 4.74279 | 0.44545
7080 | 3.3838 | 0.4188 | 3.99812 | 0.23525 | 3.76509 | 0.23525 | 4.60477 | 0.42565 | 3.53746 | 0.45413 | 4.74279 | 0.44538
7084 | 3.38383 | 0.41898 | 3.9982 | 0.23536 | 3.76516 | 0.23536 | 4.6048 | 0.42541 | 3.53747 | 0.45431 | 4.74278 | 0.4453
7088 | 3.38387 | 0.41916 | 3.99827 | 0.23548 | 3.76522 | 0.23548 | 4.60483 | 0.42517 | 3.53749 | 0.45449 | 4.74278 | 0.44523
7092 | 3.3839 | 0.41934 | 3.99834 | 0.23559 | 3.76529 | 0.23559 | 4.60485 | 0.42493 | 3.53751 | 0.45467 | 4.74278 | 0.44516
7096 | 3.38393 | 0.41952 | 3.99841 | 0.2357 | 3.76536 | 0.2357 | 4.60488 | 0.42469 | 3.53753 | 0.45485 | 4.74277 | 0.44509
7100 | 3.38397 | 0.4197 | 3.99849 | 0.23581 | 3.76542 | 0.23581 | 4.60491 | 0.42445 | 3.53755 | 0.45503 | 4.74277 | 0.44502
7104 | 3.384 | 0.41988 | 3.99856 | 0.23592 | 3.76549 | 0.23592 | 4.60494 | 0.42421 | 3.53757 | 0.45521 | 4.74276 | 0.44494
7108 | 3.38404 | 0.42007 | 3.99863 | 0.23603 | 3.76555 | 0.23603 | 4.60496 | 0.42397 | 3.53759 | 0.45538 | 4.74276 | 0.44487
7112 | 3.38407 | 0.42025 | 3.99871 | 0.23614 | 3.76562 | 0.23614 | 4.60499 | 0.42373 | 3.53761 | 0.45556 | 4.74275 | 0.4448
7116 | 3.3841 | 0.42043 | 3.99878 | 0.23625 | 3.76569 | 0.23625 | 4.60502 | 0.42349 | 3.53763 | 0.45574 | 4.74275 | 0.44473
7120 | 3.38414 | 0.42061 | 3.99885 | 0.23636 | 3.76575 | 0.23636 | 4.60504 | 0.42326 | 3.53765 | 0.45592 | 4.74274 | 0.44466
7124 | 3.38417 | 0.42079 | 3.99893 | 0.23647 | 3.76582 | 0.23647 | 4.60507 | 0.42302 | 3.53767 | 0.4561 | 4.74274 | 0.44459
7128 | 3.38421 | 0.42097 | 3.999 | 0.23658 | 3.76588 | 0.23658 | 4.6051 | 0.42278 | 3.53768 | 0.45628 | 4.74274 | 0.44452
7132 | 3.38424 | 0.42115 | 3.99907 | 0.23669 | 3.76595 | 0.23669 | 4.60512 | 0.42255 | 3.5377 | 0.45646 | 4.74273 | 0.44445
7136 | 3.38427 | 0.42133 | 3.99915 | 0.2368 | 3.76602 | 0.2368 | 4.60515 | 0.42231 | 3.53772 | 0.45664 | 4.74273 | 0.44439
7140 | 3.38431 | 0.42151 | 3.99922 | 0.23691 | 3.76608 | 0.23691 | 4.60517 | 0.42207 | 3.53774 | 0.45682 | 4.74272 | 0.44432
7144 | 3.38434 | 0.42169 | 3.9993 | 0.23702 | 3.76615 | 0.23702 | 4.6052 | 0.42184 | 3.53776 | 0.457 | 4.74272 | 0.44425
7148 | 3.38438 | 0.42187 | 3.99937 | 0.23713 | 3.76621 | 0.23713 | 4.60522 | 0.4216 | 3.53778 | 0.45718 | 4.74271 | 0.44418
7152 | 3.38441 | 0.42205 | 3.99944 | 0.23724 | 3.76628 | 0.23724 | 4.60525 | 0.42137 | 3.5378 | 0.45736 | 4.74271 | 0.44411
7156 | 3.38444 | 0.42223 | 3.99952 | 0.23735 | 3.76635 | 0.23735 | 4.60527 | 0.42114 | 3.53782 | 0.45754 | 4.7427 | 0.44405
7160 | 3.38448 | 0.42241 | 3.99959 | 0.23746 | 3.76641 | 0.23746 | 4.6053 | 0.4209 | 3.53784 | 0.45772 | 4.7427 | 0.44398
7164 | 3.38451 | 0.42259 | 3.99966 | 0.23757 | 3.76648 | 0.23757 | 4.60532 | 0.42067 | 3.53786 | 0.4579 | 4.74269 | 0.44391
7168 | 3.38455 | 0.42277 | 3.99974 | 0.23768 | 3.76654 | 0.23768 | 4.60535 | 0.42044 | 3.53788 | 0.45808 | 4.74269 | 0.44384
7172 | 3.38458 | 0.42295 | 3.99981 | 0.23779 | 3.76661 | 0.23779 | 4.60537 | 0.42021 | 3.5379 | 0.45826 | 4.74268 | 0.44378
7176 | 3.38461 | 0.42314 | 3.99988 | 0.2379 | 3.76668 | 0.2379 | 4.6054 | 0.41998 | 3.53792 | 0.45844 | 4.74268 | 0.44371
7180 | 3.38465 | 0.42332 | 3.99996 | 0.23801 | 3.76674 | 0.23801 | 4.60542 | 0.41975 | 3.53794 | 0.45862 | 4.74268 | 0.44365
7184 | 3.38468 | 0.4235 | 4.00003 | 0.23812 | 3.76681 | 0.23812 | 4.60545 | 0.41952 | 3.53796 | 0.4588 | 4.74267 | 0.44358
7188 | 3.38472 | 0.42368 | 4.00011 | 0.23823 | 3.76688 | 0.23823 | 4.60547 | 0.41929 | 3.53798 | 0.45898 | 4.74267 | 0.44352
7192 | 3.38475 | 0.42386 | 4.00018 | 0.23834 | 3.76694 | 0.23834 | 4.60549 | 0.41906 | 3.538 | 0.45916 | 4.74266 | 0.44345
7196 | 3.38478 | 0.42404 | 4.00025 | 0.23845 | 3.76701 | 0.23845 | 4.60552 | 0.41883 | 3.53801 | 0.45934 | 4.74266 | 0.44339
7200 | 3.38482 | 0.42422 | 4.00033 | 0.23856 | 3.76707 | 0.23856 | 4.60554 | 0.4186 | 3.53803 | 0.45952 | 4.74265 | 0.44332
7204 | 3.38485 | 0.4244 | 4.0004 | 0.23867 | 3.76714 | 0.23867 | 4.60557 | 0.41837 | 3.53805 | 0.4597 | 4.74265 | 0.44326
7208 | 3.38488 | 0.42458 | 4.00048 | 0.23878 | 3.76721 | 0.23878 | 4.60559 | 0.41814 | 3.53807 | 0.45988 | 4.74264 | 0.44319
7212 | 3.38492 | 0.42476 | 4.00055 | 0.23889 | 3.76727 | 0.23889 | 4.60561 | 0.41791 | 3.53809 | 0.46006 | 4.74264 | 0.44313
7216 | 3.38495 | 0.42494 | 4.00062 | 0.239 | 3.76734 | 0.239 | 4.60564 | 0.41769 | 3.53811 | 0.46024 | 4.74263 | 0.44307
7220 | 3.38499 | 0.42513 | 4.0007 | 0.23911 | 3.76741 | 0.23911 | 4.60566 | 0.41746 | 3.53813 | 0.46042 | 4.74263 | 0.443
7224 | 3.38502 | 0.42531 | 4.00077 | 0.23922 | 3.76747 | 0.23922 | 4.60568 | 0.41723 | 3.53815 | 0.4606 | 4.74262 | 0.44294
7228 | 3.38505 | 0.42549 | 4.00085 | 0.23933 | 3.76754 | 0.23933 | 4.6057 | 0.41701 | 3.53817 | 0.46078 | 4.74262 | 0.44288
7232 | 3.38509 | 0.42567 | 4.00092 | 0.23944 | 3.7676 | 0.23944 | 4.60573 | 0.41678 | 3.53819 | 0.46097 | 4.74261 | 0.44282
7236 | 3.38512 | 0.42585 | 4.00099 | 0.23955 | 3.76767 | 0.23955 | 4.60575 | 0.41656 | 3.53821 | 0.46115 | 4.74261 | 0.44275
7240 | 3.38516 | 0.42603 | 4.00107 | 0.23966 | 3.76774 | 0.23966 | 4.60577 | 0.41633 | 3.53823 | 0.46133 | 4.7426 | 0.44269
7244 | 3.38519 | 0.42621 | 4.00114 | 0.23977 | 3.7678 | 0.23977 | 4.60579 | 0.41611 | 3.53825 | 0.46151 | 4.7426 | 0.44263
7248 | 3.38522 | 0.42639 | 4.00122 | 0.23988 | 3.76787 | 0.23988 | 4.60582 | 0.41589 | 3.53827 | 0.46169 | 4.74259 | 0.44257
7252 | 3.38526 | 0.42657 | 4.00129 | 0.23999 | 3.76794 | 0.23999 | 4.60584 | 0.41566 | 3.53829 | 0.46187 | 4.74259 | 0.44251
7256 | 3.38529 | 0.42675 | 4.00136 | 0.2401 | 3.768 | 0.2401 | 4.60586 | 0.41544 | 3.53831 | 0.46205 | 4.74258 | 0.44245
7260 | 3.38532 | 0.42694 | 4.00144 | 0.24021 | 3.76807 | 0.24021 | 4.60588 | 0.41522 | 3.53833 | 0.46223 | 4.74258 | 0.44239
7264 | 3.38536 | 0.42712 | 4.00151 | 0.24032 | 3.76813 | 0.24032 | 4.6059 | 0.415 | 3.53835 | 0.46241 | 4.74257 | 0.44233
7268 | 3.38539 | 0.4273 | 4.00159 | 0.24043 | 3.7682 | 0.24043 | 4.60592 | 0.41478 | 3.53837 | 0.46259 | 4.74257 | 0.44227
7272 | 3.38543 | 0.42748 | 4.00166 | 0.24054 | 3.76827 | 0.24054 | 4.60595 | 0.41455 | 3.53839 | 0.46277 | 4.74256 | 0.44221
7276 | 3.38546 | 0.42766 | 4.00174 | 0.24064 | 3.76833 | 0.24064 | 4.60597 | 0.41433 | 3.53841 | 0.46296 | 4.74256 | 0.44215
7280 | 3.38549 | 0.42784 | 4.00181 | 0.24075 | 3.7684 | 0.24075 | 4.60599 | 0.41411 | 3.53843 | 0.46314 | 4.74255 | 0.44209
7284 | 3.38553 | 0.42802 | 4.00189 | 0.24086 | 3.76847 | 0.24086 | 4.60601 | 0.41389 | 3.53845 | 0.46332 | 4.74255 | 0.44203
7288 | 3.38556 | 0.4282 | 4.00196 | 0.24097 | 3.76853 | 0.24097 | 4.60603 | 0.41367 | 3.53847 | 0.4635 | 4.74254 | 0.44197
7292 | 3.38559 | 0.42839 | 4.00203 | 0.24108 | 3.7686 | 0.24108 | 4.60605 | 0.41346 | 3.53849 | 0.46368 | 4.74254 | 0.44191
7296 | 3.38563 | 0.42857 | 4.00211 | 0.24119 | 3.76867 | 0.24119 | 4.60607 | 0.41324 | 3.53851 | 0.46386 | 4.74253 | 0.44186
7300 | 3.38566 | 0.42875 | 4.00218 | 0.2413 | 3.76873 | 0.2413 | 4.60609 | 0.41302 | 3.53853 | 0.46404 | 4.74253 | 0.4418
7304 | 3.3857 | 0.42893 | 4.00226 | 0.24141 | 3.7688 | 0.24141 | 4.60611 | 0.4128 | 3.53855 | 0.46423 | 4.74252 | 0.44174
7308 | 3.38573 | 0.42911 | 4.00233 | 0.24152 | 3.76887 | 0.24152 | 4.60613 | 0.41258 | 3.53857 | 0.46441 | 4.74252 | 0.44168
7312 | 3.38576 | 0.42929 | 4.00241 | 0.24163 | 3.76893 | 0.24163 | 4.60615 | 0.41237 | 3.53859 | 0.46459 | 4.74251 | 0.44163
7316 | 3.3858 | 0.42947 | 4.00248 | 0.24173 | 3.769 | 0.24173 | 4.60617 | 0.41215 | 3.53861 | 0.46477 | 4.74251 | 0.44157
7320 | 3.38583 | 0.42966 | 4.00256 | 0.24184 | 3.76907 | 0.24184 | 4.60619 | 0.41193 | 3.53863 | 0.46495 | 4.7425 | 0.44151
7324 | 3.38586 | 0.42984 | 4.00263 | 0.24195 | 3.76913 | 0.24195 | 4.60621 | 0.41172 | 3.53865 | 0.46513 | 4.7425 | 0.44146
7328 | 3.3859 | 0.43002 | 4.00271 | 0.24206 | 3.7692 | 0.24206 | 4.60623 | 0.4115 | 3.53867 | 0.46531 | 4.74249 | 0.4414
7332 | 3.38593 | 0.4302 | 4.00278 | 0.24217 | 3.76927 | 0.24217 | 4.60625 | 0.41129 | 3.53869 | 0.4655 | 4.74249 | 0.44135
7336 | 3.38597 | 0.43038 | 4.00286 | 0.24228 | 3.76933 | 0.24228 | 4.60627 | 0.41107 | 3.53871 | 0.46568 | 4.74248 | 0.44129
7340 | 3.386 | 0.43056 | 4.00293 | 0.24239 | 3.7694 | 0.24239 | 4.60629 | 0.41086 | 3.53873 | 0.46586 | 4.74248 | 0.44124
7344 | 3.38603 | 0.43075 | 4.00301 | 0.2425 | 3.76947 | 0.2425 | 4.60631 | 0.41065 | 3.53875 | 0.46604 | 4.74247 | 0.44118
7348 | 3.38607 | 0.43093 | 4.00308 | 0.2426 | 3.76953 | 0.2426 | 4.60633 | 0.41043 | 3.53877 | 0.46622 | 4.74246 | 0.44113
7352 | 3.3861 | 0.43111 | 4.00315 | 0.24271 | 3.7696 | 0.24271 | 4.60635 | 0.41022 | 3.53879 | 0.46641 | 4.74246 | 0.44107
7356 | 3.38613 | 0.43129 | 4.00323 | 0.24282 | 3.76967 | 0.24282 | 4.60636 | 0.41001 | 3.53881 | 0.46659 | 4.74245 | 0.44102
7360 | 3.38617 | 0.43147 | 4.0033 | 0.24293 | 3.76973 | 0.24293 | 4.60638 | 0.4098 | 3.53883 | 0.46677 | 4.74245 | 0.44096
7364 | 3.3862 | 0.43165 | 4.00338 | 0.24304 | 3.7698 | 0.24304 | 4.6064 | 0.40958 | 3.53885 | 0.46695 | 4.74244 | 0.44091
7368 | 3.38623 | 0.43184 | 4.00345 | 0.24315 | 3.76987 | 0.24315 | 4.60642 | 0.40937 | 3.53887 | 0.46713 | 4.74244 | 0.44086
7372 | 3.38627 | 0.43202 | 4.00353 | 0.24326 | 3.76993 | 0.24326 | 4.60644 | 0.40916 | 3.53889 | 0.46732 | 4.74243 | 0.4408
7376 | 3.3863 | 0.4322 | 4.0036 | 0.24336 | 3.77 | 0.24336 | 4.60646 | 0.40895 | 3.53891 | 0.4675 | 4.74243 | 0.44075
7380 | 3.38634 | 0.43238 | 4.00368 | 0.24347 | 3.77007 | 0.24347 | 4.60648 | 0.40874 | 3.53894 | 0.46768 | 4.74242 | 0.4407
7384 | 3.38637 | 0.43256 | 4.00375 | 0.24358 | 3.77013 | 0.24358 | 4.60649 | 0.40853 | 3.53896 | 0.46786 | 4.74242 | 0.44065
7388 | 3.3864 | 0.43274 | 4.00383 | 0.24369 | 3.7702 | 0.24369 | 4.60651 | 0.40832 | 3.53898 | 0.46805 | 4.74241 | 0.44059
7392 | 3.38644 | 0.43293 | 4.00391 | 0.2438 | 3.77027 | 0.2438 | 4.60653 | 0.40811 | 3.539 | 0.46823 | 4.74241 | 0.44054
7396 | 3.38647 | 0.43311 | 4.00398 | 0.2439 | 3.77033 | 0.2439 | 4.60655 | 0.4079 | 3.53902 | 0.46841 | 4.7424 | 0.44049
7400 | 3.3865 | 0.43329 | 4.00406 | 0.24401 | 3.7704 | 0.24401 | 4.60656 | 0.4077 | 3.53904 | 0.46859 | 4.7424 | 0.44044
7404 | 3.38654 | 0.43347 | 4.00413 | 0.24412 | 3.77047 | 0.24412 | 4.60658 | 0.40749 | 3.53906 | 0.46877 | 4.74239 | 0.44039
7408 | 3.38657 | 0.43365 | 4.00421 | 0.24423 | 3.77053 | 0.24423 | 4.6066 | 0.40728 | 3.53908 | 0.46896 | 4.74239 | 0.44034
7412 | 3.38661 | 0.43383 | 4.00428 | 0.24434 | 3.7706 | 0.24434 | 4.60662 | 0.40707 | 3.5391 | 0.46914 | 4.74238 | 0.44028
7416 | 3.38664 | 0.43402 | 4.00436 | 0.24445 | 3.77067 | 0.24445 | 4.60663 | 0.40687 | 3.53912 | 0.46932 | 4.74237 | 0.44023
7420 | 3.38667 | 0.4342 | 4.00443 | 0.24455 | 3.77073 | 0.24455 | 4.60665 | 0.40666 | 3.53914 | 0.46951 | 4.74237 | 0.44018
7424 | 3.38671 | 0.43438 | 4.00451 | 0.24466 | 3.7708 | 0.24466 | 4.60667 | 0.40645 | 3.53916 | 0.46969 | 4.74236 | 0.44013
7428 | 3.38674 | 0.43456 | 4.00458 | 0.24477 | 3.77087 | 0.24477 | 4.60668 | 0.40625 | 3.53918 | 0.46987 | 4.74236 | 0.44008
7432 | 3.38677 | 0.43474 | 4.00466 | 0.24488 | 3.77094 | 0.24488 | 4.6067 | 0.40604 | 3.5392 | 0.47005 | 4.74235 | 0.44003
7436 | 3.38681 | 0.43493 | 4.00473 | 0.24499 | 3.771 | 0.24499 | 4.60672 | 0.40584 | 3.53922 | 0.47024 | 4.74235 | 0.43999
7440 | 3.38684 | 0.43511 | 4.00481 | 0.24509 | 3.77107 | 0.24509 | 4.60673 | 0.40564 | 3.53924 | 0.47042 | 4.74234 | 0.43994
7444 | 3.38687 | 0.43529 | 4.00488 | 0.2452 | 3.77114 | 0.2452 | 4.60675 | 0.40543 | 3.53926 | 0.4706 | 4.74234 | 0.43989
7448 | 3.38691 | 0.43547 | 4.00496 | 0.24531 | 3.7712 | 0.24531 | 4.60677 | 0.40523 | 3.53929 | 0.47078 | 4.74233 | 0.43984
7452 | 3.38694 | 0.43565 | 4.00504 | 0.24542 | 3.77127 | 0.24542 | 4.60678 | 0.40502 | 3.53931 | 0.47097 | 4.74233 | 0.43979
7456 | 3.38697 | 0.43584 | 4.00511 | 0.24552 | 3.77134 | 0.24552 | 4.6068 | 0.40482 | 3.53933 | 0.47115 | 4.74232 | 0.43974
7460 | 3.38701 | 0.43602 | 4.00519 | 0.24563 | 3.7714 | 0.24563 | 4.60682 | 0.40462 | 3.53935 | 0.47133 | 4.74231 | 0.43969
7464 | 3.38704 | 0.4362 | 4.00526 | 0.24574 | 3.77147 | 0.24574 | 4.60683 | 0.40442 | 3.53937 | 0.47152 | 4.74231 | 0.43965
7468 | 3.38708 | 0.43638 | 4.00534 | 0.24585 | 3.77154 | 0.24585 | 4.60685 | 0.40422 | 3.53939 | 0.4717 | 4.7423 | 0.4396
7472 | 3.38711 | 0.43657 | 4.00541 | 0.24595 | 3.77161 | 0.24595 | 4.60686 | 0.40401 | 3.53941 | 0.47188 | 4.7423 | 0.43955
7476 | 3.38714 | 0.43675 | 4.00549 | 0.24606 | 3.77167 | 0.24606 | 4.60688 | 0.40381 | 3.53943 | 0.47207 | 4.74229 | 0.43951
7480 | 3.38718 | 0.43693 | 4.00557 | 0.24617 | 3.77174 | 0.24617 | 4.60689 | 0.40361 | 3.53945 | 0.47225 | 4.74229 | 0.43946
7484 | 3.38721 | 0.43711 | 4.00564 | 0.24628 | 3.77181 | 0.24628 | 4.60691 | 0.40341 | 3.53947 | 0.47243 | 4.74228 | 0.43941
7488 | 3.38724 | 0.43729 | 4.00572 | 0.24638 | 3.77187 | 0.24638 | 4.60693 | 0.40321 | 3.53949 | 0.47262 | 4.74228 | 0.43937
7492 | 3.38728 | 0.43748 | 4.00579 | 0.24649 | 3.77194 | 0.24649 | 4.60694 | 0.40301 | 3.53952 | 0.4728 | 4.74227 | 0.43932
7496 | 3.38731 | 0.43766 | 4.00587 | 0.2466 | 3.77201 | 0.2466 | 4.60696 | 0.40281 | 3.53954 | 0.47298 | 4.74227 | 0.43927
7500 | 3.38734 | 0.43784 | 4.00594 | 0.24671 | 3.77208 | 0.24671 | 4.60697 | 0.40261 | 3.53956 | 0.47317 | 4.74226 | 0.43923
7504 | 3.38738 | 0.43802 | 4.00602 | 0.24681 | 3.77214 | 0.24681 | 4.60699 | 0.40242 | 3.53958 | 0.47335 | 4.74225 | 0.43918
7508 | 3.38741 | 0.43821 | 4.0061 | 0.24692 | 3.77221 | 0.24692 | 4.607 | 0.40222 | 3.5396 | 0.47353 | 4.74225 | 0.43914
7512 | 3.38744 | 0.43839 | 4.00617 | 0.24703 | 3.77228 | 0.24703 | 4.60702 | 0.40202 | 3.53962 | 0.47372 | 4.74224 | 0.43909
7516 | 3.38748 | 0.43857 | 4.00625 | 0.24713 | 3.77235 | 0.24713 | 4.60703 | 0.40182 | 3.53964 | 0.4739 | 4.74224 | 0.43905
7520 | 3.38751 | 0.43875 | 4.00632 | 0.24724 | 3.77241 | 0.24724 | 4.60704 | 0.40163 | 3.53966 | 0.47408 | 4.74223 | 0.439
7524 | 3.38754 | 0.43894 | 4.0064 | 0.24735 | 3.77248 | 0.24735 | 4.60706 | 0.40143 | 3.53968 | 0.47427 | 4.74223 | 0.43896
7528 | 3.38758 | 0.43912 | 4.00648 | 0.24746 | 3.77255 | 0.24746 | 4.60707 | 0.40123 | 3.5397 | 0.47445 | 4.74222 | 0.43892
7532 | 3.38761 | 0.4393 | 4.00655 | 0.24756 | 3.77261 | 0.24756 | 4.60709 | 0.40104 | 3.53973 | 0.47463 | 4.74222 | 0.43887
7536 | 3.38765 | 0.43948 | 4.00663 | 0.24767 | 3.77268 | 0.24767 | 4.6071 | 0.40084 | 3.53975 | 0.47482 | 4.74221 | 0.43883
7540 | 3.38768 | 0.43967 | 4.0067 | 0.24778 | 3.77275 | 0.24778 | 4.60712 | 0.40065 | 3.53977 | 0.475 | 4.7422 | 0.43879
7544 | 3.38771 | 0.43985 | 4.00678 | 0.24788 | 3.77282 | 0.24788 | 4.60713 | 0.40045 | 3.53979 | 0.47519 | 4.7422 | 0.43874
7548 | 3.38775 | 0.44003 | 4.00686 | 0.24799 | 3.77288 | 0.24799 | 4.60714 | 0.40026 | 3.53981 | 0.47537 | 4.74219 | 0.4387
7552 | 3.38778 | 0.44021 | 4.00693 | 0.2481 | 3.77295 | 0.2481 | 4.60716 | 0.40006 | 3.53983 | 0.47555 | 4.74219 | 0.43866
7556 | 3.38781 | 0.4404 | 4.00701 | 0.2482 | 3.77302 | 0.2482 | 4.60717 | 0.39987 | 3.53985 | 0.47574 | 4.74218 | 0.43861
7560 | 3.38785 | 0.44058 | 4.00708 | 0.24831 | 3.77309 | 0.24831 | 4.60719 | 0.39968 | 3.53987 | 0.47592 | 4.74218 | 0.43857
7564 | 3.38788 | 0.44076 | 4.00716 | 0.24842 | 3.77315 | 0.24842 | 4.6072 | 0.39948 | 3.5399 | 0.47611 | 4.74217 | 0.43853
7568 | 3.38791 | 0.44094 | 4.00724 | 0.24853 | 3.77322 | 0.24853 | 4.60721 | 0.39929 | 3.53992 | 0.47629 | 4.74217 | 0.43849
7572 | 3.38795 | 0.44113 | 4.00731 | 0.24863 | 3.77329 | 0.24863 | 4.60723 | 0.3991 | 3.53994 | 0.47647 | 4.74216 | 0.43845
7576 | 3.38798 | 0.44131 | 4.00739 | 0.24874 | 3.77336 | 0.24874 | 4.60724 | 0.39891 | 3.53996 | 0.47666 | 4.74215 | 0.43841
7580 | 3.38801 | 0.44149 | 4.00747 | 0.24885 | 3.77342 | 0.24885 | 4.60725 | 0.39872 | 3.53998 | 0.47684 | 4.74215 | 0.43837
7584 | 3.38805 | 0.44167 | 4.00754 | 0.24895 | 3.77349 | 0.24895 | 4.60727 | 0.39852 | 3.54 | 0.47703 | 4.74214 | 0.43832
7588 | 3.38808 | 0.44186 | 4.00762 | 0.24906 | 3.77356 | 0.24906 | 4.60728 | 0.39833 | 3.54002 | 0.47721 | 4.74214 | 0.43828
7592 | 3.38811 | 0.44204 | 4.0077 | 0.24916 | 3.77363 | 0.24916 | 4.60729 | 0.39814 | 3.54005 | 0.47739 | 4.74213 | 0.43824
7596 | 3.38815 | 0.44222 | 4.00777 | 0.24927 | 3.77369 | 0.24927 | 4.6073 | 0.39795 | 3.54007 | 0.47758 | 4.74213 | 0.4382
7600 | 3.38818 | 0.4424 | 4.00785 | 0.24938 | 3.77376 | 0.24938 | 4.60732 | 0.39776 | 3.54009 | 0.47776 | 4.74212 | 0.43816
7604 | 3.38821 | 0.44259 | 4.00792 | 0.24948 | 3.77383 | 0.24948 | 4.60733 | 0.39757 | 3.54011 | 0.47795 | 4.74212 | 0.43812
7608 | 3.38825 | 0.44277 | 4.008 | 0.24959 | 3.7739 | 0.24959 | 4.60734 | 0.39738 | 3.54013 | 0.47813 | 4.74211 | 0.43808
7612 | 3.38828 | 0.44295 | 4.00808 | 0.2497 | 3.77396 | 0.2497 | 4.60736 | 0.3972 | 3.54015 | 0.47832 | 4.7421 | 0.43805
7616 | 3.38831 | 0.44314 | 4.00815 | 0.2498 | 3.77403 | 0.2498 | 4.60737 | 0.39701 | 3.54017 | 0.4785 | 4.7421 | 0.43801
7620 | 3.38835 | 0.44332 | 4.00823 | 0.24991 | 3.7741 | 0.24991 | 4.60738 | 0.39682 | 3.5402 | 0.47869 | 4.74209 | 0.43797
7624 | 3.38838 | 0.4435 | 4.00831 | 0.25002 | 3.77417 | 0.25002 | 4.60739 | 0.39663 | 3.54022 | 0.47887 | 4.74209 | 0.43793
7628 | 3.38842 | 0.44368 | 4.00838 | 0.25012 | 3.77423 | 0.25012 | 4.60741 | 0.39644 | 3.54024 | 0.47905 | 4.74208 | 0.43789
7632 | 3.38845 | 0.44387 | 4.00846 | 0.25023 | 3.7743 | 0.25023 | 4.60742 | 0.39626 | 3.54026 | 0.47924 | 4.74208 | 0.43785
7636 | 3.38848 | 0.44405 | 4.00854 | 0.25033 | 3.77437 | 0.25033 | 4.60743 | 0.39607 | 3.54028 | 0.47942 | 4.74207 | 0.43781
7640 | 3.38852 | 0.44423 | 4.00861 | 0.25044 | 3.77444 | 0.25044 | 4.60744 | 0.39588 | 3.5403 | 0.47961 | 4.74207 | 0.43778
7644 | 3.38855 | 0.44442 | 4.00869 | 0.25055 | 3.7745 | 0.25055 | 4.60745 | 0.3957 | 3.54033 | 0.47979 | 4.74206 | 0.43774
7648 | 3.38858 | 0.4446 | 4.00877 | 0.25065 | 3.77457 | 0.25065 | 4.60747 | 0.39551 | 3.54035 | 0.47998 | 4.74205 | 0.4377
7652 | 3.38862 | 0.44478 | 4.00884 | 0.25076 | 3.77464 | 0.25076 | 4.60748 | 0.39533 | 3.54037 | 0.48016 | 4.74205 | 0.43766
7656 | 3.38865 | 0.44496 | 4.00892 | 0.25086 | 3.77471 | 0.25086 | 4.60749 | 0.39514 | 3.54039 | 0.48035 | 4.74204 | 0.43763
7660 | 3.38868 | 0.44515 | 4.009 | 0.25097 | 3.77478 | 0.25097 | 4.6075 | 0.39496 | 3.54041 | 0.48053 | 4.74204 | 0.43759
7664 | 3.38872 | 0.44533 | 4.00908 | 0.25108 | 3.77484 | 0.25108 | 4.60751 | 0.39477 | 3.54043 | 0.48072 | 4.74203 | 0.43755
7668 | 3.38875 | 0.44551 | 4.00915 | 0.25118 | 3.77491 | 0.25118 | 4.60752 | 0.39459 | 3.54046 | 0.4809 | 4.74203 | 0.43752
7672 | 3.38878 | 0.4457 | 4.00923 | 0.25129 | 3.77498 | 0.25129 | 4.60753 | 0.3944 | 3.54048 | 0.48109 | 4.74202 | 0.43748
7676 | 3.38882 | 0.44588 | 4.00931 | 0.25139 | 3.77505 | 0.25139 | 4.60755 | 0.39422 | 3.5405 | 0.48127 | 4.74201 | 0.43745
7680 | 3.38885 | 0.44606 | 4.00938 | 0.2515 | 3.77511 | 0.2515 | 4.60756 | 0.39404 | 3.54052 | 0.48146 | 4.74201 | 0.43741
7684 | 3.38888 | 0.44625 | 4.00946 | 0.25161 | 3.77518 | 0.25161 | 4.60757 | 0.39385 | 3.54054 | 0.48164 | 4.742 | 0.43737
7688 | 3.38892 | 0.44643 | 4.00954 | 0.25171 | 3.77525 | 0.25171 | 4.60758 | 0.39367 | 3.54056 | 0.48183 | 4.742 | 0.43734
7692 | 3.38895 | 0.44661 | 4.00961 | 0.25182 | 3.77532 | 0.25182 | 4.60759 | 0.39349 | 3.54059 | 0.48201 | 4.74199 | 0.4373
7696 | 3.38898 | 0.44679 | 4.00969 | 0.25192 | 3.77539 | 0.25192 | 4.6076 | 0.39331 | 3.54061 | 0.4822 | 4.74199 | 0.43727
7700 | 3.38902 | 0.44698 | 4.00977 | 0.25203 | 3.77545 | 0.25203 | 4.60761 | 0.39313 | 3.54063 | 0.48238 | 4.74198 | 0.43724
7704 | 3.38905 | 0.44716 | 4.00985 | 0.25213 | 3.77552 | 0.25213 | 4.60762 | 0.39295 | 3.54065 | 0.48257 | 4.74198 | 0.4372
7708 | 3.38908 | 0.44734 | 4.00992 | 0.25224 | 3.77559 | 0.25224 | 4.60763 | 0.39277 | 3.54067 | 0.48275 | 4.74197 | 0.43717
7712 | 3.38912 | 0.44753 | 4.01 | 0.25234 | 3.77566 | 0.25234 | 4.60764 | 0.39259 | 3.5407 | 0.48294 | 4.74196 | 0.43713
7716 | 3.38915 | 0.44771 | 4.01008 | 0.25245 | 3.77573 | 0.25245 | 4.60765 | 0.39241 | 3.54072 | 0.48312 | 4.74196 | 0.4371
7720 | 3.38918 | 0.44789 | 4.01015 | 0.25256 | 3.77579 | 0.25256 | 4.60766 | 0.39223 | 3.54074 | 0.48331 | 4.74195 | 0.43707
7724 | 3.38922 | 0.44808 | 4.01023 | 0.25266 | 3.77586 | 0.25266 | 4.60768 | 0.39205 | 3.54076 | 0.48349 | 4.74195 | 0.43703
7728 | 3.38925 | 0.44826 | 4.01031 | 0.25277 | 3.77593 | 0.25277 | 4.60769 | 0.39187 | 3.54078 | 0.48368 | 4.74194 | 0.437
7732 | 3.38928 | 0.44844 | 4.01039 | 0.25287 | 3.776 | 0.25287 | 4.6077 | 0.39169 | 3.54081 | 0.48387 | 4.74194 | 0.43697
7736 | 3.38932 | 0.44863 | 4.01046 | 0.25298 | 3.77607 | 0.25298 | 4.60771 | 0.39151 | 3.54083 | 0.48405 | 4.74193 | 0.43693
7740 | 3.38935 | 0.44881 | 4.01054 | 0.25308 | 3.77613 | 0.25308 | 4.60772 | 0.39133 | 3.54085 | 0.48424 | 4.74192 | 0.4369
7744 | 3.38938 | 0.44899 | 4.01062 | 0.25319 | 3.7762 | 0.25319 | 4.60773 | 0.39115 | 3.54087 | 0.48442 | 4.74192 | 0.43687
7748 | 3.38942 | 0.44918 | 4.0107 | 0.25329 | 3.77627 | 0.25329 | 4.60774 | 0.39098 | 3.54089 | 0.48461 | 4.74191 | 0.43684
7752 | 3.38945 | 0.44936 | 4.01077 | 0.2534 | 3.77634 | 0.2534 | 4.60775 | 0.3908 | 3.54092 | 0.48479 | 4.74191 | 0.4368
7756 | 3.38948 | 0.44954 | 4.01085 | 0.2535 | 3.77641 | 0.2535 | 4.60776 | 0.39062 | 3.54094 | 0.48498 | 4.7419 | 0.43677
7760 | 3.38952 | 0.44973 | 4.01093 | 0.25361 | 3.77647 | 0.25361 | 4.60777 | 0.39045 | 3.54096 | 0.48516 | 4.7419 | 0.43674
7764 | 3.38955 | 0.44991 | 4.011 | 0.25371 | 3.77654 | 0.25371 | 4.60777 | 0.39027 | 3.54098 | 0.48535 | 4.74189 | 0.43671
7768 | 3.38958 | 0.45009 | 4.01108 | 0.25382 | 3.77661 | 0.25382 | 4.60778 | 0.39009 | 3.54101 | 0.48554 | 4.74188 | 0.43668
7772 | 3.38962 | 0.45028 | 4.01116 | 0.25392 | 3.77668 | 0.25392 | 4.60779 | 0.38992 | 3.54103 | 0.48572 | 4.74188 | 0.43665
7776 | 3.38965 | 0.45046 | 4.01124 | 0.25403 | 3.77675 | 0.25403 | 4.6078 | 0.38974 | 3.54105 | 0.48591 | 4.74187 | 0.43662
7780 | 3.38968 | 0.45064 | 4.01131 | 0.25413 | 3.77681 | 0.25413 | 4.60781 | 0.38957 | 3.54107 | 0.48609 | 4.74187 | 0.43659
7784 | 3.38972 | 0.45083 | 4.01139 | 0.25424 | 3.77688 | 0.25424 | 4.60782 | 0.38939 | 3.54109 | 0.48628 | 4.74186 | 0.43656
7788 | 3.38975 | 0.45101 | 4.01147 | 0.25434 | 3.77695 | 0.25434 | 4.60783 | 0.38922 | 3.54112 | 0.48647 | 4.74186 | 0.43653
7792 | 3.38978 | 0.45119 | 4.01155 | 0.25445 | 3.77702 | 0.25445 | 4.60784 | 0.38904 | 3.54114 | 0.48665 | 4.74185 | 0.4365
7796 | 3.38982 | 0.45138 | 4.01163 | 0.25455 | 3.77709 | 0.25455 | 4.60785 | 0.38887 | 3.54116 | 0.48684 | 4.74185 | 0.43647
7800 | 3.38985 | 0.45156 | 4.0117 | 0.25466 | 3.77716 | 0.25466 | 4.60786 | 0.3887 | 3.54118 | 0.48702 | 4.74184 | 0.43644
7804 | 3.38988 | 0.45174 | 4.01178 | 0.25476 | 3.77722 | 0.25476 | 4.60787 | 0.38852 | 3.54121 | 0.48721 | 4.74183 | 0.43641
7808 | 3.38992 | 0.45193 | 4.01186 | 0.25487 | 3.77729 | 0.25487 | 4.60788 | 0.38835 | 3.54123 | 0.4874 | 4.74183 | 0.43638
7812 | 3.38995 | 0.45211 | 4.01194 | 0.25497 | 3.77736 | 0.25497 | 4.60789 | 0.38818 | 3.54125 | 0.48758 | 4.74182 | 0.43635
7816 | 3.38998 | 0.4523 | 4.01201 | 0.25508 | 3.77743 | 0.25508 | 4.60789 | 0.38801 | 3.54127 | 0.48777 | 4.74182 | 0.43632
7820 | 3.39002 | 0.45248 | 4.01209 | 0.25518 | 3.7775 | 0.25518 | 4.6079 | 0.38784 | 3.5413 | 0.48795 | 4.74181 | 0.43629
7824 | 3.39005 | 0.45266 | 4.01217 | 0.25528 | 3.77757 | 0.25528 | 4.60791 | 0.38766 | 3.54132 | 0.48814 | 4.74181 | 0.43626
7828 | 3.39008 | 0.45285 | 4.01225 | 0.25539 | 3.77763 | 0.25539 | 4.60792 | 0.38749 | 3.54134 | 0.48833 | 4.7418 | 0.43623
7832 | 3.39012 | 0.45303 | 4.01233 | 0.25549 | 3.7777 | 0.25549 | 4.60793 | 0.38732 | 3.54136 | 0.48851 | 4.74179 | 0.43621
7836 | 3.39015 | 0.45321 | 4.0124 | 0.2556 | 3.77777 | 0.2556 | 4.60794 | 0.38715 | 3.54139 | 0.4887 | 4.74179 | 0.43618
7840 | 3.39018 | 0.4534 | 4.01248 | 0.2557 | 3.77784 | 0.2557 | 4.60795 | 0.38698 | 3.54141 | 0.48889 | 4.74178 | 0.43615
7844 | 3.39022 | 0.45358 | 4.01256 | 0.25581 | 3.77791 | 0.25581 | 4.60795 | 0.38681 | 3.54143 | 0.48907 | 4.74178 | 0.43612
7848 | 3.39025 | 0.45376 | 4.01264 | 0.25591 | 3.77798 | 0.25591 | 4.60796 | 0.38664 | 3.54145 | 0.48926 | 4.74177 | 0.4361
7852 | 3.39028 | 0.45395 | 4.01272 | 0.25602 | 3.77805 | 0.25602 | 4.60797 | 0.38647 | 3.54148 | 0.48944 | 4.74177 | 0.43607
7856 | 3.39032 | 0.45413 | 4.01279 | 0.25612 | 3.77811 | 0.25612 | 4.60798 | 0.3863 | 3.5415 | 0.48963 | 4.74176 | 0.43604
7860 | 3.39035 | 0.45432 | 4.01287 | 0.25622 | 3.77818 | 0.25622 | 4.60799 | 0.38613 | 3.54152 | 0.48982 | 4.74175 | 0.43602
7864 | 3.39039 | 0.4545 | 4.01295 | 0.25633 | 3.77825 | 0.25633 | 4.60799 | 0.38597 | 3.54154 | 0.49 | 4.74175 | 0.43599
7868 | 3.39042 | 0.45468 | 4.01303 | 0.25643 | 3.77832 | 0.25643 | 4.608 | 0.3858 | 3.54157 | 0.49019 | 4.74174 | 0.43596
7872 | 3.39045 | 0.45487 | 4.01311 | 0.25654 | 3.77839 | 0.25654 | 4.60801 | 0.38563 | 3.54159 | 0.49038 | 4.74174 | 0.43594
7876 | 3.39049 | 0.45505 | 4.01318 | 0.25664 | 3.77846 | 0.25664 | 4.60802 | 0.38546 | 3.54161 | 0.49056 | 4.74173 | 0.43591
7880 | 3.39052 | 0.45523 | 4.01326 | 0.25674 | 3.77853 | 0.25674 | 4.60803 | 0.3853 | 3.54163 | 0.49075 | 4.74173 | 0.43589
7884 | 3.39055 | 0.45542 | 4.01334 | 0.25685 | 3.77859 | 0.25685 | 4.60803 | 0.38513 | 3.54166 | 0.49094 | 4.74172 | 0.43586
7888 | 3.39059 | 0.4556 | 4.01342 | 0.25695 | 3.77866 | 0.25695 | 4.60804 | 0.38496 | 3.54168 | 0.49112 | 4.74172 | 0.43583
7892 | 3.39062 | 0.45579 | 4.0135 | 0.25706 | 3.77873 | 0.25706 | 4.60805 | 0.3848 | 3.5417 | 0.49131 | 4.74171 | 0.43581
7896 | 3.39065 | 0.45597 | 4.01357 | 0.25716 | 3.7788 | 0.25716 | 4.60806 | 0.38463 | 3.54173 | 0.4915 | 4.7417 | 0.43578
7900 | 3.39069 | 0.45615 | 4.01365 | 0.25726 | 3.77887 | 0.25726 | 4.60806 | 0.38446 | 3.54175 | 0.49168 | 4.7417 | 0.43576
7904 | 3.39072 | 0.45634 | 4.01373 | 0.25737 | 3.77894 | 0.25737 | 4.60807 | 0.3843 | 3.54177 | 0.49187 | 4.74169 | 0.43574
7908 | 3.39075 | 0.45652 | 4.01381 | 0.25747 | 3.77901 | 0.25747 | 4.60808 | 0.38413 | 3.54179 | 0.49206 | 4.74169 | 0.43571
7912 | 3.39079 | 0.45671 | 4.01389 | 0.25758 | 3.77907 | 0.25758 | 4.60809 | 0.38397 | 3.54182 | 0.49224 | 4.74168 | 0.43569
7916 | 3.39082 | 0.45689 | 4.01397 | 0.25768 | 3.77914 | 0.25768 | 4.60809 | 0.3838 | 3.54184 | 0.49243 | 4.74168 | 0.43566
7920 | 3.39085 | 0.45707 | 4.01404 | 0.25778 | 3.77921 | 0.25778 | 4.6081 | 0.38364 | 3.54186 | 0.49262 | 4.74167 | 0.43564
7924 | 3.39089 | 0.45726 | 4.01412 | 0.25789 | 3.77928 | 0.25789 | 4.60811 | 0.38348 | 3.54189 | 0.49281 | 4.74167 | 0.43562
7928 | 3.39092 | 0.45744 | 4.0142 | 0.25799 | 3.77935 | 0.25799 | 4.60811 | 0.38331 | 3.54191 | 0.49299 | 4.74166 | 0.43559
7932 | 3.39095 | 0.45763 | 4.01428 | 0.25809 | 3.77942 | 0.25809 | 4.60812 | 0.38315 | 3.54193 | 0.49318 | 4.74165 | 0.43557
7936 | 3.39099 | 0.45781 | 4.01436 | 0.2582 | 3.77949 | 0.2582 | 4.60813 | 0.38298 | 3.54195 | 0.49337 | 4.74165 | 0.43555
7940 | 3.39102 | 0.45799 | 4.01444 | 0.2583 | 3.77956 | 0.2583 | 4.60813 | 0.38282 | 3.54198 | 0.49355 | 4.74164 | 0.43552
7944 | 3.39105 | 0.45818 | 4.01452 | 0.2584 | 3.77962 | 0.2584 | 4.60814 | 0.38266 | 3.542 | 0.49374 | 4.74164 | 0.4355
7948 | 3.39109 | 0.45836 | 4.01459 | 0.25851 | 3.77969 | 0.25851 | 4.60815 | 0.3825 | 3.54202 | 0.49393 | 4.74163 | 0.43548
7952 | 3.39112 | 0.45855 | 4.01467 | 0.25861 | 3.77976 | 0.25861 | 4.60815 | 0.38234 | 3.54205 | 0.49412 | 4.74163 | 0.43545
7956 | 3.39115 | 0.45873 | 4.01475 | 0.25871 | 3.77983 | 0.25871 | 4.60816 | 0.38217 | 3.54207 | 0.4943 | 4.74162 | 0.43543
7960 | 3.39119 | 0.45891 | 4.01483 | 0.25882 | 3.7799 | 0.25882 | 4.60817 | 0.38201 | 3.54209 | 0.49449 | 4.74161 | 0.43541
7964 | 3.39122 | 0.4591 | 4.01491 | 0.25892 | 3.77997 | 0.25892 | 4.60817 | 0.38185 | 3.54212 | 0.49468 | 4.74161 | 0.43539
7968 | 3.39125 | 0.45928 | 4.01499 | 0.25902 | 3.78004 | 0.25902 | 4.60818 | 0.38169 | 3.54214 | 0.49486 | 4.7416 | 0.43537
7972 | 3.39129 | 0.45947 | 4.01507 | 0.25913 | 3.78011 | 0.25913 | 4.60819 | 0.38153 | 3.54216 | 0.49505 | 4.7416 | 0.43535
7976 | 3.39132 | 0.45965 | 4.01514 | 0.25923 | 3.78018 | 0.25923 | 4.60819 | 0.38137 | 3.54218 | 0.49524 | 4.74159 | 0.43532
7980 | 3.39135 | 0.45984 | 4.01522 | 0.25933 | 3.78024 | 0.25933 | 4.6082 | 0.38121 | 3.54221 | 0.49543 | 4.74159 | 0.4353
7984 | 3.39138 | 0.46002 | 4.0153 | 0.25944 | 3.78031 | 0.25944 | 4.60821 | 0.38105 | 3.54223 | 0.49561 | 4.74158 | 0.43528
7988 | 3.39142 | 0.4602 | 4.01538 | 0.25954 | 3.78038 | 0.25954 | 4.60821 | 0.38089 | 3.54225 | 0.4958 | 4.74158 | 0.43526
7992 | 3.39145 | 0.46039 | 4.01546 | 0.25964 | 3.78045 | 0.25964 | 4.60822 | 0.38073 | 3.54228 | 0.49599 | 4.74157 | 0.43524
7996 | 3.39148 | 0.46057 | 4.01554 | 0.25975 | 3.78052 | 0.25975 | 4.60822 | 0.38057 | 3.5423 | 0.49618 | 4.74156 | 0.43522
8000 | 3.39152 | 0.46076 | 4.01562 | 0.25985 | 3.78059 | 0.25985 | 4.60823 | 0.38041 | 3.54232 | 0.49636 | 4.74156 | 0.4352
8004 | 3.39155 | 0.46094 | 4.0157 | 0.25995 | 3.78066 | 0.25995 | 4.60824 | 0.38026 | 3.54235 | 0.49655 | 4.74155 | 0.43518
8008 | 3.39158 | 0.46113 | 4.01577 | 0.26006 | 3.78073 | 0.26006 | 4.60824 | 0.3801 | 3.54237 | 0.49674 | 4.74155 | 0.43516
8012 | 3.39162 | 0.46131 | 4.01585 | 0.26016 | 3.7808 | 0.26016 | 4.60825 | 0.37994 | 3.54239 | 0.49693 | 4.74154 | 0.43514
8016 | 3.39165 | 0.46149 | 4.01593 | 0.26026 | 3.78087 | 0.26026 | 4.60825 | 0.37978 | 3.54242 | 0.49711 | 4.74154 | 0.43512
8020 | 3.39168 | 0.46168 | 4.01601 | 0.26036 | 3.78094 | 0.26036 | 4.60826 | 0.37963 | 3.54244 | 0.4973 | 4.74153 | 0.4351
8024 | 3.39172 | 0.46186 | 4.01609 | 0.26047 | 3.781 | 0.26047 | 4.60827 | 0.37947 | 3.54246 | 0.49749 | 4.74153 | 0.43508
8028 | 3.39175 | 0.46205 | 4.01617 | 0.26057 | 3.78107 | 0.26057 | 4.60827 | 0.37931 | 3.54249 | 0.49768 | 4.74152 | 0.43506
8032 | 3.39178 | 0.46223 | 4.01625 | 0.26067 | 3.78114 | 0.26067 | 4.60828 | 0.37916 | 3.54251 | 0.49787 | 4.74152 | 0.43504
8036 | 3.39182 | 0.46242 | 4.01633 | 0.26078 | 3.78121 | 0.26078 | 4.60828 | 0.379 | 3.54253 | 0.49805 | 4.74151 | 0.43503
8040 | 3.39185 | 0.4626 | 4.01641 | 0.26088 | 3.78128 | 0.26088 | 4.60829 | 0.37884 | 3.54256 | 0.49824 | 4.7415 | 0.43501
8044 | 3.39188 | 0.46278 | 4.01649 | 0.26098 | 3.78135 | 0.26098 | 4.60829 | 0.37869 | 3.54258 | 0.49843 | 4.7415 | 0.43499
8048 | 3.39192 | 0.46297 | 4.01656 | 0.26108 | 3.78142 | 0.26108 | 4.6083 | 0.37853 | 3.5426 | 0.49862 | 4.74149 | 0.43497
8052 | 3.39195 | 0.46315 | 4.01664 | 0.26119 | 3.78149 | 0.26119 | 4.6083 | 0.37838 | 3.54263 | 0.4988 | 4.74149 | 0.43495
8056 | 3.39198 | 0.46334 | 4.01672 | 0.26129 | 3.78156 | 0.26129 | 4.60831 | 0.37822 | 3.54265 | 0.49899 | 4.74148 | 0.43494
8060 | 3.39202 | 0.46352 | 4.0168 | 0.26139 | 3.78163 | 0.26139 | 4.60831 | 0.37807 | 3.54267 | 0.49918 | 4.74148 | 0.43492
8064 | 3.39205 | 0.46371 | 4.01688 | 0.26149 | 3.7817 | 0.26149 | 4.60832 | 0.37792 | 3.5427 | 0.49937 | 4.74147 | 0.4349
8068 | 3.39208 | 0.46389 | 4.01696 | 0.2616 | 3.78177 | 0.2616 | 4.60832 | 0.37776 | 3.54272 | 0.49956 | 4.74147 | 0.43488
8072 | 3.39212 | 0.46408 | 4.01704 | 0.2617 | 3.78184 | 0.2617 | 4.60833 | 0.37761 | 3.54275 | 0.49974 | 4.74146 | 0.43487
8076 | 3.39215 | 0.46426 | 4.01712 | 0.2618 | 3.78191 | 0.2618 | 4.60833 | 0.37746 | 3.54277 | 0.49993 | 4.74145 | 0.43485
8080 | 3.39218 | 0.46444 | 4.0172 | 0.2619 | 3.78197 | 0.2619 | 4.60834 | 0.3773 | 3.54279 | 0.50012 | 4.74145 | 0.43483
8084 | 3.39222 | 0.46463 | 4.01728 | 0.26201 | 3.78204 | 0.26201 | 4.60834 | 0.37715 | 3.54282 | 0.50031 | 4.74144 | 0.43482
8088 | 3.39225 | 0.46481 | 4.01736 | 0.26211 | 3.78211 | 0.26211 | 4.60835 | 0.377 | 3.54284 | 0.5005 | 4.74144 | 0.4348
8092 | 3.39228 | 0.465 | 4.01744 | 0.26221 | 3.78218 | 0.26221 | 4.60835 | 0.37684 | 3.54286 | 0.50069 | 4.74143 | 0.43478
8096 | 3.39232 | 0.46518 | 4.01752 | 0.26231 | 3.78225 | 0.26231 | 4.60836 | 0.37669 | 3.54289 | 0.50087 | 4.74143 | 0.43477
8100 | 3.39235 | 0.46537 | 4.0176 | 0.26241 | 3.78232 | 0.26241 | 4.60836 | 0.37654 | 3.54291 | 0.50106 | 4.74142 | 0.43475
8104 | 3.39238 | 0.46555 | 4.01767 | 0.26252 | 3.78239 | 0.26252 | 4.60837 | 0.37639 | 3.54293 | 0.50125 | 4.74142 | 0.43474
8108 | 3.39242 | 0.46574 | 4.01775 | 0.26262 | 3.78246 | 0.26262 | 4.60837 | 0.37624 | 3.54296 | 0.50144 | 4.74141 | 0.43472
8112 | 3.39245 | 0.46592 | 4.01783 | 0.26272 | 3.78253 | 0.26272 | 4.60838 | 0.37609 | 3.54298 | 0.50163 | 4.74141 | 0.4347
8116 | 3.39248 | 0.46611 | 4.01791 | 0.26282 | 3.7826 | 0.26282 | 4.60838 | 0.37594 | 3.54301 | 0.50182 | 4.7414 | 0.43469
8120 | 3.39252 | 0.46629 | 4.01799 | 0.26292 | 3.78267 | 0.26292 | 4.60839 | 0.37579 | 3.54303 | 0.502 | 4.74139 | 0.43467
8124 | 3.39255 | 0.46648 | 4.01807 | 0.26303 | 3.78274 | 0.26303 | 4.60839 | 0.37564 | 3.54305 | 0.50219 | 4.74139 | 0.43466
8128 | 3.39258 | 0.46666 | 4.01815 | 0.26313 | 3.78281 | 0.26313 | 4.6084 | 0.37549 | 3.54308 | 0.50238 | 4.74138 | 0.43464
8132 | 3.39262 | 0.46685 | 4.01823 | 0.26323 | 3.78288 | 0.26323 | 4.6084 | 0.37534 | 3.5431 | 0.50257 | 4.74138 | 0.43463
8136 | 3.39265 | 0.46703 | 4.01831 | 0.26333 | 3.78295 | 0.26333 | 4.6084 | 0.37519 | 3.54312 | 0.50276 | 4.74137 | 0.43462
8140 | 3.39268 | 0.46721 | 4.01839 | 0.26343 | 3.78302 | 0.26343 | 4.60841 | 0.37504 | 3.54315 | 0.50295 | 4.74137 | 0.4346
8144 | 3.39272 | 0.4674 | 4.01847 | 0.26354 | 3.78309 | 0.26354 | 4.60841 | 0.37489 | 3.54317 | 0.50313 | 4.74136 | 0.43459
8148 | 3.39275 | 0.46758 | 4.01855 | 0.26364 | 3.78316 | 0.26364 | 4.60842 | 0.37474 | 3.5432 | 0.50332 | 4.74136 | 0.43457
8152 | 3.39278 | 0.46777 | 4.01863 | 0.26374 | 3.78323 | 0.26374 | 4.60842 | 0.37459 | 3.54322 | 0.50351 | 4.74135 | 0.43456
8156 | 3.39282 | 0.46795 | 4.01871 | 0.26384 | 3.7833 | 0.26384 | 4.60843 | 0.37445 | 3.54324 | 0.5037 | 4.74135 | 0.43455
8160 | 3.39285 | 0.46814 | 4.01879 | 0.26394 | 3.78337 | 0.26394 | 4.60843 | 0.3743 | 3.54327 | 0.50389 | 4.74134 | 0.43453
8164 | 3.39288 | 0.46832 | 4.01887 | 0.26404 | 3.78344 | 0.26404 | 4.60843 | 0.37415 | 3.54329 | 0.50408 | 4.74134 | 0.43452
8168 | 3.39292 | 0.46851 | 4.01895 | 0.26414 | 3.78351 | 0.26414 | 4.60844 | 0.374 | 3.54332 | 0.50427 | 4.74133 | 0.43451
8172 | 3.39295 | 0.46869 | 4.01903 | 0.26425 | 3.78358 | 0.26425 | 4.60844 | 0.37386 | 3.54334 | 0.50446 | 4.74132 | 0.43449
8176 | 3.39298 | 0.46888 | 4.01911 | 0.26435 | 3.78364 | 0.26435 | 4.60845 | 0.37371 | 3.54336 | 0.50464 | 4.74132 | 0.43448
8180 | 3.39302 | 0.46906 | 4.01919 | 0.26445 | 3.78371 | 0.26445 | 4.60845 | 0.37356 | 3.54339 | 0.50483 | 4.74131 | 0.43447
8184 | 3.39305 | 0.46925 | 4.01927 | 0.26455 | 3.78378 | 0.26455 | 4.60845 | 0.37342 | 3.54341 | 0.50502 | 4.74131 | 0.43446
8188 | 3.39308 | 0.46943 | 4.01935 | 0.26465 | 3.78385 | 0.26465 | 4.60846 | 0.37327 | 3.54344 | 0.50521 | 4.7413 | 0.43444
8192 | 3.39312 | 0.46962 | 4.01943 | 0.26475 | 3.78392 | 0.26475 | 4.60846 | 0.37313 | 3.54346 | 0.5054 | 4.7413 | 0.43443
8196 | 3.39315 | 0.4698 | 4.01951 | 0.26485 | 3.78399 | 0.26485 | 4.60846 | 0.37298 | 3.54348 | 0.50559 | 4.74129 | 0.43442
8200 | 3.39318 | 0.46999 | 4.01959 | 0.26496 | 3.78406 | 0.26496 | 4.60847 | 0.37283 | 3.54351 | 0.50578 | 4.74129 | 0.43441
8204 | 3.39322 | 0.47017 | 4.01967 | 0.26506 | 3.78413 | 0.26506 | 4.60847 | 0.37269 | 3.54353 | 0.50597 | 4.74128 | 0.4344
8208 | 3.39325 | 0.47036 | 4.01975 | 0.26516 | 3.7842 | 0.26516 | 4.60847 | 0.37255 | 3.54356 | 0.50616 | 4.74128 | 0.43438
8212 | 3.39328 | 0.47054 | 4.01983 | 0.26526 | 3.78427 | 0.26526 | 4.60848 | 0.3724 | 3.54358 | 0.50634 | 4.74127 | 0.43437
8216 | 3.39332 | 0.47073 | 4.01991 | 0.26536 | 3.78434 | 0.26536 | 4.60848 | 0.37226 | 3.5436 | 0.50653 | 4.74127 | 0.43436
8220 | 3.39335 | 0.47091 | 4.01999 | 0.26546 | 3.78441 | 0.26546 | 4.60848 | 0.37211 | 3.54363 | 0.50672 | 4.74126 | 0.43435
8224 | 3.39338 | 0.4711 | 4.02007 | 0.26556 | 3.78448 | 0.26556 | 4.60849 | 0.37197 | 3.54365 | 0.50691 | 4.74126 | 0.43434
8228 | 3.39342 | 0.47128 | 4.02015 | 0.26566 | 3.78455 | 0.26566 | 4.60849 | 0.37183 | 3.54368 | 0.5071 | 4.74125 | 0.43433
8232 | 3.39345 | 0.47147 | 4.02023 | 0.26576 | 3.78462 | 0.26576 | 4.60849 | 0.37168 | 3.5437 | 0.50729 | 4.74125 | 0.43432
8236 | 3.39348 | 0.47165 | 4.02031 | 0.26587 | 3.78469 | 0.26587 | 4.6085 | 0.37154 | 3.54372 | 0.50748 | 4.74124 | 0.43431
8240 | 3.39352 | 0.47184 | 4.02039 | 0.26597 | 3.78476 | 0.26597 | 4.6085 | 0.3714 | 3.54375 | 0.50767 | 4.74123 | 0.4343
8244 | 3.39355 | 0.47202 | 4.02047 | 0.26607 | 3.78483 | 0.26607 | 4.6085 | 0.37125 | 3.54377 | 0.50786 | 4.74123 | 0.43429
8248 | 3.39358 | 0.47221 | 4.02055 | 0.26617 | 3.7849 | 0.26617 | 4.60851 | 0.37111 | 3.5438 | 0.50805 | 4.74122 | 0.43428
8252 | 3.39362 | 0.47239 | 4.02063 | 0.26627 | 3.78497 | 0.26627 | 4.60851 | 0.37097 | 3.54382 | 0.50824 | 4.74122 | 0.43427
8256 | 3.39365 | 0.47258 | 4.02071 | 0.26637 | 3.78504 | 0.26637 | 4.60851 | 0.37083 | 3.54385 | 0.50842 | 4.74121 | 0.43426
8260 | 3.39368 | 0.47276 | 4.02079 | 0.26647 | 3.78511 | 0.26647 | 4.60852 | 0.37069 | 3.54387 | 0.50861 | 4.74121 | 0.43425
8264 | 3.39372 | 0.47295 | 4.02087 | 0.26657 | 3.78518 | 0.26657 | 4.60852 | 0.37055 | 3.5439 | 0.5088 | 4.7412 | 0.43424
8268 | 3.39375 | 0.47313 | 4.02095 | 0.26667 | 3.78525 | 0.26667 | 4.60852 | 0.37041 | 3.54392 | 0.50899 | 4.7412 | 0.43423
8272 | 3.39378 | 0.47332 | 4.02103 | 0.26677 | 3.78532 | 0.26677 | 4.60853 | 0.37027 | 3.54394 | 0.50918 | 4.74119 | 0.43422
8276 | 3.39382 | 0.4735 | 4.02111 | 0.26687 | 3.78539 | 0.26687 | 4.60853 | 0.37012 | 3.54397 | 0.50937 | 4.74119 | 0.43421
8280 | 3.39385 | 0.47369 | 4.02119 | 0.26697 | 3.78546 | 0.26697 | 4.60853 | 0.36998 | 3.54399 | 0.50956 | 4.74118 | 0.43421
8284 | 3.39388 | 0.47387 | 4.02127 | 0.26707 | 3.78554 | 0.26707 | 4.60853 | 0.36984 | 3.54402 | 0.50975 | 4.74118 | 0.4342
8288 | 3.39392 | 0.47406 | 4.02135 | 0.26718 | 3.78561 | 0.26718 | 4.60854 | 0.36971 | 3.54404 | 0.50994 | 4.74117 | 0.43419
8292 | 3.39395 | 0.47424 | 4.02143 | 0.26728 | 3.78568 | 0.26728 | 4.60854 | 0.36957 | 3.54407 | 0.51013 | 4.74117 | 0.43418
8296 | 3.39398 | 0.47443 | 4.02151 | 0.26738 | 3.78575 | 0.26738 | 4.60854 | 0.36943 | 3.54409 | 0.51032 | 4.74116 | 0.43417
8300 | 3.39402 | 0.47461 | 4.02159 | 0.26748 | 3.78582 | 0.26748 | 4.60854 | 0.36929 | 3.54412 | 0.51051 | 4.74116 | 0.43416
8304 | 3.39405 | 0.4748 | 4.02167 | 0.26758 | 3.78589 | 0.26758 | 4.60855 | 0.36915 | 3.54414 | 0.5107 | 4.74115 | 0.43416
8308 | 3.39408 | 0.47499 | 4.02176 | 0.26768 | 3.78596 | 0.26768 | 4.60855 | 0.36901 | 3.54416 | 0.51089 | 4.74115 | 0.43415
8312 | 3.39412 | 0.47517 | 4.02184 | 0.26778 | 3.78603 | 0.26778 | 4.60855 | 0.36887 | 3.54419 | 0.51108 | 4.74114 | 0.43414
8316 | 3.39415 | 0.47536 | 4.02192 | 0.26788 | 3.7861 | 0.26788 | 4.60855 | 0.36873 | 3.54421 | 0.51127 | 4.74114 | 0.43413
8320 | 3.39419 | 0.47554 | 4.022 | 0.26798 | 3.78617 | 0.26798 | 4.60856 | 0.3686 | 3.54424 | 0.51146 | 4.74113 | 0.43413
8324 | 3.39422 | 0.47573 | 4.02208 | 0.26808 | 3.78624 | 0.26808 | 4.60856 | 0.36846 | 3.54426 | 0.51165 | 4.74113 | 0.43412
8328 | 3.39425 | 0.47591 | 4.02216 | 0.26818 | 3.78631 | 0.26818 | 4.60856 | 0.36832 | 3.54429 | 0.51184 | 4.74112 | 0.43411
8332 | 3.39429 | 0.4761 | 4.02224 | 0.26828 | 3.78638 | 0.26828 | 4.60856 | 0.36818 | 3.54431 | 0.51203 | 4.74111 | 0.43411
8336 | 3.39432 | 0.47628 | 4.02232 | 0.26838 | 3.78645 | 0.26838 | 4.60857 | 0.36805 | 3.54434 | 0.51222 | 4.74111 | 0.4341
8340 | 3.39435 | 0.47647 | 4.0224 | 0.26848 | 3.78652 | 0.26848 | 4.60857 | 0.36791 | 3.54436 | 0.51241 | 4.7411 | 0.43409
8344 | 3.39439 | 0.47665 | 4.02248 | 0.26858 | 3.78659 | 0.26858 | 4.60857 | 0.36778 | 3.54439 | 0.5126 | 4.7411 | 0.43409
8348 | 3.39442 | 0.47684 | 4.02256 | 0.26868 | 3.78666 | 0.26868 | 4.60857 | 0.36764 | 3.54441 | 0.51279 | 4.74109 | 0.43408
8352 | 3.39445 | 0.47702 | 4.02264 | 0.26878 | 3.78673 | 0.26878 | 4.60858 | 0.3675 | 3.54444 | 0.51298 | 4.74109 | 0.43408
8356 | 3.39449 | 0.47721 | 4.02272 | 0.26888 | 3.7868 | 0.26888 | 4.60858 | 0.36737 | 3.54446 | 0.51317 | 4.74108 | 0.43407
8360 | 3.39452 | 0.4774 | 4.0228 | 0.26898 | 3.78687 | 0.26898 | 4.60858 | 0.36723 | 3.54448 | 0.51335 | 4.74108 | 0.43406
8364 | 3.39455 | 0.47758 | 4.02288 | 0.26908 | 3.78694 | 0.26908 | 4.60858 | 0.3671 | 3.54451 | 0.51354 | 4.74107 | 0.43406
8368 | 3.39459 | 0.47777 | 4.02297 | 0.26918 | 3.78701 | 0.26918 | 4.60858 | 0.36696 | 3.54453 | 0.51373 | 4.74107 | 0.43405
8372 | 3.39462 | 0.47795 | 4.02305 | 0.26928 | 3.78708 | 0.26928 | 4.60859 | 0.36683 | 3.54456 | 0.51392 | 4.74106 | 0.43405
8376 | 3.39465 | 0.47814 | 4.02313 | 0.26938 | 3.78716 | 0.26938 | 4.60859 | 0.36669 | 3.54458 | 0.51411 | 4.74106 | 0.43404
8380 | 3.39469 | 0.47832 | 4.02321 | 0.26948 | 3.78723 | 0.26948 | 4.60859 | 0.36656 | 3.54461 | 0.5143 | 4.74105 | 0.43404
8384 | 3.39472 | 0.47851 | 4.02329 | 0.26958 | 3.7873 | 0.26958 | 4.60859 | 0.36643 | 3.54463 | 0.5145 | 4.74105 | 0.43403
8388 | 3.39475 | 0.47869 | 4.02337 | 0.26968 | 3.78737 | 0.26968 | 4.60859 | 0.36629 | 3.54466 | 0.51469 | 4.74104 | 0.43403
8392 | 3.39479 | 0.47888 | 4.02345 | 0.26978 | 3.78744 | 0.26978 | 4.60859 | 0.36616 | 3.54468 | 0.51488 | 4.74104 | 0.43403
8396 | 3.39482 | 0.47906 | 4.02353 | 0.26988 | 3.78751 | 0.26988 | 4.6086 | 0.36602 | 3.54471 | 0.51507 | 4.74103 | 0.43402
8400 | 3.39485 | 0.47925 | 4.02361 | 0.26997 | 3.78758 | 0.26997 | 4.6086 | 0.36589 | 3.54473 | 0.51526 | 4.74103 | 0.43402
8404 | 3.39489 | 0.47944 | 4.02369 | 0.27007 | 3.78765 | 0.27007 | 4.6086 | 0.36576 | 3.54476 | 0.51545 | 4.74102 | 0.43401
8408 | 3.39492 | 0.47962 | 4.02378 | 0.27017 | 3.78772 | 0.27017 | 4.6086 | 0.36563 | 3.54478 | 0.51564 | 4.74102 | 0.43401
8412 | 3.39495 | 0.47981 | 4.02386 | 0.27027 | 3.78779 | 0.27027 | 4.6086 | 0.36549 | 3.54481 | 0.51583 | 4.74101 | 0.43401
8416 | 3.39499 | 0.47999 | 4.02394 | 0.27037 | 3.78786 | 0.27037 | 4.6086 | 0.36536 | 3.54483 | 0.51602 | 4.74101 | 0.434
8420 | 3.39502 | 0.48018 | 4.02402 | 0.27047 | 3.78793 | 0.27047 | 4.60861 | 0.36523 | 3.54486 | 0.51621 | 4.741 | 0.434
8424 | 3.39505 | 0.48036 | 4.0241 | 0.27057 | 3.788 | 0.27057 | 4.60861 | 0.3651 | 3.54488 | 0.5164 | 4.741 | 0.434
8428 | 3.39509 | 0.48055 | 4.02418 | 0.27067 | 3.78807 | 0.27067 | 4.60861 | 0.36497 | 3.54491 | 0.51659 | 4.74099 | 0.43399
8432 | 3.39512 | 0.48074 | 4.02426 | 0.27077 | 3.78815 | 0.27077 | 4.60861 | 0.36484 | 3.54493 | 0.51678 | 4.74099 | 0.43399
8436 | 3.39515 | 0.48092 | 4.02434 | 0.27087 | 3.78822 | 0.27087 | 4.60861 | 0.3647 | 3.54496 | 0.51697 | 4.74098 | 0.43399
8440 | 3.39519 | 0.48111 | 4.02442 | 0.27097 | 3.78829 | 0.27097 | 4.60861 | 0.36457 | 3.54498 | 0.51716 | 4.74098 | 0.43398
8444 | 3.39522 | 0.48129 | 4.02451 | 0.27107 | 3.78836 | 0.27107 | 4.60861 | 0.36444 | 3.54501 | 0.51735 | 4.74097 | 0.43398
8448 | 3.39525 | 0.48148 | 4.02459 | 0.27117 | 3.78843 | 0.27117 | 4.60862 | 0.36431 | 3.54503 | 0.51754 | 4.74097 | 0.43398
8452 | 3.39529 | 0.48166 | 4.02467 | 0.27127 | 3.7885 | 0.27127 | 4.60862 | 0.36418 | 3.54506 | 0.51773 | 4.74096 | 0.43398
8456 | 3.39532 | 0.48185 | 4.02475 | 0.27136 | 3.78857 | 0.27136 | 4.60862 | 0.36405 | 3.54508 | 0.51792 | 4.74096 | 0.43397
8460 | 3.39535 | 0.48204 | 4.02483 | 0.27146 | 3.78864 | 0.27146 | 4.60862 | 0.36392 | 3.54511 | 0.51811 | 4.74095 | 0.43397
8464 | 3.39539 | 0.48222 | 4.02491 | 0.27156 | 3.78871 | 0.27156 | 4.60862 | 0.36379 | 3.54513 | 0.5183 | 4.74095 | 0.43397
8468 | 3.39542 | 0.48241 | 4.02499 | 0.27166 | 3.78878 | 0.27166 | 4.60862 | 0.36367 | 3.54516 | 0.51849 | 4.74094 | 0.43397
8472 | 3.39545 | 0.48259 | 4.02508 | 0.27176 | 3.78886 | 0.27176 | 4.60862 | 0.36354 | 3.54518 | 0.51868 | 4.74094 | 0.43397
8476 | 3.39549 | 0.48278 | 4.02516 | 0.27186 | 3.78893 | 0.27186 | 4.60862 | 0.36341 | 3.54521 | 0.51887 | 4.74093 | 0.43397
8480 | 3.39552 | 0.48296 | 4.02524 | 0.27196 | 3.789 | 0.27196 | 4.60863 | 0.36328 | 3.54524 | 0.51906 | 4.74093 | 0.43396
8484 | 3.39555 | 0.48315 | 4.02532 | 0.27206 | 3.78907 | 0.27206 | 4.60863 | 0.36315 | 3.54526 | 0.51925 | 4.74092 | 0.43396
8488 | 3.39559 | 0.48334 | 4.0254 | 0.27216 | 3.78914 | 0.27216 | 4.60863 | 0.36302 | 3.54529 | 0.51945 | 4.74092 | 0.43396
8492 | 3.39562 | 0.48352 | 4.02548 | 0.27225 | 3.78921 | 0.27225 | 4.60863 | 0.36289 | 3.54531 | 0.51964 | 4.74091 | 0.43396
8496 | 3.39565 | 0.48371 | 4.02556 | 0.27235 | 3.78928 | 0.27235 | 4.60863 | 0.36277 | 3.54534 | 0.51983 | 4.74091 | 0.43396
8500 | 3.39569 | 0.48389 | 4.02565 | 0.27245 | 3.78935 | 0.27245 | 4.60863 | 0.36264 | 3.54536 | 0.52002 | 4.74091 | 0.43396
8504 | 3.39572 | 0.48408 | 4.02573 | 0.27255 | 3.78942 | 0.27255 | 4.60863 | 0.36251 | 3.54539 | 0.52021 | 4.7409 | 0.43396
8508 | 3.39576 | 0.48426 | 4.02581 | 0.27265 | 3.7895 | 0.27265 | 4.60863 | 0.36239 | 3.54541 | 0.5204 | 4.7409 | 0.43396
8512 | 3.39579 | 0.48445 | 4.02589 | 0.27275 | 3.78957 | 0.27275 | 4.60863 | 0.36226 | 3.54544 | 0.52059 | 4.74089 | 0.43396
8516 | 3.39582 | 0.48464 | 4.02597 | 0.27285 | 3.78964 | 0.27285 | 4.60863 | 0.36213 | 3.54546 | 0.52078 | 4.74089 | 0.43396
8520 | 3.39586 | 0.48482 | 4.02605 | 0.27294 | 3.78971 | 0.27294 | 4.60863 | 0.36201 | 3.54549 | 0.52097 | 4.74088 | 0.43396
8524 | 3.39589 | 0.48501 | 4.02614 | 0.27304 | 3.78978 | 0.27304 | 4.60864 | 0.36188 | 3.54551 | 0.52116 | 4.74088 | 0.43396
8528 | 3.39592 | 0.48519 | 4.02622 | 0.27314 | 3.78985 | 0.27314 | 4.60864 | 0.36175 | 3.54554 | 0.52135 | 4.74087 | 0.43396
8532 | 3.39596 | 0.48538 | 4.0263 | 0.27324 | 3.78992 | 0.27324 | 4.60864 | 0.36163 | 3.54556 | 0.52154 | 4.74087 | 0.43396
8536 | 3.39599 | 0.48557 | 4.02638 | 0.27334 | 3.78999 | 0.27334 | 4.60864 | 0.3615 | 3.54559 | 0.52173 | 4.74086 | 0.43396
8540 | 3.39602 | 0.48575 | 4.02646 | 0.27344 | 3.79007 | 0.27344 | 4.60864 | 0.36138 | 3.54562 | 0.52193 | 4.74086 | 0.43396
8544 | 3.39606 | 0.48594 | 4.02654 | 0.27353 | 3.79014 | 0.27353 | 4.60864 | 0.36125 | 3.54564 | 0.52212 | 4.74085 | 0.43396
8548 | 3.39609 | 0.48612 | 4.02663 | 0.27363 | 3.79021 | 0.27363 | 4.60864 | 0.36113 | 3.54567 | 0.52231 | 4.74085 | 0.43396
8552 | 3.39612 | 0.48631 | 4.02671 | 0.27373 | 3.79028 | 0.27373 | 4.60864 | 0.361 | 3.54569 | 0.5225 | 4.74084 | 0.43397
8556 | 3.39616 | 0.4865 | 4.02679 | 0.27383 | 3.79035 | 0.27383 | 4.60864 | 0.36088 | 3.54572 | 0.52269 | 4.74084 | 0.43397
8560 | 3.39619 | 0.48668 | 4.02687 | 0.27393 | 3.79042 | 0.27393 | 4.60864 | 0.36076 | 3.54574 | 0.52288 | 4.74083 | 0.43397
8564 | 3.39622 | 0.48687 | 4.02695 | 0.27402 | 3.79049 | 0.27402 | 4.60864 | 0.36063 | 3.54577 | 0.52307 | 4.74083 | 0.43397
8568 | 3.39626 | 0.48705 | 4.02704 | 0.27412 | 3.79057 | 0.27412 | 4.60864 | 0.36051 | 3.54579 | 0.52326 | 4.74082 | 0.43397
8572 | 3.39629 | 0.48724 | 4.02712 | 0.27422 | 3.79064 | 0.27422 | 4.60864 | 0.36038 | 3.54582 | 0.52345 | 4.74082 | 0.43397
8576 | 3.39632 | 0.48743 | 4.0272 | 0.27432 | 3.79071 | 0.27432 | 4.60864 | 0.36026 | 3.54585 | 0.52365 | 4.74081 | 0.43398
8580 | 3.39636 | 0.48761 | 4.02728 | 0.27442 | 3.79078 | 0.27442 | 4.60864 | 0.36014 | 3.54587 | 0.52384 | 4.74081 | 0.43398
8584 | 3.39639 | 0.4878 | 4.02736 | 0.27451 | 3.79085 | 0.27451 | 4.60864 | 0.36001 | 3.5459 | 0.52403 | 4.74081 | 0.43398
8588 | 3.39642 | 0.48798 | 4.02744 | 0.27461 | 3.79092 | 0.27461 | 4.60864 | 0.35989 | 3.54592 | 0.52422 | 4.7408 | 0.43398
8592 | 3.39646 | 0.48817 | 4.02753 | 0.27471 | 3.79099 | 0.27471 | 4.60864 | 0.35977 | 3.54595 | 0.52441 | 4.7408 | 0.43398
8596 | 3.39649 | 0.48836 | 4.02761 | 0.27481 | 3.79107 | 0.27481 | 4.60864 | 0.35965 | 3.54597 | 0.5246 | 4.74079 | 0.43399
8600 | 3.39652 | 0.48854 | 4.02769 | 0.27491 | 3.79114 | 0.27491 | 4.60864 | 0.35953 | 3.546 | 0.52479 | 4.74079 | 0.43399
8604 | 3.39656 | 0.48873 | 4.02777 | 0.275 | 3.79121 | 0.275 | 4.60864 | 0.3594 | 3.54603 | 0.52498 | 4.74078 | 0.43399
8608 | 3.39659 | 0.48891 | 4.02786 | 0.2751 | 3.79128 | 0.2751 | 4.60864 | 0.35928 | 3.54605 | 0.52518 | 4.74078 | 0.434
8612 | 3.39663 | 0.4891 | 4.02794 | 0.2752 | 3.79135 | 0.2752 | 4.60864 | 0.35916 | 3.54608 | 0.52537 | 4.74077 | 0.434
8616 | 3.39666 | 0.48929 | 4.02802 | 0.2753 | 3.79142 | 0.2753 | 4.60864 | 0.35904 | 3.5461 | 0.52556 | 4.74077 | 0.434
8620 | 3.39669 | 0.48947 | 4.0281 | 0.27539 | 3.7915 | 0.27539 | 4.60864 | 0.35892 | 3.54613 | 0.52575 | 4.74076 | 0.43401
8624 | 3.39673 | 0.48966 | 4.02818 | 0.27549 | 3.79157 | 0.27549 | 4.60864 | 0.3588 | 3.54615 | 0.52594 | 4.74076 | 0.43401
8628 | 3.39676 | 0.48985 | 4.02827 | 0.27559 | 3.79164 | 0.27559 | 4.60864 | 0.35868 | 3.54618 | 0.52613 | 4.74075 | 0.43401
8632 | 3.39679 | 0.49003 | 4.02835 | 0.27569 | 3.79171 | 0.27569 | 4.60864 | 0.35856 | 3.54621 | 0.52632 | 4.74075 | 0.43402
8636 | 3.39683 | 0.49022 | 4.02843 | 0.27578 | 3.79178 | 0.27578 | 4.60864 | 0.35844 | 3.54623 | 0.52652 | 4.74074 | 0.43402
8640 | 3.39686 | 0.4904 | 4.02851 | 0.27588 | 3.79185 | 0.27588 | 4.60864 | 0.35832 | 3.54626 | 0.52671 | 4.74074 | 0.43403
8644 | 3.39689 | 0.49059 | 4.02859 | 0.27598 | 3.79193 | 0.27598 | 4.60864 | 0.3582 | 3.54628 | 0.5269 | 4.74074 | 0.43403
8648 | 3.39693 | 0.49078 | 4.02868 | 0.27608 | 3.792 | 0.27608 | 4.60864 | 0.35808 | 3.54631 | 0.52709 | 4.74073 | 0.43403
8652 | 3.39696 | 0.49096 | 4.02876 | 0.27617 | 3.79207 | 0.27617 | 4.60864 | 0.35796 | 3.54634 | 0.52728 | 4.74073 | 0.43404
8656 | 3.39699 | 0.49115 | 4.02884 | 0.27627 | 3.79214 | 0.27627 | 4.60864 | 0.35784 | 3.54636 | 0.52747 | 4.74072 | 0.43404
8660 | 3.39703 | 0.49134 | 4.02892 | 0.27637 | 3.79221 | 0.27637 | 4.60864 | 0.35772 | 3.54639 | 0.52766 | 4.74072 | 0.43405
8664 | 3.39706 | 0.49152 | 4.02901 | 0.27647 | 3.79229 | 0.27647 | 4.60864 | 0.3576 | 3.54641 | 0.52786 | 4.74071 | 0.43405
8668 | 3.39709 | 0.49171 | 4.02909 | 0.27656 | 3.79236 | 0.27656 | 4.60864 | 0.35748 | 3.54644 | 0.52805 | 4.74071 | 0.43406
8672 | 3.39713 | 0.49189 | 4.02917 | 0.27666 | 3.79243 | 0.27666 | 4.60864 | 0.35736 | 3.54647 | 0.52824 | 4.7407 | 0.43406
8676 | 3.39716 | 0.49208 | 4.02925 | 0.27676 | 3.7925 | 0.27676 | 4.60864 | 0.35725 | 3.54649 | 0.52843 | 4.7407 | 0.43407
8680 | 3.3972 | 0.49227 | 4.02934 | 0.27685 | 3.79257 | 0.27685 | 4.60864 | 0.35713 | 3.54652 | 0.52862 | 4.74069 | 0.43407
8684 | 3.39723 | 0.49245 | 4.02942 | 0.27695 | 3.79265 | 0.27695 | 4.60864 | 0.35701 | 3.54654 | 0.52881 | 4.74069 | 0.43408
8688 | 3.39726 | 0.49264 | 4.0295 | 0.27705 | 3.79272 | 0.27705 | 4.60864 | 0.35689 | 3.54657 | 0.52901 | 4.74069 | 0.43409
8692 | 3.3973 | 0.49283 | 4.02958 | 0.27714 | 3.79279 | 0.27714 | 4.60864 | 0.35678 | 3.5466 | 0.5292 | 4.74068 | 0.43409
8696 | 3.39733 | 0.49301 | 4.02967 | 0.27724 | 3.79286 | 0.27724 | 4.60864 | 0.35666 | 3.54662 | 0.52939 | 4.74068 | 0.4341
8700 | 3.39736 | 0.4932 | 4.02975 | 0.27734 | 3.79293 | 0.27734 | 4.60864 | 0.35654 | 3.54665 | 0.52958 | 4.74067 | 0.4341
8704 | 3.3974 | 0.49339 | 4.02983 | 0.27744 | 3.79301 | 0.27744 | 4.60864 | 0.35643 | 3.54667 | 0.52977 | 4.74067 | 0.43411
8708 | 3.39743 | 0.49357 | 4.02991 | 0.27753 | 3.79308 | 0.27753 | 4.60864 | 0.35631 | 3.5467 | 0.52997 | 4.74066 | 0.43412
8712 | 3.39746 | 0.49376 | 4.03 | 0.27763 | 3.79315 | 0.27763 | 4.60864 | 0.35619 | 3.54673 | 0.53016 | 4.74066 | 0.43412
8716 | 3.3975 | 0.49394 | 4.03008 | 0.27773 | 3.79322 | 0.27773 | 4.60864 | 0.35608 | 3.54675 | 0.53035 | 4.74065 | 0.43413
8720 | 3.39753 | 0.49413 | 4.03016 | 0.27782 | 3.79329 | 0.27782 | 4.60864 | 0.35596 | 3.54678 | 0.53054 | 4.74065 | 0.43414
8724 | 3.39756 | 0.49432 | 4.03024 | 0.27792 | 3.79337 | 0.27792 | 4.60864 | 0.35584 | 3.54681 | 0.53073 | 4.74065 | 0.43414
8728 | 3.3976 | 0.4945 | 4.03033 | 0.27802 | 3.79344 | 0.27802 | 4.60864 | 0.35573 | 3.54683 | 0.53093 | 4.74064 | 0.43415
8732 | 3.39763 | 0.49469 | 4.03041 | 0.27811 | 3.79351 | 0.27811 | 4.60864 | 0.35561 | 3.54686 | 0.53112 | 4.74064 | 0.43416
8736 | 3.39767 | 0.49488 | 4.03049 | 0.27821 | 3.79358 | 0.27821 | 4.60864 | 0.3555 | 3.54688 | 0.53131 | 4.74063 | 0.43416
8740 | 3.3977 | 0.49506 | 4.03057 | 0.27831 | 3.79365 | 0.27831 | 4.60864 | 0.35538 | 3.54691 | 0.5315 | 4.74063 | 0.43417
8744 | 3.39773 | 0.49525 | 4.03066 | 0.2784 | 3.79373 | 0.2784 | 4.60863 | 0.35527 | 3.54694 | 0.53169 | 4.74062 | 0.43418
8748 | 3.39777 | 0.49544 | 4.03074 | 0.2785 | 3.7938 | 0.2785 | 4.60863 | 0.35515 | 3.54696 | 0.53189 | 4.74062 | 0.43419
8752 | 3.3978 | 0.49562 | 4.03082 | 0.27859 | 3.79387 | 0.27859 | 4.60863 | 0.35504 | 3.54699 | 0.53208 | 4.74061 | 0.43419
8756 | 3.39783 | 0.49581 | 4.03091 | 0.27869 | 3.79394 | 0.27869 | 4.60863 | 0.35493 | 3.54702 | 0.53227 | 4.74061 | 0.4342
8760 | 3.39787 | 0.496 | 4.03099 | 0.27879 | 3.79402 | 0.27879 | 4.60863 | 0.35481 | 3.54704 | 0.53246 | 4.74061 | 0.43421
8764 | 3.3979 | 0.49618 | 4.03107 | 0.27888 | 3.79409 | 0.27888 | 4.60863 | 0.3547 | 3.54707 | 0.53265 | 4.7406 | 0.43422
8768 | 3.39793 | 0.49637 | 4.03115 | 0.27898 | 3.79416 | 0.27898 | 4.60863 | 0.35458 | 3.5471 | 0.53285 | 4.7406 | 0.43423
8772 | 3.39797 | 0.49656 | 4.03124 | 0.27908 | 3.79423 | 0.27908 | 4.60863 | 0.35447 | 3.54712 | 0.53304 | 4.74059 | 0.43423
8776 | 3.398 | 0.49674 | 4.03132 | 0.27917 | 3.79431 | 0.27917 | 4.60863 | 0.35436 | 3.54715 | 0.53323 | 4.74059 | 0.43424
8780 | 3.39803 | 0.49693 | 4.0314 | 0.27927 | 3.79438 | 0.27927 | 4.60863 | 0.35425 | 3.54717 | 0.53342 | 4.74058 | 0.43425
8784 | 3.39807 | 0.49712 | 4.03149 | 0.27936 | 3.79445 | 0.27936 | 4.60863 | 0.35413 | 3.5472 | 0.53361 | 4.74058 | 0.43426
8788 | 3.3981 | 0.4973 | 4.03157 | 0.27946 | 3.79452 | 0.27946 | 4.60863 | 0.35402 | 3.54723 | 0.53381 | 4.74058 | 0.43427
8792 | 3.39814 | 0.49749 | 4.03165 | 0.27956 | 3.79459 | 0.27956 | 4.60863 | 0.35391 | 3.54725 | 0.534 | 4.74057 | 0.43428
8796 | 3.39817 | 0.49767 | 4.03174 | 0.27965 | 3.79467 | 0.27965 | 4.60862 | 0.3538 | 3.54728 | 0.53419 | 4.74057 | 0.43429
8800 | 3.3982 | 0.49786 | 4.03182 | 0.27975 | 3.79474 | 0.27975 | 4.60862 | 0.35368 | 3.54731 | 0.53438 | 4.74056 | 0.4343
8804 | 3.39824 | 0.49805 | 4.0319 | 0.27984 | 3.79481 | 0.27984 | 4.60862 | 0.35357 | 3.54733 | 0.53458 | 4.74056 | 0.4343
8808 | 3.39827 | 0.49823 | 4.03198 | 0.27994 | 3.79488 | 0.27994 | 4.60862 | 0.35346 | 3.54736 | 0.53477 | 4.74055 | 0.43431
8812 | 3.3983 | 0.49842 | 4.03207 | 0.28004 | 3.79496 | 0.28004 | 4.60862 | 0.35335 | 3.54739 | 0.53496 | 4.74055 | 0.43432
8816 | 3.39834 | 0.49861 | 4.03215 | 0.28013 | 3.79503 | 0.28013 | 4.60862 | 0.35324 | 3.54741 | 0.53515 | 4.74055 | 0.43433
8820 | 3.39837 | 0.49879 | 4.03223 | 0.28023 | 3.7951 | 0.28023 | 4.60862 | 0.35313 | 3.54744 | 0.53535 | 4.74054 | 0.43434
8824 | 3.3984 | 0.49898 | 4.03232 | 0.28032 | 3.79517 | 0.28032 | 4.60862 | 0.35301 | 3.54747 | 0.53554 | 4.74054 | 0.43435
8828 | 3.39844 | 0.49917 | 4.0324 | 0.28042 | 3.79525 | 0.28042 | 4.60862 | 0.3529 | 3.54749 | 0.53573 | 4.74053 | 0.43436
8832 | 3.39847 | 0.49935 | 4.03248 | 0.28052 | 3.79532 | 0.28052 | 4.60861 | 0.35279 | 3.54752 | 0.53592 | 4.74053 | 0.43437
8836 | 3.39851 | 0.49954 | 4.03257 | 0.28061 | 3.79539 | 0.28061 | 4.60861 | 0.35268 | 3.54755 | 0.53611 | 4.74053 | 0.43438
8840 | 3.39854 | 0.49973 | 4.03265 | 0.28071 | 3.79547 | 0.28071 | 4.60861 | 0.35257 | 3.54757 | 0.53631 | 4.74052 | 0.43439
8844 | 3.39857 | 0.49992 | 4.03273 | 0.2808 | 3.79554 | 0.2808 | 4.60861 | 0.35246 | 3.5476 | 0.5365 | 4.74052 | 0.4344
8848 | 3.39861 | 0.5001 | 4.03282 | 0.2809 | 3.79561 | 0.2809 | 4.60861 | 0.35235 | 3.54763 | 0.53669 | 4.74051 | 0.43441
8852 | 3.39864 | 0.50029 | 4.0329 | 0.28099 | 3.79568 | 0.28099 | 4.60861 | 0.35224 | 3.54765 | 0.53688 | 4.74051 | 0.43443
8856 | 3.39867 | 0.50048 | 4.03298 | 0.28109 | 3.79576 | 0.28109 | 4.60861 | 0.35213 | 3.54768 | 0.53708 | 4.7405 | 0.43444
8860 | 3.39871 | 0.50066 | 4.03307 | 0.28118 | 3.79583 | 0.28118 | 4.60861 | 0.35203 | 3.54771 | 0.53727 | 4.7405 | 0.43445
8864 | 3.39874 | 0.50085 | 4.03315 | 0.28128 | 3.7959 | 0.28128 | 4.60861 | 0.35192 | 3.54773 | 0.53746 | 4.7405 | 0.43446
8868 | 3.39878 | 0.50104 | 4.03323 | 0.28138 | 3.79597 | 0.28138 | 4.6086 | 0.35181 | 3.54776 | 0.53766 | 4.74049 | 0.43447
8872 | 3.39881 | 0.50122 | 4.03332 | 0.28147 | 3.79605 | 0.28147 | 4.6086 | 0.3517 | 3.54779 | 0.53785 | 4.74049 | 0.43448
8876 | 3.39884 | 0.50141 | 4.0334 | 0.28157 | 3.79612 | 0.28157 | 4.6086 | 0.35159 | 3.54781 | 0.53804 | 4.74048 | 0.43449
8880 | 3.39888 | 0.5016 | 4.03348 | 0.28166 | 3.79619 | 0.28166 | 4.6086 | 0.35148 | 3.54784 | 0.53823 | 4.74048 | 0.4345
8884 | 3.39891 | 0.50178 | 4.03357 | 0.28176 | 3.79627 | 0.28176 | 4.6086 | 0.35137 | 3.54787 | 0.53843 | 4.74048 | 0.43452
8888 | 3.39894 | 0.50197 | 4.03365 | 0.28185 | 3.79634 | 0.28185 | 4.6086 | 0.35127 | 3.5479 | 0.53862 | 4.74047 | 0.43453
8892 | 3.39898 | 0.50216 | 4.03373 | 0.28195 | 3.79641 | 0.28195 | 4.6086 | 0.35116 | 3.54792 | 0.53881 | 4.74047 | 0.43454
8896 | 3.39901 | 0.50234 | 4.03382 | 0.28204 | 3.79648 | 0.28204 | 4.60859 | 0.35105 | 3.54795 | 0.539 | 4.74046 | 0.43455
8900 | 3.39904 | 0.50253 | 4.0339 | 0.28214 | 3.79656 | 0.28214 | 4.60859 | 0.35094 | 3.54798 | 0.5392 | 4.74046 | 0.43456
8904 | 3.39908 | 0.50272 | 4.03398 | 0.28223 | 3.79663 | 0.28223 | 4.60859 | 0.35084 | 3.548 | 0.53939 | 4.74046 | 0.43458
8908 | 3.39911 | 0.5029 | 4.03407 | 0.28233 | 3.7967 | 0.28233 | 4.60859 | 0.35073 | 3.54803 | 0.53958 | 4.74045 | 0.43459
8912 | 3.39915 | 0.50309 | 4.03415 | 0.28242 | 3.79678 | 0.28242 | 4.60859 | 0.35062 | 3.54806 | 0.53978 | 4.74045 | 0.4346
8916 | 3.39918 | 0.50328 | 4.03423 | 0.28252 | 3.79685 | 0.28252 | 4.60859 | 0.35052 | 3.54808 | 0.53997 | 4.74044 | 0.43461
8920 | 3.39921 | 0.50346 | 4.03432 | 0.28261 | 3.79692 | 0.28261 | 4.60858 | 0.35041 | 3.54811 | 0.54016 | 4.74044 | 0.43463
8924 | 3.39925 | 0.50365 | 4.0344 | 0.28271 | 3.797 | 0.28271 | 4.60858 | 0.3503 | 3.54814 | 0.54035 | 4.74044 | 0.43464
8928 | 3.39928 | 0.50384 | 4.03448 | 0.2828 | 3.79707 | 0.2828 | 4.60858 | 0.3502 | 3.54817 | 0.54055 | 4.74043 | 0.43465
8932 | 3.39931 | 0.50403 | 4.03457 | 0.2829 | 3.79714 | 0.2829 | 4.60858 | 0.35009 | 3.54819 | 0.54074 | 4.74043 | 0.43466
8936 | 3.39935 | 0.50421 | 4.03465 | 0.28299 | 3.79721 | 0.28299 | 4.60858 | 0.34999 | 3.54822 | 0.54093 | 4.74042 | 0.43468
8940 | 3.39938 | 0.5044 | 4.03474 | 0.28309 | 3.79729 | 0.28309 | 4.60858 | 0.34988 | 3.54825 | 0.54113 | 4.74042 | 0.43469
8944 | 3.39942 | 0.50459 | 4.03482 | 0.28318 | 3.79736 | 0.28318 | 4.60858 | 0.34977 | 3.54827 | 0.54132 | 4.74042 | 0.4347
8948 | 3.39945 | 0.50477 | 4.0349 | 0.28328 | 3.79743 | 0.28328 | 4.60857 | 0.34967 | 3.5483 | 0.54151 | 4.74041 | 0.43472
8952 | 3.39948 | 0.50496 | 4.03499 | 0.28337 | 3.79751 | 0.28337 | 4.60857 | 0.34956 | 3.54833 | 0.5417 | 4.74041 | 0.43473
8956 | 3.39952 | 0.50515 | 4.03507 | 0.28347 | 3.79758 | 0.28347 | 4.60857 | 0.34946 | 3.54835 | 0.5419 | 4.7404 | 0.43474
8960 | 3.39955 | 0.50533 | 4.03515 | 0.28356 | 3.79765 | 0.28356 | 4.60857 | 0.34935 | 3.54838 | 0.54209 | 4.7404 | 0.43476
8964 | 3.39958 | 0.50552 | 4.03524 | 0.28365 | 3.79773 | 0.28365 | 4.60857 | 0.34925 | 3.54841 | 0.54228 | 4.7404 | 0.43477
8968 | 3.39962 | 0.50571 | 4.03532 | 0.28375 | 3.7978 | 0.28375 | 4.60856 | 0.34915 | 3.54844 | 0.54248 | 4.74039 | 0.43479
8972 | 3.39965 | 0.5059 | 4.03541 | 0.28384 | 3.79787 | 0.28384 | 4.60856 | 0.34904 | 3.54846 | 0.54267 | 4.74039 | 0.4348
8976 | 3.39969 | 0.50608 | 4.03549 | 0.28394 | 3.79795 | 0.28394 | 4.60856 | 0.34894 | 3.54849 | 0.54286 | 4.74038 | 0.43481
8980 | 3.39972 | 0.50627 | 4.03557 | 0.28403 | 3.79802 | 0.28403 | 4.60856 | 0.34883 | 3.54852 | 0.54306 | 4.74038 | 0.43483
8984 | 3.39975 | 0.50646 | 4.03566 | 0.28413 | 3.79809 | 0.28413 | 4.60856 | 0.34873 | 3.54855 | 0.54325 | 4.74038 | 0.43484
8988 | 3.39979 | 0.50664 | 4.03574 | 0.28422 | 3.79817 | 0.28422 | 4.60856 | 0.34863 | 3.54857 | 0.54344 | 4.74037 | 0.43486
8992 | 3.39982 | 0.50683 | 4.03582 | 0.28431 | 3.79824 | 0.28431 | 4.60855 | 0.34852 | 3.5486 | 0.54364 | 4.74037 | 0.43487
8996 | 3.39986 | 0.50702 | 4.03591 | 0.28441 | 3.79831 | 0.28441 | 4.60855 | 0.34842 | 3.54863 | 0.54383 | 4.74036 | 0.43489
9000 | 3.39989 | 0.5072 | 4.03599 | 0.2845 | 3.79839 | 0.2845 | 4.60855 | 0.34832 | 3.54865 | 0.54402 | 4.74036 | 0.4349
9004 | 3.39992 | 0.50739 | 4.03608 | 0.2846 | 3.79846 | 0.2846 | 4.60855 | 0.34822 | 3.54868 | 0.54422 | 4.74036 | 0.43492
9008 | 3.39996 | 0.50758 | 4.03616 | 0.28469 | 3.79853 | 0.28469 | 4.60855 | 0.34811 | 3.54871 | 0.54441 | 4.74035 | 0.43493
9012 | 3.39999 | 0.50777 | 4.03624 | 0.28479 | 3.79861 | 0.28479 | 4.60854 | 0.34801 | 3.54874 | 0.5446 | 4.74035 | 0.43495
9016 | 3.40002 | 0.50795 | 4.03633 | 0.28488 | 3.79868 | 0.28488 | 4.60854 | 0.34791 | 3.54876 | 0.54479 | 4.74035 | 0.43496
9020 | 3.40006 | 0.50814 | 4.03641 | 0.28497 | 3.79875 | 0.28497 | 4.60854 | 0.34781 | 3.54879 | 0.54499 | 4.74034 | 0.43498
9024 | 3.40009 | 0.50833 | 4.0365 | 0.28507 | 3.79883 | 0.28507 | 4.60854 | 0.3477 | 3.54882 | 0.54518 | 4.74034 | 0.43499
9028 | 3.40013 | 0.50851 | 4.03658 | 0.28516 | 3.7989 | 0.28516 | 4.60854 | 0.3476 | 3.54885 | 0.54537 | 4.74033 | 0.43501
9032 | 3.40016 | 0.5087 | 4.03666 | 0.28526 | 3.79897 | 0.28526 | 4.60853 | 0.3475 | 3.54887 | 0.54557 | 4.74033 | 0.43503
9036 | 3.40019 | 0.50889 | 4.03675 | 0.28535 | 3.79905 | 0.28535 | 4.60853 | 0.3474 | 3.5489 | 0.54576 | 4.74033 | 0.43504
9040 | 3.40023 | 0.50908 | 4.03683 | 0.28544 | 3.79912 | 0.28544 | 4.60853 | 0.3473 | 3.54893 | 0.54595 | 4.74032 | 0.43506
9044 | 3.40026 | 0.50926 | 4.03692 | 0.28554 | 3.7992 | 0.28554 | 4.60853 | 0.3472 | 3.54896 | 0.54615 | 4.74032 | 0.43507
9048 | 3.40029 | 0.50945 | 4.037 | 0.28563 | 3.79927 | 0.28563 | 4.60853 | 0.3471 | 3.54898 | 0.54634 | 4.74032 | 0.43509
9052 | 3.40033 | 0.50964 | 4.03709 | 0.28573 | 3.79934 | 0.28573 | 4.60852 | 0.347 | 3.54901 | 0.54654 | 4.74031 | 0.43511
9056 | 3.40036 | 0.50982 | 4.03717 | 0.28582 | 3.79942 | 0.28582 | 4.60852 | 0.3469 | 3.54904 | 0.54673 | 4.74031 | 0.43512
9060 | 3.4004 | 0.51001 | 4.03725 | 0.28591 | 3.79949 | 0.28591 | 4.60852 | 0.3468 | 3.54907 | 0.54692 | 4.7403 | 0.43514
9064 | 3.40043 | 0.5102 | 4.03734 | 0.28601 | 3.79956 | 0.28601 | 4.60852 | 0.34669 | 3.54909 | 0.54712 | 4.7403 | 0.43516
9068 | 3.40046 | 0.51039 | 4.03742 | 0.2861 | 3.79964 | 0.2861 | 4.60852 | 0.34659 | 3.54912 | 0.54731 | 4.7403 | 0.43517
9072 | 3.4005 | 0.51057 | 4.03751 | 0.28619 | 3.79971 | 0.28619 | 4.60851 | 0.3465 | 3.54915 | 0.5475 | 4.74029 | 0.43519
9076 | 3.40053 | 0.51076 | 4.03759 | 0.28629 | 3.79978 | 0.28629 | 4.60851 | 0.3464 | 3.54918 | 0.5477 | 4.74029 | 0.43521
9080 | 3.40057 | 0.51095 | 4.03768 | 0.28638 | 3.79986 | 0.28638 | 4.60851 | 0.3463 | 3.5492 | 0.54789 | 4.74029 | 0.43522
9084 | 3.4006 | 0.51114 | 4.03776 | 0.28647 | 3.79993 | 0.28647 | 4.60851 | 0.3462 | 3.54923 | 0.54808 | 4.74028 | 0.43524
9088 | 3.40063 | 0.51132 | 4.03784 | 0.28657 | 3.80001 | 0.28657 | 4.6085 | 0.3461 | 3.54926 | 0.54828 | 4.74028 | 0.43526
9092 | 3.40067 | 0.51151 | 4.03793 | 0.28666 | 3.80008 | 0.28666 | 4.6085 | 0.346 | 3.54929 | 0.54847 | 4.74027 | 0.43528
9096 | 3.4007 | 0.5117 | 4.03801 | 0.28675 | 3.80015 | 0.28675 | 4.6085 | 0.3459 | 3.54931 | 0.54866 | 4.74027 | 0.43529
9100 | 3.40074 | 0.51188 | 4.0381 | 0.28685 | 3.80023 | 0.28685 | 4.6085 | 0.3458 | 3.54934 | 0.54886 | 4.74027 | 0.43531
9104 | 3.40077 | 0.51207 | 4.03818 | 0.28694 | 3.8003 | 0.28694 | 4.6085 | 0.3457 | 3.54937 | 0.54905 | 4.74026 | 0.43533
9108 | 3.4008 | 0.51226 | 4.03827 | 0.28703 | 3.80037 | 0.28703 | 4.60849 | 0.3456 | 3.5494 | 0.54924 | 4.74026 | 0.43535
9112 | 3.40084 | 0.51245 | 4.03835 | 0.28713 | 3.80045 | 0.28713 | 4.60849 | 0.34551 | 3.54943 | 0.54944 | 4.74026 | 0.43537
9116 | 3.40087 | 0.51263 | 4.03843 | 0.28722 | 3.80052 | 0.28722 | 4.60849 | 0.34541 | 3.54945 | 0.54963 | 4.74025 | 0.43538
9120 | 3.4009 | 0.51282 | 4.03852 | 0.28731 | 3.8006 | 0.28731 | 4.60849 | 0.34531 | 3.54948 | 0.54983 | 4.74025 | 0.4354
9124 | 3.40094 | 0.51301 | 4.0386 | 0.28741 | 3.80067 | 0.28741 | 4.60848 | 0.34521 | 3.54951 | 0.55002 | 4.74025 | 0.43542
9128 | 3.40097 | 0.5132 | 4.03869 | 0.2875 | 3.80074 | 0.2875 | 4.60848 | 0.34512 | 3.54954 | 0.55021 | 4.74024 | 0.43544
9132 | 3.40101 | 0.51338 | 4.03877 | 0.28759 | 3.80082 | 0.28759 | 4.60848 | 0.34502 | 3.54956 | 0.55041 | 4.74024 | 0.43546
9136 | 3.40104 | 0.51357 | 4.03886 | 0.28769 | 3.80089 | 0.28769 | 4.60848 | 0.34492 | 3.54959 | 0.5506 | 4.74024 | 0.43548
9140 | 3.40107 | 0.51376 | 4.03894 | 0.28778 | 3.80097 | 0.28778 | 4.60847 | 0.34482 | 3.54962 | 0.55079 | 4.74023 | 0.43549
9144 | 3.40111 | 0.51395 | 4.03903 | 0.28787 | 3.80104 | 0.28787 | 4.60847 | 0.34473 | 3.54965 | 0.55099 | 4.74023 | 0.43551
9148 | 3.40114 | 0.51413 | 4.03911 | 0.28796 | 3.80111 | 0.28796 | 4.60847 | 0.34463 | 3.54968 | 0.55118 | 4.74023 | 0.43553
9152 | 3.40118 | 0.51432 | 4.0392 | 0.28806 | 3.80119 | 0.28806 | 4.60847 | 0.34453 | 3.5497 | 0.55138 | 4.74022 | 0.43555
9156 | 3.40121 | 0.51451 | 4.03928 | 0.28815 | 3.80126 | 0.28815 | 4.60846 | 0.34444 | 3.54973 | 0.55157 | 4.74022 | 0.43557
9160 | 3.40124 | 0.5147 | 4.03936 | 0.28824 | 3.80134 | 0.28824 | 4.60846 | 0.34434 | 3.54976 | 0.55176 | 4.74021 | 0.43559
9164 | 3.40128 | 0.51488 | 4.03945 | 0.28834 | 3.80141 | 0.28834 | 4.60846 | 0.34425 | 3.54979 | 0.55196 | 4.74021 | 0.43561
9168 | 3.40131 | 0.51507 | 4.03953 | 0.28843 | 3.80149 | 0.28843 | 4.60846 | 0.34415 | 3.54982 | 0.55215 | 4.74021 | 0.43563
9172 | 3.40135 | 0.51526 | 4.03962 | 0.28852 | 3.80156 | 0.28852 | 4.60845 | 0.34405 | 3.54984 | 0.55235 | 4.7402 | 0.43565
9176 | 3.40138 | 0.51544 | 4.0397 | 0.28861 | 3.80163 | 0.28861 | 4.60845 | 0.34396 | 3.54987 | 0.55254 | 4.7402 | 0.43567
9180 | 3.40141 | 0.51563 | 4.03979 | 0.28871 | 3.80171 | 0.28871 | 4.60845 | 0.34386 | 3.5499 | 0.55273 | 4.7402 | 0.43569
9184 | 3.40145 | 0.51582 | 4.03987 | 0.2888 | 3.80178 | 0.2888 | 4.60845 | 0.34377 | 3.54993 | 0.55293 | 4.74019 | 0.43571
9188 | 3.40148 | 0.51601 | 4.03996 | 0.28889 | 3.80186 | 0.28889 | 4.60844 | 0.34367 | 3.54996 | 0.55312 | 4.74019 | 0.43573
9192 | 3.40152 | 0.51619 | 4.04004 | 0.28898 | 3.80193 | 0.28898 | 4.60844 | 0.34358 | 3.54998 | 0.55332 | 4.74019 | 0.43575
9196 | 3.40155 | 0.51638 | 4.04013 | 0.28908 | 3.802 | 0.28908 | 4.60844 | 0.34348 | 3.55001 | 0.55351 | 4.74018 | 0.43577
9200 | 3.40158 | 0.51657 | 4.04021 | 0.28917 | 3.80208 | 0.28917 | 4.60844 | 0.34339 | 3.55004 | 0.5537 | 4.74018 | 0.43579
9204 | 3.40162 | 0.51676 | 4.0403 | 0.28926 | 3.80215 | 0.28926 | 4.60843 | 0.34329 | 3.55007 | 0.5539 | 4.74018 | 0.43581
9208 | 3.40165 | 0.51694 | 4.04038 | 0.28935 | 3.80223 | 0.28935 | 4.60843 | 0.3432 | 3.5501 | 0.55409 | 4.74017 | 0.43583
9212 | 3.40169 | 0.51713 | 4.04047 | 0.28945 | 3.8023 | 0.28945 | 4.60843 | 0.34311 | 3.55012 | 0.55429 | 4.74017 | 0.43585
9216 | 3.40172 | 0.51732 | 4.04055 | 0.28954 | 3.80238 | 0.28954 | 4.60843 | 0.34301 | 3.55015 | 0.55448 | 4.74017 | 0.43587
9220 | 3.40175 | 0.51751 | 4.04064 | 0.28963 | 3.80245 | 0.28963 | 4.60842 | 0.34292 | 3.55018 | 0.55467 | 4.74016 | 0.43589
9224 | 3.40179 | 0.5177 | 4.04072 | 0.28972 | 3.80253 | 0.28972 | 4.60842 | 0.34282 | 3.55021 | 0.55487 | 4.74016 | 0.43591
9228 | 3.40182 | 0.51788 | 4.04081 | 0.28982 | 3.8026 | 0.28982 | 4.60842 | 0.34273 | 3.55024 | 0.55506 | 4.74016 | 0.43593
9232 | 3.40186 | 0.51807 | 4.04089 | 0.28991 | 3.80267 | 0.28991 | 4.60842 | 0.34264 | 3.55027 | 0.55526 | 4.74015 | 0.43595
9236 | 3.40189 | 0.51826 | 4.04098 | 0.29 | 3.80275 | 0.29 | 4.60841 | 0.34254 | 3.55029 | 0.55545 | 4.74015 | 0.43597
9240 | 3.40192 | 0.51845 | 4.04106 | 0.29009 | 3.80282 | 0.29009 | 4.60841 | 0.34245 | 3.55032 | 0.55564 | 4.74015 | 0.436
9244 | 3.40196 | 0.51863 | 4.04115 | 0.29018 | 3.8029 | 0.29018 | 4.60841 | 0.34236 | 3.55035 | 0.55584 | 4.74014 | 0.43602
9248 | 3.40199 | 0.51882 | 4.04123 | 0.29028 | 3.80297 | 0.29028 | 4.6084 | 0.34227 | 3.55038 | 0.55603 | 4.74014 | 0.43604
9252 | 3.40203 | 0.51901 | 4.04132 | 0.29037 | 3.80305 | 0.29037 | 4.6084 | 0.34217 | 3.55041 | 0.55623 | 4.74014 | 0.43606
9256 | 3.40206 | 0.5192 | 4.0414 | 0.29046 | 3.80312 | 0.29046 | 4.6084 | 0.34208 | 3.55043 | 0.55642 | 4.74013 | 0.43608
9260 | 3.40209 | 0.51938 | 4.04149 | 0.29055 | 3.8032 | 0.29055 | 4.6084 | 0.34199 | 3.55046 | 0.55662 | 4.74013 | 0.4361
9264 | 3.40213 | 0.51957 | 4.04157 | 0.29064 | 3.80327 | 0.29064 | 4.60839 | 0.3419 | 3.55049 | 0.55681 | 4.74013 | 0.43613
9268 | 3.40216 | 0.51976 | 4.04166 | 0.29074 | 3.80334 | 0.29074 | 4.60839 | 0.34181 | 3.55052 | 0.557 | 4.74012 | 0.43615
9272 | 3.4022 | 0.51995 | 4.04174 | 0.29083 | 3.80342 | 0.29083 | 4.60839 | 0.34171 | 3.55055 | 0.5572 | 4.74012 | 0.43617
9276 | 3.40223 | 0.52013 | 4.04183 | 0.29092 | 3.80349 | 0.29092 | 4.60838 | 0.34162 | 3.55058 | 0.55739 | 4.74012 | 0.43619
9280 | 3.40227 | 0.52032 | 4.04191 | 0.29101 | 3.80357 | 0.29101 | 4.60838 | 0.34153 | 3.5506 | 0.55759 | 4.74011 | 0.43621
9284 | 3.4023 | 0.52051 | 4.042 | 0.2911 | 3.80364 | 0.2911 | 4.60838 | 0.34144 | 3.55063 | 0.55778 | 4.74011 | 0.43624
9288 | 3.40233 | 0.5207 | 4.04208 | 0.29119 | 3.80372 | 0.29119 | 4.60838 | 0.34135 | 3.55066 | 0.55798 | 4.74011 | 0.43626
9292 | 3.40237 | 0.52088 | 4.04217 | 0.29129 | 3.80379 | 0.29129 | 4.60837 | 0.34126 | 3.55069 | 0.55817 | 4.7401 | 0.43628
9296 | 3.4024 | 0.52107 | 4.04225 | 0.29138 | 3.80387 | 0.29138 | 4.60837 | 0.34117 | 3.55072 | 0.55836 | 4.7401 | 0.4363
9300 | 3.40244 | 0.52126 | 4.04234 | 0.29147 | 3.80394 | 0.29147 | 4.60837 | 0.34108 | 3.55075 | 0.55856 | 4.7401 | 0.43633
9304 | 3.40247 | 0.52145 | 4.04242 | 0.29156 | 3.80402 | 0.29156 | 4.60836 | 0.34098 | 3.55078 | 0.55875 | 4.7401 | 0.43635
9308 | 3.4025 | 0.52164 | 4.04251 | 0.29165 | 3.80409 | 0.29165 | 4.60836 | 0.34089 | 3.5508 | 0.55895 | 4.74009 | 0.43637
9312 | 3.40254 | 0.52182 | 4.04259 | 0.29174 | 3.80417 | 0.29174 | 4.60836 | 0.3408 | 3.55083 | 0.55914 | 4.74009 | 0.4364
9316 | 3.40257 | 0.52201 | 4.04268 | 0.29183 | 3.80424 | 0.29183 | 4.60836 | 0.34071 | 3.55086 | 0.55934 | 4.74009 | 0.43642
9320 | 3.40261 | 0.5222 | 4.04276 | 0.29193 | 3.80432 | 0.29193 | 4.60835 | 0.34062 | 3.55089 | 0.55953 | 4.74008 | 0.43644
9324 | 3.40264 | 0.52239 | 4.04285 | 0.29202 | 3.80439 | 0.29202 | 4.60835 | 0.34053 | 3.55092 | 0.55973 | 4.74008 | 0.43647
9328 | 3.40267 | 0.52257 | 4.04294 | 0.29211 | 3.80447 | 0.29211 | 4.60835 | 0.34045 | 3.55095 | 0.55992 | 4.74008 | 0.43649
9332 | 3.40271 | 0.52276 | 4.04302 | 0.2922 | 3.80454 | 0.2922 | 4.60834 | 0.34036 | 3.55098 | 0.56012 | 4.74007 | 0.43651
9336 | 3.40274 | 0.52295 | 4.04311 | 0.29229 | 3.80462 | 0.29229 | 4.60834 | 0.34027 | 3.551 | 0.56031 | 4.74007 | 0.43654
9340 | 3.40278 | 0.52314 | 4.04319 | 0.29238 | 3.80469 | 0.29238 | 4.60834 | 0.34018 | 3.55103 | 0.5605 | 4.74007 | 0.43656
9344 | 3.40281 | 0.52333 | 4.04328 | 0.29247 | 3.80477 | 0.29247 | 4.60833 | 0.34009 | 3.55106 | 0.5607 | 4.74006 | 0.43658
9348 | 3.40285 | 0.52351 | 4.04336 | 0.29256 | 3.80484 | 0.29256 | 4.60833 | 0.34 | 3.55109 | 0.56089 | 4.74006 | 0.43661
9352 | 3.40288 | 0.5237 | 4.04345 | 0.29266 | 3.80492 | 0.29266 | 4.60833 | 0.33991 | 3.55112 | 0.56109 | 4.74006 | 0.43663
9356 | 3.40291 | 0.52389 | 4.04353 | 0.29275 | 3.80499 | 0.29275 | 4.60833 | 0.33982 | 3.55115 | 0.56128 | 4.74006 | 0.43666
9360 | 3.40295 | 0.52408 | 4.04362 | 0.29284 | 3.80507 | 0.29284 | 4.60832 | 0.33973 | 3.55118 | 0.56148 | 4.74005 | 0.43668
9364 | 3.40298 | 0.52426 | 4.0437 | 0.29293 | 3.80514 | 0.29293 | 4.60832 | 0.33965 | 3.5512 | 0.56167 | 4.74005 | 0.4367
9368 | 3.40302 | 0.52445 | 4.04379 | 0.29302 | 3.80522 | 0.29302 | 4.60832 | 0.33956 | 3.55123 | 0.56187 | 4.74005 | 0.43673
9372 | 3.40305 | 0.52464 | 4.04388 | 0.29311 | 3.80529 | 0.29311 | 4.60831 | 0.33947 | 3.55126 | 0.56206 | 4.74004 | 0.43675
9376 | 3.40308 | 0.52483 | 4.04396 | 0.2932 | 3.80537 | 0.2932 | 4.60831 | 0.33938 | 3.55129 | 0.56226 | 4.74004 | 0.43678
9380 | 3.40312 | 0.52502 | 4.04405 | 0.29329 | 3.80544 | 0.29329 | 4.60831 | 0.33929 | 3.55132 | 0.56245 | 4.74004 | 0.4368
9384 | 3.40315 | 0.5252 | 4.04413 | 0.29338 | 3.80552 | 0.29338 | 4.6083 | 0.33921 | 3.55135 | 0.56265 | 4.74003 | 0.43683
9388 | 3.40319 | 0.52539 | 4.04422 | 0.29347 | 3.80559 | 0.29347 | 4.6083 | 0.33912 | 3.55138 | 0.56284 | 4.74003 | 0.43685
9392 | 3.40322 | 0.52558 | 4.0443 | 0.29356 | 3.80567 | 0.29356 | 4.6083 | 0.33903 | 3.55141 | 0.56303 | 4.74003 | 0.43688
9396 | 3.40326 | 0.52577 | 4.04439 | 0.29366 | 3.80574 | 0.29366 | 4.60829 | 0.33894 | 3.55143 | 0.56323 | 4.74003 | 0.4369
9400 | 3.40329 | 0.52595 | 4.04447 | 0.29375 | 3.80582 | 0.29375 | 4.60829 | 0.33886 | 3.55146 | 0.56342 | 4.74002 | 0.43693
9404 | 3.40332 | 0.52614 | 4.04456 | 0.29384 | 3.80589 | 0.29384 | 4.60829 | 0.33877 | 3.55149 | 0.56362 | 4.74002 | 0.43695
9408 | 3.40336 | 0.52633 | 4.04465 | 0.29393 | 3.80597 | 0.29393 | 4.60828 | 0.33868 | 3.55152 | 0.56381 | 4.74002 | 0.43698
9412 | 3.40339 | 0.52652 | 4.04473 | 0.29402 | 3.80604 | 0.29402 | 4.60828 | 0.3386 | 3.55155 | 0.56401 | 4.74001 | 0.437
9416 | 3.40343 | 0.52671 | 4.04482 | 0.29411 | 3.80612 | 0.29411 | 4.60828 | 0.33851 | 3.55158 | 0.5642 | 4.74001 | 0.43703
9420 | 3.40346 | 0.52689 | 4.0449 | 0.2942 | 3.80619 | 0.2942 | 4.60828 | 0.33843 | 3.55161 | 0.5644 | 4.74001 | 0.43705
9424 | 3.4035 | 0.52708 | 4.04499 | 0.29429 | 3.80627 | 0.29429 | 4.60827 | 0.33834 | 3.55164 | 0.56459 | 4.74 | 0.43708
9428 | 3.40353 | 0.52727 | 4.04507 | 0.29438 | 3.80634 | 0.29438 | 4.60827 | 0.33825 | 3.55167 | 0.56479 | 4.74 | 0.43711
9432 | 3.40356 | 0.52746 | 4.04516 | 0.29447 | 3.80642 | 0.29447 | 4.60827 | 0.33817 | 3.55169 | 0.56498 | 4.74 | 0.43713
9436 | 3.4036 | 0.52765 | 4.04525 | 0.29456 | 3.8065 | 0.29456 | 4.60826 | 0.33808 | 3.55172 | 0.56518 | 4.74 | 0.43716
9440 | 3.40363 | 0.52783 | 4.04533 | 0.29465 | 3.80657 | 0.29465 | 4.60826 | 0.338 | 3.55175 | 0.56537 | 4.73999 | 0.43718
9444 | 3.40367 | 0.52802 | 4.04542 | 0.29474 | 3.80665 | 0.29474 | 4.60826 | 0.33791 | 3.55178 | 0.56557 | 4.73999 | 0.43721
9448 | 3.4037 | 0.52821 | 4.0455 | 0.29483 | 3.80672 | 0.29483 | 4.60825 | 0.33783 | 3.55181 | 0.56576 | 4.73999 | 0.43724
9452 | 3.40374 | 0.5284 | 4.04559 | 0.29492 | 3.8068 | 0.29492 | 4.60825 | 0.33774 | 3.55184 | 0.56596 | 4.73999 | 0.43726
9456 | 3.40377 | 0.52859 | 4.04568 | 0.29501 | 3.80687 | 0.29501 | 4.60825 | 0.33766 | 3.55187 | 0.56615 | 4.73998 | 0.43729
9460 | 3.4038 | 0.52877 | 4.04576 | 0.2951 | 3.80695 | 0.2951 | 4.60824 | 0.33757 | 3.5519 | 0.56635 | 4.73998 | 0.43732
9464 | 3.40384 | 0.52896 | 4.04585 | 0.29519 | 3.80702 | 0.29519 | 4.60824 | 0.33749 | 3.55193 | 0.56654 | 4.73998 | 0.43734
9468 | 3.40387 | 0.52915 | 4.04593 | 0.29528 | 3.8071 | 0.29528 | 4.60824 | 0.3374 | 3.55196 | 0.56674 | 4.73997 | 0.43737
9472 | 3.40391 | 0.52934 | 4.04602 | 0.29537 | 3.80717 | 0.29537 | 4.60823 | 0.33732 | 3.55199 | 0.56693 | 4.73997 | 0.4374
9476 | 3.40394 | 0.52953 | 4.0461 | 0.29546 | 3.80725 | 0.29546 | 4.60823 | 0.33723 | 3.55201 | 0.56713 | 4.73997 | 0.43742
9480 | 3.40398 | 0.52971 | 4.04619 | 0.29555 | 3.80733 | 0.29555 | 4.60823 | 0.33715 | 3.55204 | 0.56732 | 4.73997 | 0.43745
9484 | 3.40401 | 0.5299 | 4.04628 | 0.29564 | 3.8074 | 0.29564 | 4.60822 | 0.33707 | 3.55207 | 0.56752 | 4.73996 | 0.43748
9488 | 3.40404 | 0.53009 | 4.04636 | 0.29573 | 3.80748 | 0.29573 | 4.60822 | 0.33698 | 3.5521 | 0.56771 | 4.73996 | 0.4375
9492 | 3.40408 | 0.53028 | 4.04645 | 0.29582 | 3.80755 | 0.29582 | 4.60822 | 0.3369 | 3.55213 | 0.56791 | 4.73996 | 0.43753
9496 | 3.40411 | 0.53047 | 4.04653 | 0.29591 | 3.80763 | 0.29591 | 4.60821 | 0.33682 | 3.55216 | 0.5681 | 4.73995 | 0.43756
9500 | 3.40415 | 0.53065 | 4.04662 | 0.296 | 3.8077 | 0.296 | 4.60821 | 0.33673 | 3.55219 | 0.5683 | 4.73995 | 0.43759
9504 | 3.40418 | 0.53084 | 4.04671 | 0.29609 | 3.80778 | 0.29609 | 4.60821 | 0.33665 | 3.55222 | 0.56849 | 4.73995 | 0.43761
9508 | 3.40422 | 0.53103 | 4.04679 | 0.29618 | 3.80786 | 0.29618 | 4.6082 | 0.33657 | 3.55225 | 0.56869 | 4.73995 | 0.43764
9512 | 3.40425 | 0.53122 | 4.04688 | 0.29627 | 3.80793 | 0.29627 | 4.6082 | 0.33648 | 3.55228 | 0.56888 | 4.73994 | 0.43767
9516 | 3.40428 | 0.53141 | 4.04697 | 0.29636 | 3.80801 | 0.29636 | 4.6082 | 0.3364 | 3.55231 | 0.56908 | 4.73994 | 0.4377
9520 | 3.40432 | 0.53159 | 4.04705 | 0.29645 | 3.80808 | 0.29645 | 4.60819 | 0.33632 | 3.55234 | 0.56927 | 4.73994 | 0.43772
9524 | 3.40435 | 0.53178 | 4.04714 | 0.29654 | 3.80816 | 0.29654 | 4.60819 | 0.33623 | 3.55236 | 0.56947 | 4.73994 | 0.43775
9528 | 3.40439 | 0.53197 | 4.04722 | 0.29663 | 3.80823 | 0.29663 | 4.60819 | 0.33615 | 3.55239 | 0.56966 | 4.73993 | 0.43778
9532 | 3.40442 | 0.53216 | 4.04731 | 0.29672 | 3.80831 | 0.29672 | 4.60818 | 0.33607 | 3.55242 | 0.56986 | 4.73993 | 0.43781
9536 | 3.40446 | 0.53235 | 4.0474 | 0.29681 | 3.80839 | 0.29681 | 4.60818 | 0.33599 | 3.55245 | 0.57005 | 4.73993 | 0.43784
9540 | 3.40449 | 0.53253 | 4.04748 | 0.2969 | 3.80846 | 0.2969 | 4.60818 | 0.33591 | 3.55248 | 0.57025 | 4.73993 | 0.43786
9544 | 3.40453 | 0.53272 | 4.04757 | 0.29699 | 3.80854 | 0.29699 | 4.60817 | 0.33582 | 3.55251 | 0.57045 | 4.73992 | 0.43789
9548 | 3.40456 | 0.53291 | 4.04765 | 0.29708 | 3.80861 | 0.29708 | 4.60817 | 0.33574 | 3.55254 | 0.57064 | 4.73992 | 0.43792
9552 | 3.40459 | 0.5331 | 4.04774 | 0.29716 | 3.80869 | 0.29716 | 4.60816 | 0.33566 | 3.55257 | 0.57084 | 4.73992 | 0.43795
9556 | 3.40463 | 0.53329 | 4.04783 | 0.29725 | 3.80877 | 0.29725 | 4.60816 | 0.33558 | 3.5526 | 0.57103 | 4.73992 | 0.43798
9560 | 3.40466 | 0.53348 | 4.04791 | 0.29734 | 3.80884 | 0.29734 | 4.60816 | 0.3355 | 3.55263 | 0.57123 | 4.73991 | 0.43801
9564 | 3.4047 | 0.53366 | 4.048 | 0.29743 | 3.80892 | 0.29743 | 4.60815 | 0.33542 | 3.55266 | 0.57142 | 4.73991 | 0.43804
9568 | 3.40473 | 0.53385 | 4.04809 | 0.29752 | 3.80899 | 0.29752 | 4.60815 | 0.33534 | 3.55269 | 0.57162 | 4.73991 | 0.43807
9572 | 3.40477 | 0.53404 | 4.04817 | 0.29761 | 3.80907 | 0.29761 | 4.60815 | 0.33526 | 3.55272 | 0.57181 | 4.7399 | 0.43809
9576 | 3.4048 | 0.53423 | 4.04826 | 0.2977 | 3.80915 | 0.2977 | 4.60814 | 0.33517 | 3.55275 | 0.57201 | 4.7399 | 0.43812
9580 | 3.40484 | 0.53442 | 4.04834 | 0.29779 | 3.80922 | 0.29779 | 4.60814 | 0.33509 | 3.55278 | 0.5722 | 4.7399 | 0.43815
9584 | 3.40487 | 0.5346 | 4.04843 | 0.29788 | 3.8093 | 0.29788 | 4.60814 | 0.33501 | 3.55281 | 0.5724 | 4.7399 | 0.43818
9588 | 3.4049 | 0.53479 | 4.04852 | 0.29797 | 3.80937 | 0.29797 | 4.60813 | 0.33493 | 3.55284 | 0.57259 | 4.73989 | 0.43821
9592 | 3.40494 | 0.53498 | 4.0486 | 0.29806 | 3.80945 | 0.29806 | 4.60813 | 0.33485 | 3.55287 | 0.57279 | 4.73989 | 0.43824
9596 | 3.40497 | 0.53517 | 4.04869 | 0.29815 | 3.80953 | 0.29815 | 4.60813 | 0.33477 | 3.55289 | 0.57298 | 4.73989 | 0.43827
9600 | 3.40501 | 0.53536 | 4.04878 | 0.29823 | 3.8096 | 0.29823 | 4.60812 | 0.33469 | 3.55292 | 0.57318 | 4.73989 | 0.4383
9604 | 3.40504 | 0.53555 | 4.04886 | 0.29832 | 3.80968 | 0.29832 | 4.60812 | 0.33461 | 3.55295 | 0.57338 | 4.73988 | 0.43833
9608 | 3.40508 | 0.53573 | 4.04895 | 0.29841 | 3.80975 | 0.29841 | 4.60812 | 0.33453 | 3.55298 | 0.57357 | 4.73988 | 0.43836
9612 | 3.40511 | 0.53592 | 4.04904 | 0.2985 | 3.80983 | 0.2985 | 4.60811 | 0.33445 | 3.55301 | 0.57377 | 4.73988 | 0.43839
9616 | 3.40515 | 0.53611 | 4.04912 | 0.29859 | 3.80991 | 0.29859 | 4.60811 | 0.33437 | 3.55304 | 0.57396 | 4.73988 | 0.43842
9620 | 3.40518 | 0.5363 | 4.04921 | 0.29868 | 3.80998 | 0.29868 | 4.6081 | 0.3343 | 3.55307 | 0.57416 | 4.73988 | 0.43845
9624 | 3.40521 | 0.53649 | 4.0493 | 0.29877 | 3.81006 | 0.29877 | 4.6081 | 0.33422 | 3.5531 | 0.57435 | 4.73987 | 0.43848
9628 | 3.40525 | 0.53668 | 4.04938 | 0.29886 | 3.81014 | 0.29886 | 4.6081 | 0.33414 | 3.55313 | 0.57455 | 4.73987 | 0.43851
9632 | 3.40528 | 0.53686 | 4.04947 | 0.29894 | 3.81021 | 0.29894 | 4.60809 | 0.33406 | 3.55316 | 0.57474 | 4.73987 | 0.43854
9636 | 3.40532 | 0.53705 | 4.04956 | 0.29903 | 3.81029 | 0.29903 | 4.60809 | 0.33398 | 3.55319 | 0.57494 | 4.73987 | 0.43857
9640 | 3.40535 | 0.53724 | 4.04964 | 0.29912 | 3.81036 | 0.29912 | 4.60809 | 0.3339 | 3.55322 | 0.57514 | 4.73986 | 0.4386
9644 | 3.40539 | 0.53743 | 4.04973 | 0.29921 | 3.81044 | 0.29921 | 4.60808 | 0.33382 | 3.55325 | 0.57533 | 4.73986 | 0.43863
9648 | 3.40542 | 0.53762 | 4.04982 | 0.2993 | 3.81052 | 0.2993 | 4.60808 | 0.33374 | 3.55328 | 0.57553 | 4.73986 | 0.43866
9652 | 3.40546 | 0.5378 | 4.0499 | 0.29939 | 3.81059 | 0.29939 | 4.60808 | 0.33367 | 3.55331 | 0.57572 | 4.73986 | 0.43869
9656 | 3.40549 | 0.53799 | 4.04999 | 0.29947 | 3.81067 | 0.29947 | 4.60807 | 0.33359 | 3.55334 | 0.57592 | 4.73985 | 0.43872
9660 | 3.40553 | 0.53818 | 4.05008 | 0.29956 | 3.81075 | 0.29956 | 4.60807 | 0.33351 | 3.55337 | 0.57611 | 4.73985 | 0.43875
9664 | 3.40556 | 0.53837 | 4.05016 | 0.29965 | 3.81082 | 0.29965 | 4.60806 | 0.33343 | 3.5534 | 0.57631 | 4.73985 | 0.43879
9668 | 3.40559 | 0.53856 | 4.05025 | 0.29974 | 3.8109 | 0.29974 | 4.60806 | 0.33336 | 3.55343 | 0.5765 | 4.73985 | 0.43882
9672 | 3.40563 | 0.53875 | 4.05034 | 0.29983 | 3.81098 | 0.29983 | 4.60806 | 0.33328 | 3.55346 | 0.5767 | 4.73984 | 0.43885
9676 | 3.40566 | 0.53893 | 4.05042 | 0.29992 | 3.81105 | 0.29992 | 4.60805 | 0.3332 | 3.55349 | 0.5769 | 4.73984 | 0.43888
9680 | 3.4057 | 0.53912 | 4.05051 | 0.3 | 3.81113 | 0.3 | 4.60805 | 0.33312 | 3.55352 | 0.57709 | 4.73984 | 0.43891
9684 | 3.40573 | 0.53931 | 4.0506 | 0.30009 | 3.81121 | 0.30009 | 4.60805 | 0.33305 | 3.55355 | 0.57729 | 4.73984 | 0.43894
9688 | 3.40577 | 0.5395 | 4.05068 | 0.30018 | 3.81128 | 0.30018 | 4.60804 | 0.33297 | 3.55358 | 0.57748 | 4.73984 | 0.43897
9692 | 3.4058 | 0.53969 | 4.05077 | 0.30027 | 3.81136 | 0.30027 | 4.60804 | 0.33289 | 3.55361 | 0.57768 | 4.73983 | 0.439
9696 | 3.40584 | 0.53988 | 4.05086 | 0.30036 | 3.81143 | 0.30036 | 4.60803 | 0.33282 | 3.55364 | 0.57787 | 4.73983 | 0.43904
9700 | 3.40587 | 0.54006 | 4.05094 | 0.30044 | 3.81151 | 0.30044 | 4.60803 | 0.33274 | 3.55367 | 0.57807 | 4.73983 | 0.43907
9704 | 3.40591 | 0.54025 | 4.05103 | 0.30053 | 3.81159 | 0.30053 | 4.60803 | 0.33266 | 3.5537 | 0.57827 | 4.73983 | 0.4391
9708 | 3.40594 | 0.54044 | 4.05112 | 0.30062 | 3.81166 | 0.30062 | 4.60802 | 0.33259 | 3.55373 | 0.57846 | 4.73982 | 0.43913
9712 | 3.40597 | 0.54063 | 4.0512 | 0.30071 | 3.81174 | 0.30071 | 4.60802 | 0.33251 | 3.55376 | 0.57866 | 4.73982 | 0.43916
9716 | 3.40601 | 0.54082 | 4.05129 | 0.3008 | 3.81182 | 0.3008 | 4.60802 | 0.33243 | 3.55379 | 0.57885 | 4.73982 | 0.4392
9720 | 3.40604 | 0.54101 | 4.05138 | 0.30088 | 3.81189 | 0.30088 | 4.60801 | 0.33236 | 3.55382 | 0.57905 | 4.73982 | 0.43923
9724 | 3.40608 | 0.5412 | 4.05146 | 0.30097 | 3.81197 | 0.30097 | 4.60801 | 0.33228 | 3.55385 | 0.57924 | 4.73982 | 0.43926
9728 | 3.40611 | 0.54138 | 4.05155 | 0.30106 | 3.81205 | 0.30106 | 4.608 | 0.33221 | 3.55388 | 0.57944 | 4.73981 | 0.43929
9732 | 3.40615 | 0.54157 | 4.05164 | 0.30115 | 3.81213 | 0.30115 | 4.608 | 0.33213 | 3.55391 | 0.57964 | 4.73981 | 0.43932
9736 | 3.40618 | 0.54176 | 4.05172 | 0.30123 | 3.8122 | 0.30123 | 4.608 | 0.33205 | 3.55394 | 0.57983 | 4.73981 | 0.43936
9740 | 3.40622 | 0.54195 | 4.05181 | 0.30132 | 3.81228 | 0.30132 | 4.60799 | 0.33198 | 3.55397 | 0.58003 | 4.73981 | 0.43939
9744 | 3.40625 | 0.54214 | 4.0519 | 0.30141 | 3.81236 | 0.30141 | 4.60799 | 0.3319 | 3.554 | 0.58022 | 4.7398 | 0.43942
9748 | 3.40629 | 0.54233 | 4.05199 | 0.3015 | 3.81243 | 0.3015 | 4.60799 | 0.33183 | 3.55403 | 0.58042 | 4.7398 | 0.43946
9752 | 3.40632 | 0.54251 | 4.05207 | 0.30159 | 3.81251 | 0.30159 | 4.60798 | 0.33175 | 3.55406 | 0.58062 | 4.7398 | 0.43949
9756 | 3.40636 | 0.5427 | 4.05216 | 0.30167 | 3.81259 | 0.30167 | 4.60798 | 0.33168 | 3.55409 | 0.58081 | 4.7398 | 0.43952
9760 | 3.40639 | 0.54289 | 4.05225 | 0.30176 | 3.81266 | 0.30176 | 4.60797 | 0.3316 | 3.55412 | 0.58101 | 4.7398 | 0.43955
9764 | 3.40643 | 0.54308 | 4.05233 | 0.30185 | 3.81274 | 0.30185 | 4.60797 | 0.33153 | 3.55415 | 0.5812 | 4.73979 | 0.43959
9768 | 3.40646 | 0.54327 | 4.05242 | 0.30193 | 3.81282 | 0.30193 | 4.60797 | 0.33146 | 3.55418 | 0.5814 | 4.73979 | 0.43962
9772 | 3.40649 | 0.54346 | 4.05251 | 0.30202 | 3.81289 | 0.30202 | 4.60796 | 0.33138 | 3.55421 | 0.5816 | 4.73979 | 0.43965
9776 | 3.40653 | 0.54364 | 4.05259 | 0.30211 | 3.81297 | 0.30211 | 4.60796 | 0.33131 | 3.55424 | 0.58179 | 4.73979 | 0.43969
9780 | 3.40656 | 0.54383 | 4.05268 | 0.3022 | 3.81305 | 0.3022 | 4.60795 | 0.33123 | 3.55427 | 0.58199 | 4.73979 | 0.43972
9784 | 3.4066 | 0.54402 | 4.05277 | 0.30228 | 3.81312 | 0.30228 | 4.60795 | 0.33116 | 3.5543 | 0.58218 | 4.73978 | 0.43975
9788 | 3.40663 | 0.54421 | 4.05286 | 0.30237 | 3.8132 | 0.30237 | 4.60795 | 0.33109 | 3.55433 | 0.58238 | 4.73978 | 0.43979
9792 | 3.40667 | 0.5444 | 4.05294 | 0.30246 | 3.81328 | 0.30246 | 4.60794 | 0.33101 | 3.55436 | 0.58258 | 4.73978 | 0.43982
9796 | 3.4067 | 0.54459 | 4.05303 | 0.30255 | 3.81336 | 0.30255 | 4.60794 | 0.33094 | 3.55439 | 0.58277 | 4.73978 | 0.43985
9800 | 3.40674 | 0.54478 | 4.05312 | 0.30263 | 3.81343 | 0.30263 | 4.60794 | 0.33086 | 3.55442 | 0.58297 | 4.73978 | 0.43989
9804 | 3.40677 | 0.54496 | 4.0532 | 0.30272 | 3.81351 | 0.30272 | 4.60793 | 0.33079 | 3.55445 | 0.58316 | 4.73977 | 0.43992
9808 | 3.40681 | 0.54515 | 4.05329 | 0.30281 | 3.81359 | 0.30281 | 4.60793 | 0.33072 | 3.55448 | 0.58336 | 4.73977 | 0.43996
9812 | 3.40684 | 0.54534 | 4.05338 | 0.30289 | 3.81366 | 0.30289 | 4.60792 | 0.33065 | 3.55451 | 0.58356 | 4.73977 | 0.43999
9816 | 3.40688 | 0.54553 | 4.05347 | 0.30298 | 3.81374 | 0.30298 | 4.60792 | 0.33057 | 3.55454 | 0.58375 | 4.73977 | 0.44002
9820 | 3.40691 | 0.54572 | 4.05355 | 0.30307 | 3.81382 | 0.30307 | 4.60792 | 0.3305 | 3.55457 | 0.58395 | 4.73977 | 0.44006
9824 | 3.40695 | 0.54591 | 4.05364 | 0.30315 | 3.8139 | 0.30315 | 4.60791 | 0.33043 | 3.5546 | 0.58414 | 4.73976 | 0.44009
9828 | 3.40698 | 0.5461 | 4.05373 | 0.30324 | 3.81397 | 0.30324 | 4.60791 | 0.33035 | 3.55463 | 0.58434 | 4.73976 | 0.44013
9832 | 3.40702 | 0.54628 | 4.05382 | 0.30333 | 3.81405 | 0.30333 | 4.6079 | 0.33028 | 3.55466 | 0.58454 | 4.73976 | 0.44016
9836 | 3.40705 | 0.54647 | 4.0539 | 0.30342 | 3.81413 | 0.30342 | 4.6079 | 0.33021 | 3.55469 | 0.58473 | 4.73976 | 0.4402
9840 | 3.40709 | 0.54666 | 4.05399 | 0.3035 | 3.8142 | 0.3035 | 4.6079 | 0.33014 | 3.55473 | 0.58493 | 4.73976 | 0.44023
9844 | 3.40712 | 0.54685 | 4.05408 | 0.30359 | 3.81428 | 0.30359 | 4.60789 | 0.33006 | 3.55476 | 0.58512 | 4.73975 | 0.44026
9848 | 3.40716 | 0.54704 | 4.05416 | 0.30368 | 3.81436 | 0.30368 | 4.60789 | 0.32999 | 3.55479 | 0.58532 | 4.73975 | 0.4403
9852 | 3.40719 | 0.54723 | 4.05425 | 0.30376 | 3.81444 | 0.30376 | 4.60788 | 0.32992 | 3.55482 | 0.58552 | 4.73975 | 0.44033
9856 | 3.40722 | 0.54742 | 4.05434 | 0.30385 | 3.81451 | 0.30385 | 4.60788 | 0.32985 | 3.55485 | 0.58571 | 4.73975 | 0.44037
9860 | 3.40726 | 0.5476 | 4.05443 | 0.30394 | 3.81459 | 0.30394 | 4.60788 | 0.32978 | 3.55488 | 0.58591 | 4.73975 | 0.4404
9864 | 3.40729 | 0.54779 | 4.05451 | 0.30402 | 3.81467 | 0.30402 | 4.60787 | 0.32971 | 3.55491 | 0.58611 | 4.73974 | 0.44044
9868 | 3.40733 | 0.54798 | 4.0546 | 0.30411 | 3.81475 | 0.30411 | 4.60787 | 0.32963 | 3.55494 | 0.5863 | 4.73974 | 0.44047
9872 | 3.40736 | 0.54817 | 4.05469 | 0.30419 | 3.81482 | 0.30419 | 4.60786 | 0.32956 | 3.55497 | 0.5865 | 4.73974 | 0.44051
9876 | 3.4074 | 0.54836 | 4.05478 | 0.30428 | 3.8149 | 0.30428 | 4.60786 | 0.32949 | 3.555 | 0.58669 | 4.73974 | 0.44054
9880 | 3.40743 | 0.54855 | 4.05486 | 0.30437 | 3.81498 | 0.30437 | 4.60786 | 0.32942 | 3.55503 | 0.58689 | 4.73974 | 0.44058
9884 | 3.40747 | 0.54874 | 4.05495 | 0.30445 | 3.81506 | 0.30445 | 4.60785 | 0.32935 | 3.55506 | 0.58709 | 4.73974 | 0.44062
9888 | 3.4075 | 0.54892 | 4.05504 | 0.30454 | 3.81513 | 0.30454 | 4.60785 | 0.32928 | 3.55509 | 0.58728 | 4.73973 | 0.44065
9892 | 3.40754 | 0.54911 | 4.05513 | 0.30463 | 3.81521 | 0.30463 | 4.60785 | 0.32921 | 3.55512 | 0.58748 | 4.73973 | 0.44069
9896 | 3.40757 | 0.5493 | 4.05521 | 0.30471 | 3.81529 | 0.30471 | 4.60784 | 0.32914 | 3.55515 | 0.58768 | 4.73973 | 0.44072
9900 | 3.40761 | 0.54949 | 4.0553 | 0.3048 | 3.81537 | 0.3048 | 4.60784 | 0.32907 | 3.55518 | 0.58787 | 4.73973 | 0.44076
9904 | 3.40764 | 0.54968 | 4.05539 | 0.30488 | 3.81544 | 0.30488 | 4.60783 | 0.329 | 3.55521 | 0.58807 | 4.73973 | 0.44079
9908 | 3.40768 | 0.54987 | 4.05548 | 0.30497 | 3.81552 | 0.30497 | 4.60783 | 0.32893 | 3.55525 | 0.58826 | 4.73972 | 0.44083
9912 | 3.40771 | 0.55006 | 4.05556 | 0.30506 | 3.8156 | 0.30506 | 4.60783 | 0.32886 | 3.55528 | 0.58846 | 4.73972 | 0.44087
9916 | 3.40775 | 0.55025 | 4.05565 | 0.30514 | 3.81568 | 0.30514 | 4.60782 | 0.32879 | 3.55531 | 0.58866 | 4.73972 | 0.4409
9920 | 3.40778 | 0.55043 | 4.05574 | 0.30523 | 3.81575 | 0.30523 | 4.60782 | 0.32872 | 3.55534 | 0.58885 | 4.73972 | 0.44094
9924 | 3.40782 | 0.55062 | 4.05583 | 0.30532 | 3.81583 | 0.30532 | 4.60781 | 0.32865 | 3.55537 | 0.58905 | 4.73972 | 0.44097
9928 | 3.40785 | 0.55081 | 4.05591 | 0.3054 | 3.81591 | 0.3054 | 4.60781 | 0.32858 | 3.5554 | 0.58925 | 4.73972 | 0.44101
9932 | 3.40789 | 0.551 | 4.056 | 0.30549 | 3.81599 | 0.30549 | 4.60781 | 0.32851 | 3.55543 | 0.58944 | 4.73971 | 0.44105
9936 | 3.40792 | 0.55119 | 4.05609 | 0.30557 | 3.81606 | 0.30557 | 4.6078 | 0.32844 | 3.55546 | 0.58964 | 4.73971 | 0.44108
9940 | 3.40796 | 0.55138 | 4.05618 | 0.30566 | 3.81614 | 0.30566 | 4.6078 | 0.32837 | 3.55549 | 0.58984 | 4.73971 | 0.44112
9944 | 3.40799 | 0.55157 | 4.05626 | 0.30574 | 3.81622 | 0.30574 | 4.60779 | 0.3283 | 3.55552 | 0.59003 | 4.73971 | 0.44116
9948 | 3.40803 | 0.55175 | 4.05635 | 0.30583 | 3.8163 | 0.30583 | 4.60779 | 0.32823 | 3.55555 | 0.59023 | 4.73971 | 0.44119
9952 | 3.40806 | 0.55194 | 4.05644 | 0.30592 | 3.81638 | 0.30592 | 4.60778 | 0.32816 | 3.55558 | 0.59042 | 4.73971 | 0.44123
9956 | 3.4081 | 0.55213 | 4.05653 | 0.306 | 3.81645 | 0.306 | 4.60778 | 0.32809 | 3.55561 | 0.59062 | 4.7397 | 0.44127
9960 | 3.40813 | 0.55232 | 4.05662 | 0.30609 | 3.81653 | 0.30609 | 4.60778 | 0.32803 | 3.55565 | 0.59082 | 4.7397 | 0.4413
9964 | 3.40817 | 0.55251 | 4.0567 | 0.30617 | 3.81661 | 0.30617 | 4.60777 | 0.32796 | 3.55568 | 0.59101 | 4.7397 | 0.44134
9968 | 3.4082 | 0.5527 | 4.05679 | 0.30626 | 3.81669 | 0.30626 | 4.60777 | 0.32789 | 3.55571 | 0.59121 | 4.7397 | 0.44138
9972 | 3.40824 | 0.55289 | 4.05688 | 0.30634 | 3.81676 | 0.30634 | 4.60776 | 0.32782 | 3.55574 | 0.59141 | 4.7397 | 0.44141
9976 | 3.40827 | 0.55308 | 4.05697 | 0.30643 | 3.81684 | 0.30643 | 4.60776 | 0.32775 | 3.55577 | 0.5916 | 4.7397 | 0.44145
9980 | 3.40831 | 0.55326 | 4.05705 | 0.30652 | 3.81692 | 0.30652 | 4.60776 | 0.32768 | 3.5558 | 0.5918 | 4.73969 | 0.44149
9984 | 3.40834 | 0.55345 | 4.05714 | 0.3066 | 3.817 | 0.3066 | 4.60775 | 0.32762 | 3.55583 | 0.592 | 4.73969 | 0.44153
9988 | 3.40838 | 0.55364 | 4.05723 | 0.30669 | 3.81708 | 0.30669 | 4.60775 | 0.32755 | 3.55586 | 0.59219 | 4.73969 | 0.44156
9992 | 3.40841 | 0.55383 | 4.05732 | 0.30677 | 3.81715 | 0.30677 | 4.60774 | 0.32748 | 3.55589 | 0.59239 | 4.73969 | 0.4416
9996 | 3.40845 | 0.55402 | 4.05741 | 0.30686 | 3.81723 | 0.30686 | 4.60774 | 0.32741 | 3.55592 | 0.59259 | 4.73969 | 0.44164
10000 | 3.40848 | 0.55421 | 4.05749 | 0.30694 | 3.81731 | 0.30694 | 4.60774 | 0.32735 | 3.55595 | 0.59278 | 4.73969 | 0.44168
10004 | 3.40852 | 0.5544 | 4.05758 | 0.30703 | 3.81739 | 0.30703 | 4.60773 | 0.32728 | 3.55599 | 0.59298 | 4.73969 | 0.44171
10008 | 3.40855 | 0.55459 | 4.05767 | 0.30711 | 3.81747 | 0.30711 | 4.60773 | 0.32721 | 3.55602 | 0.59318 | 4.73968 | 0.44175
10012 | 3.40859 | 0.55477 | 4.05776 | 0.3072 | 3.81754 | 0.3072 | 4.60772 | 0.32714 | 3.55605 | 0.59337 | 4.73968 | 0.44179
10016 | 3.40862 | 0.55496 | 4.05784 | 0.30728 | 3.81762 | 0.30728 | 4.60772 | 0.32708 | 3.55608 | 0.59357 | 4.73968 | 0.44183
10020 | 3.40866 | 0.55515 | 4.05793 | 0.30737 | 3.8177 | 0.30737 | 4.60772 | 0.32701 | 3.55611 | 0.59377 | 4.73968 | 0.44186
10024 | 3.40869 | 0.55534 | 4.05802 | 0.30745 | 3.81778 | 0.30745 | 4.60771 | 0.32694 | 3.55614 | 0.59396 | 4.73968 | 0.4419
10028 | 3.40873 | 0.55553 | 4.05811 | 0.30754 | 3.81786 | 0.30754 | 4.60771 | 0.32688 | 3.55617 | 0.59416 | 4.73968 | 0.44194
10032 | 3.40876 | 0.55572 | 4.0582 | 0.30762 | 3.81794 | 0.30762 | 4.6077 | 0.32681 | 3.5562 | 0.59436 | 4.73967 | 0.44198
10036 | 3.4088 | 0.55591 | 4.05828 | 0.30771 | 3.81801 | 0.30771 | 4.6077 | 0.32674 | 3.55623 | 0.59455 | 4.73967 | 0.44202
10040 | 3.40883 | 0.5561 | 4.05837 | 0.30779 | 3.81809 | 0.30779 | 4.6077 | 0.32668 | 3.55627 | 0.59475 | 4.73967 | 0.44206
10044 | 3.40887 | 0.55629 | 4.05846 | 0.30788 | 3.81817 | 0.30788 | 4.60769 | 0.32661 | 3.5563 | 0.59495 | 4.73967 | 0.44209
10048 | 3.4089 | 0.55647 | 4.05855 | 0.30796 | 3.81825 | 0.30796 | 4.60769 | 0.32655 | 3.55633 | 0.59514 | 4.73967 | 0.44213
10052 | 3.40894 | 0.55666 | 4.05864 | 0.30805 | 3.81833 | 0.30805 | 4.60768 | 0.32648 | 3.55636 | 0.59534 | 4.73967 | 0.44217
10056 | 3.40897 | 0.55685 | 4.05872 | 0.30813 | 3.8184 | 0.30813 | 4.60768 | 0.32641 | 3.55639 | 0.59554 | 4.73967 | 0.44221
10060 | 3.40901 | 0.55704 | 4.05881 | 0.30822 | 3.81848 | 0.30822 | 4.60767 | 0.32635 | 3.55642 | 0.59573 | 4.73966 | 0.44225
10064 | 3.40904 | 0.55723 | 4.0589 | 0.3083 | 3.81856 | 0.3083 | 4.60767 | 0.32628 | 3.55645 | 0.59593 | 4.73966 | 0.44229
10068 | 3.40908 | 0.55742 | 4.05899 | 0.30839 | 3.81864 | 0.30839 | 4.60767 | 0.32622 | 3.55648 | 0.59613 | 4.73966 | 0.44233
10072 | 3.40911 | 0.55761 | 4.05908 | 0.30847 | 3.81872 | 0.30847 | 4.60766 | 0.32615 | 3.55652 | 0.59632 | 4.73966 | 0.44236
10076 | 3.40915 | 0.5578 | 4.05917 | 0.30856 | 3.8188 | 0.30856 | 4.60766 | 0.32609 | 3.55655 | 0.59652 | 4.73966 | 0.4424
10080 | 3.40918 | 0.55799 | 4.05925 | 0.30864 | 3.81887 | 0.30864 | 4.60765 | 0.32602 | 3.55658 | 0.59672 | 4.73966 | 0.44244
10084 | 3.40922 | 0.55817 | 4.05934 | 0.30873 | 3.81895 | 0.30873 | 4.60765 | 0.32595 | 3.55661 | 0.59691 | 4.73966 | 0.44248
10088 | 3.40925 | 0.55836 | 4.05943 | 0.30881 | 3.81903 | 0.30881 | 4.60765 | 0.32589 | 3.55664 | 0.59711 | 4.73965 | 0.44252
10092 | 3.40929 | 0.55855 | 4.05952 | 0.3089 | 3.81911 | 0.3089 | 4.60764 | 0.32582 | 3.55667 | 0.59731 | 4.73965 | 0.44256
10096 | 3.40932 | 0.55874 | 4.05961 | 0.30898 | 3.81919 | 0.30898 | 4.60764 | 0.32576 | 3.5567 | 0.5975 | 4.73965 | 0.4426
10100 | 3.40936 | 0.55893 | 4.05969 | 0.30906 | 3.81927 | 0.30906 | 4.60763 | 0.3257 | 3.55673 | 0.5977 | 4.73965 | 0.44264
10104 | 3.4094 | 0.55912 | 4.05978 | 0.30915 | 3.81935 | 0.30915 | 4.60763 | 0.32563 | 3.55677 | 0.5979 | 4.73965 | 0.44268
10108 | 3.40943 | 0.55931 | 4.05987 | 0.30923 | 3.81942 | 0.30923 | 4.60762 | 0.32557 | 3.5568 | 0.59809 | 4.73965 | 0.44272
10112 | 3.40947 | 0.5595 | 4.05996 | 0.30932 | 3.8195 | 0.30932 | 4.60762 | 0.3255 | 3.55683 | 0.59829 | 4.73965 | 0.44276
10116 | 3.4095 | 0.55969 | 4.06005 | 0.3094 | 3.81958 | 0.3094 | 4.60762 | 0.32544 | 3.55686 | 0.59849 | 4.73965 | 0.4428
10120 | 3.40954 | 0.55987 | 4.06014 | 0.30949 | 3.81966 | 0.30949 | 4.60761 | 0.32537 | 3.55689 | 0.59868 | 4.73964 | 0.44284
10124 | 3.40957 | 0.56006 | 4.06022 | 0.30957 | 3.81974 | 0.30957 | 4.60761 | 0.32531 | 3.55692 | 0.59888 | 4.73964 | 0.44288
10128 | 3.40961 | 0.56025 | 4.06031 | 0.30965 | 3.81982 | 0.30965 | 4.6076 | 0.32525 | 3.55695 | 0.59908 | 4.73964 | 0.44292
10132 | 3.40964 | 0.56044 | 4.0604 | 0.30974 | 3.8199 | 0.30974 | 4.6076 | 0.32518 | 3.55699 | 0.59928 | 4.73964 | 0.44296
10136 | 3.40968 | 0.56063 | 4.06049 | 0.30982 | 3.81997 | 0.30982 | 4.6076 | 0.32512 | 3.55702 | 0.59947 | 4.73964 | 0.443
10140 | 3.40971 | 0.56082 | 4.06058 | 0.30991 | 3.82005 | 0.30991 | 4.60759 | 0.32505 | 3.55705 | 0.59967 | 4.73964 | 0.44304
10144 | 3.40975 | 0.56101 | 4.06067 | 0.30999 | 3.82013 | 0.30999 | 4.60759 | 0.32499 | 3.55708 | 0.59987 | 4.73964 | 0.44308
10148 | 3.40978 | 0.5612 | 4.06075 | 0.31007 | 3.82021 | 0.31007 | 4.60758 | 0.32493 | 3.55711 | 0.60006 | 4.73964 | 0.44312
10152 | 3.40982 | 0.56139 | 4.06084 | 0.31016 | 3.82029 | 0.31016 | 4.60758 | 0.32486 | 3.55714 | 0.60026 | 4.73963 | 0.44316
10156 | 3.40985 | 0.56157 | 4.06093 | 0.31024 | 3.82037 | 0.31024 | 4.60757 | 0.3248 | 3.55718 | 0.60046 | 4.73963 | 0.4432
10160 | 3.40989 | 0.56176 | 4.06102 | 0.31033 | 3.82045 | 0.31033 | 4.60757 | 0.32474 | 3.55721 | 0.60065 | 4.73963 | 0.44324
10164 | 3.40992 | 0.56195 | 4.06111 | 0.31041 | 3.82053 | 0.31041 | 4.60757 | 0.32468 | 3.55724 | 0.60085 | 4.73963 | 0.44328
10168 | 3.40996 | 0.56214 | 4.0612 | 0.31049 | 3.8206 | 0.31049 | 4.60756 | 0.32461 | 3.55727 | 0.60105 | 4.73963 | 0.44332
10172 | 3.40999 | 0.56233 | 4.06128 | 0.31058 | 3.82068 | 0.31058 | 4.60756 | 0.32455 | 3.5573 | 0.60124 | 4.73963 | 0.44336
10176 | 3.41003 | 0.56252 | 4.06137 | 0.31066 | 3.82076 | 0.31066 | 4.60755 | 0.32449 | 3.55733 | 0.60144 | 4.73963 | 0.4434
10180 | 3.41006 | 0.56271 | 4.06146 | 0.31075 | 3.82084 | 0.31075 | 4.60755 | 0.32442 | 3.55736 | 0.60164 | 4.73963 | 0.44344
10184 | 3.4101 | 0.5629 | 4.06155 | 0.31083 | 3.82092 | 0.31083 | 4.60754 | 0.32436 | 3.5574 | 0.60184 | 4.73962 | 0.44348
10188 | 3.41014 | 0.56309 | 4.06164 | 0.31091 | 3.821 | 0.31091 | 4.60754 | 0.3243 | 3.55743 | 0.60203 | 4.73962 | 0.44352
10192 | 3.41017 | 0.56328 | 4.06173 | 0.311 | 3.82108 | 0.311 | 4.60754 | 0.32424 | 3.55746 | 0.60223 | 4.73962 | 0.44357
10196 | 3.41021 | 0.56346 | 4.06181 | 0.31108 | 3.82116 | 0.31108 | 4.60753 | 0.32418 | 3.55749 | 0.60243 | 4.73962 | 0.44361
10200 | 3.41024 | 0.56365 | 4.0619 | 0.31116 | 3.82124 | 0.31116 | 4.60753 | 0.32411 | 3.55752 | 0.60262 | 4.73962 | 0.44365
10204 | 3.41028 | 0.56384 | 4.06199 | 0.31125 | 3.82131 | 0.31125 | 4.60752 | 0.32405 | 3.55755 | 0.60282 | 4.73962 | 0.44369
10208 | 3.41031 | 0.56403 | 4.06208 | 0.31133 | 3.82139 | 0.31133 | 4.60752 | 0.32399 | 3.55759 | 0.60302 | 4.73962 | 0.44373
10212 | 3.41035 | 0.56422 | 4.06217 | 0.31141 | 3.82147 | 0.31141 | 4.60752 | 0.32393 | 3.55762 | 0.60321 | 4.73962 | 0.44377
10216 | 3.41038 | 0.56441 | 4.06226 | 0.3115 | 3.82155 | 0.3115 | 4.60751 | 0.32387 | 3.55765 | 0.60341 | 4.73962 | 0.44381
10220 | 3.41042 | 0.5646 | 4.06235 | 0.31158 | 3.82163 | 0.31158 | 4.60751 | 0.32381 | 3.55768 | 0.60361 | 4.73961 | 0.44385
10224 | 3.41045 | 0.56479 | 4.06243 | 0.31166 | 3.82171 | 0.31166 | 4.6075 | 0.32374 | 3.55771 | 0.60381 | 4.73961 | 0.4439
10228 | 3.41049 | 0.56498 | 4.06252 | 0.31175 | 3.82179 | 0.31175 | 4.6075 | 0.32368 | 3.55775 | 0.604 | 4.73961 | 0.44394

## Si-Ge-Sb-Se
wavelength (nm) | n a-Si0.1Ge0.1Sb2Se3 | k a-Si0.1Ge0.1Sb2Se3 | n c-Si0.1Ge0.1Sb2Se3 | k c-Si0.1Ge0.1Sb2Se3 | n a-Si0.3Ge0.3Sb1.7Se3 | k a-Si0.3Ge0.3Sb1.7Se3 | n c-Si0.3Ge0.3Sb1.7Se3 | k c-Si0.3Ge0.3Sb1.7Se3 | n a-Si1Ge1Sb1Se3 | k a-Si1Ge1Sb1Se3 | n c-Si1Ge1Sb1Se3 | k c-Si1Ge1Sb1Se3
3000 | 0.00222 | 4.0213 | 0.00177 | 3.23681 | 3.68464 | 0.10688 | 3.79115 | 0.8127 | 3.52444 | 0.35019 | 4.33836 | 0.92254
3004 | 0.00222 | 4.0213 | 0.00177 | 3.23681 | 3.68479 | 0.10702 | 3.79338 | 0.81426 | 3.52448 | 0.35007 | 4.34082 | 0.92206
3008 | 0.00222 | 4.0213 | 0.00177 | 3.23681 | 3.68494 | 0.10715 | 3.79561 | 0.81581 | 3.52453 | 0.34995 | 4.34327 | 0.92157
3012 | 0.00222 | 4.0213 | 0.00177 | 3.23681 | 3.68508 | 0.10729 | 3.79784 | 0.81735 | 3.52457 | 0.34983 | 4.34571 | 0.92107
3016 | 0.00223 | 4.0213 | 0.00178 | 3.23681 | 3.68523 | 0.10743 | 3.80008 | 0.81887 | 3.52462 | 0.34971 | 4.34814 | 0.92056
3020 | 0.00223 | 4.0213 | 0.00178 | 3.23681 | 3.68537 | 0.10757 | 3.80233 | 0.82038 | 3.52466 | 0.34959 | 4.35056 | 0.92004
3024 | 0.00223 | 4.0213 | 0.00178 | 3.23681 | 3.68552 | 0.10771 | 3.80459 | 0.82188 | 3.5247 | 0.34947 | 4.35297 | 0.9195
3028 | 0.00224 | 4.0213 | 0.00178 | 3.23682 | 3.68566 | 0.10785 | 3.80685 | 0.82336 | 3.52474 | 0.34936 | 4.35537 | 0.91896
3032 | 0.00224 | 4.0213 | 0.00178 | 3.23682 | 3.68581 | 0.10798 | 3.80912 | 0.82483 | 3.52479 | 0.34924 | 4.35776 | 0.91841
3036 | 0.00224 | 4.0213 | 0.00179 | 3.23682 | 3.68595 | 0.10812 | 3.81139 | 0.82629 | 3.52483 | 0.34913 | 4.36014 | 0.91785
3040 | 0.00224 | 4.0213 | 0.00179 | 3.23682 | 3.68609 | 0.10826 | 3.81368 | 0.82773 | 3.52487 | 0.34901 | 4.3625 | 0.91728
3044 | 0.00225 | 4.0213 | 0.00179 | 3.23682 | 3.68624 | 0.1084 | 3.81596 | 0.82916 | 3.52491 | 0.3489 | 4.36486 | 0.9167
3048 | 0.00225 | 4.0213 | 0.00179 | 3.23682 | 3.68638 | 0.10854 | 3.81826 | 0.83058 | 3.52495 | 0.34879 | 4.3672 | 0.91611
3052 | 0.00225 | 4.0213 | 0.0018 | 3.23682 | 3.68652 | 0.10868 | 3.82055 | 0.83198 | 3.52499 | 0.34868 | 4.36954 | 0.91552
3056 | 0.00226 | 4.0213 | 0.0018 | 3.23682 | 3.68666 | 0.10881 | 3.82286 | 0.83337 | 3.52503 | 0.34858 | 4.37186 | 0.91491
3060 | 0.00226 | 4.0213 | 0.0018 | 3.23682 | 3.6868 | 0.10895 | 3.82517 | 0.83475 | 3.52507 | 0.34847 | 4.37417 | 0.91429
3064 | 0.00226 | 4.0213 | 0.0018 | 3.23682 | 3.68694 | 0.10909 | 3.82748 | 0.83611 | 3.52511 | 0.34836 | 4.37648 | 0.91367
3068 | 0.00226 | 4.0213 | 0.0018 | 3.23682 | 3.68709 | 0.10923 | 3.8298 | 0.83746 | 3.52515 | 0.34826 | 4.37877 | 0.91304
3072 | 0.00227 | 4.0213 | 0.00181 | 3.23682 | 3.68723 | 0.10937 | 3.83213 | 0.83879 | 3.52518 | 0.34816 | 4.38105 | 0.9124
3076 | 0.00227 | 4.0213 | 0.00181 | 3.23682 | 3.68736 | 0.1095 | 3.83446 | 0.84011 | 3.52522 | 0.34805 | 4.38331 | 0.91175
3080 | 0.00227 | 4.0213 | 0.00181 | 3.23682 | 3.6875 | 0.10964 | 3.8368 | 0.84142 | 3.52526 | 0.34795 | 4.38557 | 0.91109
3084 | 0.00228 | 4.0213 | 0.00181 | 3.23682 | 3.68764 | 0.10978 | 3.83914 | 0.84271 | 3.5253 | 0.34785 | 4.38782 | 0.91042
3088 | 0.00228 | 4.02131 | 0.00182 | 3.23682 | 3.68778 | 0.10992 | 3.84148 | 0.84399 | 3.52533 | 0.34775 | 4.39006 | 0.90975
3092 | 0.00228 | 4.02131 | 0.00182 | 3.23682 | 3.68792 | 0.11006 | 3.84383 | 0.84526 | 3.52537 | 0.34766 | 4.39228 | 0.90906
3096 | 0.00229 | 4.02131 | 0.00182 | 3.23683 | 3.68806 | 0.11019 | 3.84618 | 0.84651 | 3.52541 | 0.34756 | 4.39449 | 0.90837
3100 | 0.00229 | 4.02131 | 0.00182 | 3.23683 | 3.68819 | 0.11033 | 3.84854 | 0.84775 | 3.52544 | 0.34746 | 4.3967 | 0.90768
3104 | 0.00229 | 4.02131 | 0.00183 | 3.23683 | 3.68833 | 0.11047 | 3.8509 | 0.84898 | 3.52548 | 0.34737 | 4.39889 | 0.90697
3108 | 0.00229 | 4.02131 | 0.00183 | 3.23683 | 3.68847 | 0.11061 | 3.85327 | 0.85019 | 3.52551 | 0.34728 | 4.40107 | 0.90626
3112 | 0.0023 | 4.02131 | 0.00183 | 3.23683 | 3.6886 | 0.11075 | 3.85564 | 0.85138 | 3.52555 | 0.34718 | 4.40324 | 0.90554
3116 | 0.0023 | 4.02131 | 0.00183 | 3.23683 | 3.68874 | 0.11088 | 3.85801 | 0.85257 | 3.52558 | 0.34709 | 4.4054 | 0.90481
3120 | 0.0023 | 4.02131 | 0.00183 | 3.23683 | 3.68887 | 0.11102 | 3.86039 | 0.85374 | 3.52561 | 0.347 | 4.40755 | 0.90408
3124 | 0.00231 | 4.02131 | 0.00184 | 3.23683 | 3.68901 | 0.11116 | 3.86277 | 0.85489 | 3.52565 | 0.34691 | 4.40969 | 0.90334
3128 | 0.00231 | 4.02131 | 0.00184 | 3.23683 | 3.68914 | 0.1113 | 3.86516 | 0.85604 | 3.52568 | 0.34683 | 4.41181 | 0.90259
3132 | 0.00231 | 4.02131 | 0.00184 | 3.23683 | 3.68928 | 0.11143 | 3.86755 | 0.85717 | 3.52571 | 0.34674 | 4.41393 | 0.90183
3136 | 0.00231 | 4.02131 | 0.00184 | 3.23683 | 3.68941 | 0.11157 | 3.86994 | 0.85828 | 3.52575 | 0.34665 | 4.41603 | 0.90107
3140 | 0.00232 | 4.02131 | 0.00185 | 3.23683 | 3.68955 | 0.11171 | 3.87233 | 0.85938 | 3.52578 | 0.34657 | 4.41813 | 0.9003
3144 | 0.00232 | 4.02131 | 0.00185 | 3.23683 | 3.68968 | 0.11185 | 3.87473 | 0.86047 | 3.52581 | 0.34648 | 4.42021 | 0.89953
3148 | 0.00232 | 4.02131 | 0.00185 | 3.23683 | 3.68981 | 0.11199 | 3.87713 | 0.86154 | 3.52584 | 0.3464 | 4.42228 | 0.89875
3152 | 0.00233 | 4.02131 | 0.00185 | 3.23683 | 3.68994 | 0.11212 | 3.87953 | 0.8626 | 3.52587 | 0.34632 | 4.42434 | 0.89796
3156 | 0.00233 | 4.02131 | 0.00186 | 3.23683 | 3.69008 | 0.11226 | 3.88194 | 0.86365 | 3.52591 | 0.34624 | 4.4264 | 0.89717
3160 | 0.00233 | 4.02131 | 0.00186 | 3.23684 | 3.69021 | 0.1124 | 3.88434 | 0.86468 | 3.52594 | 0.34616 | 4.42843 | 0.89637
3164 | 0.00233 | 4.02131 | 0.00186 | 3.23684 | 3.69034 | 0.11254 | 3.88675 | 0.8657 | 3.52597 | 0.34608 | 4.43046 | 0.89556
3168 | 0.00234 | 4.02131 | 0.00186 | 3.23684 | 3.69047 | 0.11267 | 3.88917 | 0.8667 | 3.526 | 0.346 | 4.43248 | 0.89475
3172 | 0.00234 | 4.02132 | 0.00186 | 3.23684 | 3.6906 | 0.11281 | 3.89158 | 0.86769 | 3.52603 | 0.34593 | 4.43449 | 0.89393
3176 | 0.00234 | 4.02132 | 0.00187 | 3.23684 | 3.69073 | 0.11295 | 3.894 | 0.86867 | 3.52606 | 0.34585 | 4.43648 | 0.89311
3180 | 0.00235 | 4.02132 | 0.00187 | 3.23684 | 3.69086 | 0.11309 | 3.89642 | 0.86963 | 3.52609 | 0.34578 | 4.43847 | 0.89228
3184 | 0.00235 | 4.02132 | 0.00187 | 3.23684 | 3.69099 | 0.11322 | 3.89884 | 0.87058 | 3.52611 | 0.3457 | 4.44045 | 0.89145
3188 | 0.00235 | 4.02132 | 0.00187 | 3.23684 | 3.69112 | 0.11336 | 3.90126 | 0.87152 | 3.52614 | 0.34563 | 4.44241 | 0.89061
3192 | 0.00235 | 4.02132 | 0.00188 | 3.23684 | 3.69125 | 0.1135 | 3.90368 | 0.87244 | 3.52617 | 0.34556 | 4.44436 | 0.88977
3196 | 0.00236 | 4.02132 | 0.00188 | 3.23684 | 3.69138 | 0.11364 | 3.90611 | 0.87335 | 3.5262 | 0.34549 | 4.44631 | 0.88892
3200 | 0.00236 | 4.02132 | 0.00188 | 3.23684 | 3.69151 | 0.11377 | 3.90853 | 0.87424 | 3.52623 | 0.34542 | 4.44824 | 0.88807
3204 | 0.00236 | 4.02132 | 0.00188 | 3.23684 | 3.69163 | 0.11391 | 3.91096 | 0.87512 | 3.52626 | 0.34535 | 4.45016 | 0.88721
3208 | 0.00237 | 4.02132 | 0.00189 | 3.23684 | 3.69176 | 0.11405 | 3.91339 | 0.87599 | 3.52628 | 0.34528 | 4.45207 | 0.88634
3212 | 0.00237 | 4.02132 | 0.00189 | 3.23684 | 3.69189 | 0.11419 | 3.91582 | 0.87685 | 3.52631 | 0.34521 | 4.45397 | 0.88548
3216 | 0.00237 | 4.02132 | 0.00189 | 3.23684 | 3.69202 | 0.11432 | 3.91825 | 0.87769 | 3.52634 | 0.34515 | 4.45586 | 0.8846
3220 | 0.00237 | 4.02132 | 0.00189 | 3.23684 | 3.69214 | 0.11446 | 3.92068 | 0.87851 | 3.52636 | 0.34508 | 4.45774 | 0.88373
3224 | 0.00238 | 4.02132 | 0.00189 | 3.23684 | 3.69227 | 0.1146 | 3.92312 | 0.87933 | 3.52639 | 0.34502 | 4.45961 | 0.88284
3228 | 0.00238 | 4.02132 | 0.0019 | 3.23685 | 3.69239 | 0.11473 | 3.92555 | 0.88013 | 3.52642 | 0.34496 | 4.46146 | 0.88196
3232 | 0.00238 | 4.02132 | 0.0019 | 3.23685 | 3.69252 | 0.11487 | 3.92798 | 0.88091 | 3.52644 | 0.34489 | 4.46331 | 0.88107
3236 | 0.00239 | 4.02132 | 0.0019 | 3.23685 | 3.69265 | 0.11501 | 3.93042 | 0.88169 | 3.52647 | 0.34483 | 4.46515 | 0.88017
3240 | 0.00239 | 4.02132 | 0.0019 | 3.23685 | 3.69277 | 0.11515 | 3.93285 | 0.88244 | 3.52649 | 0.34477 | 4.46698 | 0.87927
3244 | 0.00239 | 4.02132 | 0.00191 | 3.23685 | 3.6929 | 0.11528 | 3.93528 | 0.88319 | 3.52652 | 0.34471 | 4.46879 | 0.87837
3248 | 0.00239 | 4.02132 | 0.00191 | 3.23685 | 3.69302 | 0.11542 | 3.93772 | 0.88392 | 3.52655 | 0.34465 | 4.4706 | 0.87746
3252 | 0.0024 | 4.02133 | 0.00191 | 3.23685 | 3.69314 | 0.11556 | 3.94015 | 0.88464 | 3.52657 | 0.3446 | 4.47239 | 0.87655
3256 | 0.0024 | 4.02133 | 0.00191 | 3.23685 | 3.69327 | 0.1157 | 3.94259 | 0.88535 | 3.52659 | 0.34454 | 4.47418 | 0.87564
3260 | 0.0024 | 4.02133 | 0.00192 | 3.23685 | 3.69339 | 0.11583 | 3.94502 | 0.88604 | 3.52662 | 0.34448 | 4.47595 | 0.87472
3264 | 0.00241 | 4.02133 | 0.00192 | 3.23685 | 3.69351 | 0.11597 | 3.94745 | 0.88672 | 3.52664 | 0.34443 | 4.47772 | 0.8738
3268 | 0.00241 | 4.02133 | 0.00192 | 3.23685 | 3.69364 | 0.11611 | 3.94989 | 0.88739 | 3.52667 | 0.34438 | 4.47947 | 0.87288
3272 | 0.00241 | 4.02133 | 0.00192 | 3.23685 | 3.69376 | 0.11624 | 3.95232 | 0.88804 | 3.52669 | 0.34432 | 4.48122 | 0.87195
3276 | 0.00241 | 4.02133 | 0.00192 | 3.23685 | 3.69388 | 0.11638 | 3.95475 | 0.88868 | 3.52671 | 0.34427 | 4.48295 | 0.87102
3280 | 0.00242 | 4.02133 | 0.00193 | 3.23685 | 3.694 | 0.11652 | 3.95718 | 0.88931 | 3.52674 | 0.34422 | 4.48467 | 0.87008
3284 | 0.00242 | 4.02133 | 0.00193 | 3.23685 | 3.69413 | 0.11665 | 3.95961 | 0.88992 | 3.52676 | 0.34417 | 4.48639 | 0.86914
3288 | 0.00242 | 4.02133 | 0.00193 | 3.23685 | 3.69425 | 0.11679 | 3.96204 | 0.89052 | 3.52678 | 0.34412 | 4.48809 | 0.8682
3292 | 0.00243 | 4.02133 | 0.00193 | 3.23686 | 3.69437 | 0.11693 | 3.96447 | 0.89111 | 3.52681 | 0.34407 | 4.48979 | 0.86726
3296 | 0.00243 | 4.02133 | 0.00194 | 3.23686 | 3.69449 | 0.11707 | 3.9669 | 0.89169 | 3.52683 | 0.34402 | 4.49147 | 0.86631
3300 | 0.00243 | 4.02133 | 0.00194 | 3.23686 | 3.69461 | 0.1172 | 3.96932 | 0.89225 | 3.52685 | 0.34398 | 4.49314 | 0.86536
3304 | 0.00243 | 4.02133 | 0.00194 | 3.23686 | 3.69473 | 0.11734 | 3.97175 | 0.8928 | 3.52687 | 0.34393 | 4.49481 | 0.86441
3308 | 0.00244 | 4.02133 | 0.00194 | 3.23686 | 3.69485 | 0.11748 | 3.97417 | 0.89334 | 3.52689 | 0.34388 | 4.49646 | 0.86346
3312 | 0.00244 | 4.02133 | 0.00195 | 3.23686 | 3.69497 | 0.11761 | 3.97659 | 0.89386 | 3.52692 | 0.34384 | 4.49811 | 0.8625
3316 | 0.00244 | 4.02133 | 0.00195 | 3.23686 | 3.69509 | 0.11775 | 3.97901 | 0.89437 | 3.52694 | 0.3438 | 4.49974 | 0.86154
3320 | 0.00245 | 4.02133 | 0.00195 | 3.23686 | 3.69521 | 0.11789 | 3.98143 | 0.89487 | 3.52696 | 0.34375 | 4.50137 | 0.86058
3324 | 0.00245 | 4.02133 | 0.00195 | 3.23686 | 3.69533 | 0.11802 | 3.98384 | 0.89536 | 3.52698 | 0.34371 | 4.50298 | 0.85961
3328 | 0.00245 | 4.02133 | 0.00195 | 3.23686 | 3.69545 | 0.11816 | 3.98626 | 0.89583 | 3.527 | 0.34367 | 4.50459 | 0.85864
3332 | 0.00245 | 4.02134 | 0.00196 | 3.23686 | 3.69556 | 0.1183 | 3.98867 | 0.89629 | 3.52702 | 0.34363 | 4.50618 | 0.85767
3336 | 0.00246 | 4.02134 | 0.00196 | 3.23686 | 3.69568 | 0.11843 | 3.99108 | 0.89674 | 3.52704 | 0.34359 | 4.50777 | 0.8567
3340 | 0.00246 | 4.02134 | 0.00196 | 3.23686 | 3.6958 | 0.11857 | 3.99349 | 0.89718 | 3.52706 | 0.34355 | 4.50934 | 0.85573
3344 | 0.00246 | 4.02134 | 0.00196 | 3.23686 | 3.69592 | 0.11871 | 3.9959 | 0.8976 | 3.52708 | 0.34352 | 4.51091 | 0.85475
3348 | 0.00247 | 4.02134 | 0.00197 | 3.23686 | 3.69603 | 0.11884 | 3.9983 | 0.89801 | 3.5271 | 0.34348 | 4.51247 | 0.85377
3352 | 0.00247 | 4.02134 | 0.00197 | 3.23687 | 3.69615 | 0.11898 | 4.0007 | 0.89841 | 3.52712 | 0.34344 | 4.51402 | 0.85279
3356 | 0.00247 | 4.02134 | 0.00197 | 3.23687 | 3.69627 | 0.11912 | 4.0031 | 0.8988 | 3.52714 | 0.34341 | 4.51555 | 0.85181
3360 | 0.00248 | 4.02134 | 0.00197 | 3.23687 | 3.69638 | 0.11925 | 4.00549 | 0.89917 | 3.52716 | 0.34338 | 4.51708 | 0.85083
3364 | 0.00248 | 4.02134 | 0.00197 | 3.23687 | 3.6965 | 0.11939 | 4.00789 | 0.89954 | 3.52718 | 0.34334 | 4.5186 | 0.84984
3368 | 0.00248 | 4.02134 | 0.00198 | 3.23687 | 3.69661 | 0.11953 | 4.01028 | 0.89989 | 3.5272 | 0.34331 | 4.52011 | 0.84885
3372 | 0.00248 | 4.02134 | 0.00198 | 3.23687 | 3.69673 | 0.11966 | 4.01267 | 0.90023 | 3.52722 | 0.34328 | 4.52161 | 0.84786
3376 | 0.00249 | 4.02134 | 0.00198 | 3.23687 | 3.69685 | 0.1198 | 4.01505 | 0.90055 | 3.52723 | 0.34325 | 4.52311 | 0.84687
3380 | 0.00249 | 4.02134 | 0.00198 | 3.23687 | 3.69696 | 0.11994 | 4.01743 | 0.90087 | 3.52725 | 0.34322 | 4.52459 | 0.84588
3384 | 0.00249 | 4.02134 | 0.00199 | 3.23687 | 3.69707 | 0.12007 | 4.01981 | 0.90117 | 3.52727 | 0.34319 | 4.52606 | 0.84489
3388 | 0.0025 | 4.02134 | 0.00199 | 3.23687 | 3.69719 | 0.12021 | 4.02219 | 0.90146 | 3.52729 | 0.34316 | 4.52753 | 0.84389
3392 | 0.0025 | 4.02134 | 0.00199 | 3.23687 | 3.6973 | 0.12035 | 4.02456 | 0.90174 | 3.52731 | 0.34313 | 4.52898 | 0.8429
3396 | 0.0025 | 4.02134 | 0.00199 | 3.23687 | 3.69742 | 0.12048 | 4.02693 | 0.90201 | 3.52732 | 0.3431 | 4.53043 | 0.8419
3400 | 0.0025 | 4.02134 | 0.002 | 3.23687 | 3.69753 | 0.12062 | 4.0293 | 0.90227 | 3.52734 | 0.34308 | 4.53186 | 0.8409
3404 | 0.00251 | 4.02134 | 0.002 | 3.23687 | 3.69764 | 0.12076 | 4.03166 | 0.90251 | 3.52736 | 0.34305 | 4.53329 | 0.8399
3408 | 0.00251 | 4.02134 | 0.002 | 3.23687 | 3.69776 | 0.12089 | 4.03402 | 0.90275 | 3.52738 | 0.34303 | 4.53471 | 0.8389
3412 | 0.00251 | 4.02135 | 0.002 | 3.23687 | 3.69787 | 0.12103 | 4.03637 | 0.90297 | 3.52739 | 0.343 | 4.53612 | 0.8379
3416 | 0.00252 | 4.02135 | 0.002 | 3.23688 | 3.69798 | 0.12117 | 4.03872 | 0.90318 | 3.52741 | 0.34298 | 4.53752 | 0.8369
3420 | 0.00252 | 4.02135 | 0.00201 | 3.23688 | 3.6981 | 0.1213 | 4.04107 | 0.90338 | 3.52743 | 0.34296 | 4.53892 | 0.83589
3424 | 0.00252 | 4.02135 | 0.00201 | 3.23688 | 3.69821 | 0.12144 | 4.04342 | 0.90357 | 3.52744 | 0.34293 | 4.5403 | 0.83489
3428 | 0.00252 | 4.02135 | 0.00201 | 3.23688 | 3.69832 | 0.12157 | 4.04576 | 0.90374 | 3.52746 | 0.34291 | 4.54168 | 0.83388
3432 | 0.00253 | 4.02135 | 0.00201 | 3.23688 | 3.69843 | 0.12171 | 4.04809 | 0.90391 | 3.52748 | 0.34289 | 4.54304 | 0.83288
3436 | 0.00253 | 4.02135 | 0.00202 | 3.23688 | 3.69854 | 0.12185 | 4.05043 | 0.90407 | 3.52749 | 0.34287 | 4.5444 | 0.83187
3440 | 0.00253 | 4.02135 | 0.00202 | 3.23688 | 3.69865 | 0.12198 | 4.05275 | 0.90421 | 3.52751 | 0.34286 | 4.54575 | 0.83086
3444 | 0.00254 | 4.02135 | 0.00202 | 3.23688 | 3.69876 | 0.12212 | 4.05508 | 0.90434 | 3.52753 | 0.34284 | 4.54709 | 0.82986
3448 | 0.00254 | 4.02135 | 0.00202 | 3.23688 | 3.69887 | 0.12226 | 4.0574 | 0.90447 | 3.52754 | 0.34282 | 4.54843 | 0.82885
3452 | 0.00254 | 4.02135 | 0.00203 | 3.23688 | 3.69898 | 0.12239 | 4.05971 | 0.90458 | 3.52756 | 0.3428 | 4.54975 | 0.82784
3456 | 0.00254 | 4.02135 | 0.00203 | 3.23688 | 3.69909 | 0.12253 | 4.06202 | 0.90468 | 3.52757 | 0.34279 | 4.55106 | 0.82683
3460 | 0.00255 | 4.02135 | 0.00203 | 3.23688 | 3.6992 | 0.12266 | 4.06433 | 0.90477 | 3.52759 | 0.34277 | 4.55237 | 0.82582
3464 | 0.00255 | 4.02135 | 0.00203 | 3.23688 | 3.69931 | 0.1228 | 4.06663 | 0.90485 | 3.5276 | 0.34276 | 4.55367 | 0.82481
3468 | 0.00255 | 4.02135 | 0.00203 | 3.23688 | 3.69942 | 0.12294 | 4.06893 | 0.90492 | 3.52762 | 0.34274 | 4.55496 | 0.8238
3472 | 0.00256 | 4.02135 | 0.00204 | 3.23688 | 3.69953 | 0.12307 | 4.07123 | 0.90498 | 3.52763 | 0.34273 | 4.55624 | 0.82279
3476 | 0.00256 | 4.02135 | 0.00204 | 3.23689 | 3.69964 | 0.12321 | 4.07351 | 0.90502 | 3.52765 | 0.34272 | 4.55752 | 0.82178
3480 | 0.00256 | 4.02135 | 0.00204 | 3.23689 | 3.69975 | 0.12334 | 4.0758 | 0.90506 | 3.52766 | 0.34271 | 4.55878 | 0.82076
3484 | 0.00256 | 4.02135 | 0.00204 | 3.23689 | 3.69986 | 0.12348 | 4.07808 | 0.90509 | 3.52768 | 0.3427 | 4.56004 | 0.81975
3488 | 0.00257 | 4.02136 | 0.00205 | 3.23689 | 3.69997 | 0.12362 | 4.08035 | 0.90511 | 3.52769 | 0.34269 | 4.56129 | 0.81874
3492 | 0.00257 | 4.02136 | 0.00205 | 3.23689 | 3.70008 | 0.12375 | 4.08262 | 0.90511 | 3.52771 | 0.34268 | 4.56253 | 0.81773
3496 | 0.00257 | 4.02136 | 0.00205 | 3.23689 | 3.70018 | 0.12389 | 4.08489 | 0.90511 | 3.52772 | 0.34267 | 4.56377 | 0.81672
3500 | 0.00258 | 4.02136 | 0.00205 | 3.23689 | 3.70029 | 0.12402 | 4.08715 | 0.9051 | 3.52773 | 0.34266 | 4.56499 | 0.8157
3504 | 0.00258 | 4.02136 | 0.00205 | 3.23689 | 3.7004 | 0.12416 | 4.0894 | 0.90508 | 3.52775 | 0.34265 | 4.56621 | 0.81469
3508 | 0.00258 | 4.02136 | 0.00206 | 3.23689 | 3.70051 | 0.1243 | 4.09165 | 0.90504 | 3.52776 | 0.34265 | 4.56742 | 0.81368
3512 | 0.00258 | 4.02136 | 0.00206 | 3.23689 | 3.70061 | 0.12443 | 4.0939 | 0.905 | 3.52778 | 0.34264 | 4.56862 | 0.81267
3516 | 0.00259 | 4.02136 | 0.00206 | 3.23689 | 3.70072 | 0.12457 | 4.09614 | 0.90495 | 3.52779 | 0.34264 | 4.56982 | 0.81166
3520 | 0.00259 | 4.02136 | 0.00206 | 3.23689 | 3.70082 | 0.1247 | 4.09837 | 0.90489 | 3.5278 | 0.34263 | 4.57101 | 0.81065
3524 | 0.00259 | 4.02136 | 0.00207 | 3.23689 | 3.70093 | 0.12484 | 4.1006 | 0.90482 | 3.52782 | 0.34263 | 4.57219 | 0.80964
3528 | 0.0026 | 4.02136 | 0.00207 | 3.23689 | 3.70104 | 0.12497 | 4.10282 | 0.90474 | 3.52783 | 0.34262 | 4.57336 | 0.80862
3532 | 0.0026 | 4.02136 | 0.00207 | 3.23689 | 3.70114 | 0.12511 | 4.10504 | 0.90465 | 3.52784 | 0.34262 | 4.57452 | 0.80761
3536 | 0.0026 | 4.02136 | 0.00207 | 3.2369 | 3.70125 | 0.12525 | 4.10725 | 0.90455 | 3.52786 | 0.34262 | 4.57568 | 0.8066
3540 | 0.0026 | 4.02136 | 0.00208 | 3.2369 | 3.70135 | 0.12538 | 4.10946 | 0.90444 | 3.52787 | 0.34262 | 4.57683 | 0.80559
3544 | 0.00261 | 4.02136 | 0.00208 | 3.2369 | 3.70146 | 0.12552 | 4.11166 | 0.90432 | 3.52788 | 0.34262 | 4.57797 | 0.80458
3548 | 0.00261 | 4.02136 | 0.00208 | 3.2369 | 3.70156 | 0.12565 | 4.11386 | 0.90419 | 3.52789 | 0.34262 | 4.5791 | 0.80358
3552 | 0.00261 | 4.02136 | 0.00208 | 3.2369 | 3.70167 | 0.12579 | 4.11605 | 0.90406 | 3.52791 | 0.34262 | 4.58023 | 0.80257
3556 | 0.00262 | 4.02136 | 0.00208 | 3.2369 | 3.70177 | 0.12592 | 4.11824 | 0.90391 | 3.52792 | 0.34262 | 4.58135 | 0.80156
3560 | 0.00262 | 4.02137 | 0.00209 | 3.2369 | 3.70188 | 0.12606 | 4.12042 | 0.90376 | 3.52793 | 0.34262 | 4.58246 | 0.80055
3564 | 0.00262 | 4.02137 | 0.00209 | 3.2369 | 3.70198 | 0.1262 | 4.12259 | 0.90359 | 3.52794 | 0.34263 | 4.58356 | 0.79955
3568 | 0.00262 | 4.02137 | 0.00209 | 3.2369 | 3.70208 | 0.12633 | 4.12476 | 0.90342 | 3.52796 | 0.34263 | 4.58466 | 0.79854
3572 | 0.00263 | 4.02137 | 0.00209 | 3.2369 | 3.70219 | 0.12647 | 4.12692 | 0.90324 | 3.52797 | 0.34263 | 4.58575 | 0.79753
3576 | 0.00263 | 4.02137 | 0.0021 | 3.2369 | 3.70229 | 0.1266 | 4.12908 | 0.90305 | 3.52798 | 0.34264 | 4.58683 | 0.79653
3580 | 0.00263 | 4.02137 | 0.0021 | 3.2369 | 3.7024 | 0.12674 | 4.13123 | 0.90285 | 3.52799 | 0.34264 | 4.58791 | 0.79553
3584 | 0.00264 | 4.02137 | 0.0021 | 3.2369 | 3.7025 | 0.12687 | 4.13337 | 0.90264 | 3.528 | 0.34265 | 4.58898 | 0.79452
3588 | 0.00264 | 4.02137 | 0.0021 | 3.2369 | 3.7026 | 0.12701 | 4.13551 | 0.90243 | 3.52802 | 0.34266 | 4.59004 | 0.79352
3592 | 0.00264 | 4.02137 | 0.0021 | 3.2369 | 3.7027 | 0.12714 | 4.13765 | 0.90221 | 3.52803 | 0.34266 | 4.59109 | 0.79252
3596 | 0.00264 | 4.02137 | 0.00211 | 3.23691 | 3.70281 | 0.12728 | 4.13977 | 0.90197 | 3.52804 | 0.34267 | 4.59214 | 0.79152
3600 | 0.00265 | 4.02137 | 0.00211 | 3.23691 | 3.70291 | 0.12741 | 4.14189 | 0.90173 | 3.52805 | 0.34268 | 4.59318 | 0.79052
3604 | 0.00265 | 4.02137 | 0.00211 | 3.23691 | 3.70301 | 0.12755 | 4.14401 | 0.90148 | 3.52806 | 0.34269 | 4.59422 | 0.78952
3608 | 0.00265 | 4.02137 | 0.00211 | 3.23691 | 3.70311 | 0.12769 | 4.14612 | 0.90123 | 3.52807 | 0.3427 | 4.59524 | 0.78852
3612 | 0.00266 | 4.02137 | 0.00212 | 3.23691 | 3.70321 | 0.12782 | 4.14822 | 0.90096 | 3.52808 | 0.34271 | 4.59626 | 0.78752
3616 | 0.00266 | 4.02137 | 0.00212 | 3.23691 | 3.70331 | 0.12796 | 4.15032 | 0.90069 | 3.5281 | 0.34272 | 4.59728 | 0.78653
3620 | 0.00266 | 4.02137 | 0.00212 | 3.23691 | 3.70342 | 0.12809 | 4.15241 | 0.90041 | 3.52811 | 0.34273 | 4.59828 | 0.78553
3624 | 0.00266 | 4.02137 | 0.00212 | 3.23691 | 3.70352 | 0.12823 | 4.15449 | 0.90012 | 3.52812 | 0.34274 | 4.59928 | 0.78454
3628 | 0.00267 | 4.02137 | 0.00213 | 3.23691 | 3.70362 | 0.12836 | 4.15657 | 0.89982 | 3.52813 | 0.34276 | 4.60028 | 0.78354
3632 | 0.00267 | 4.02137 | 0.00213 | 3.23691 | 3.70372 | 0.1285 | 4.15864 | 0.89952 | 3.52814 | 0.34277 | 4.60126 | 0.78255
3636 | 0.00267 | 4.02138 | 0.00213 | 3.23691 | 3.70382 | 0.12863 | 4.16071 | 0.89921 | 3.52815 | 0.34278 | 4.60224 | 0.78156
3640 | 0.00268 | 4.02138 | 0.00213 | 3.23691 | 3.70392 | 0.12877 | 4.16277 | 0.89889 | 3.52816 | 0.3428 | 4.60322 | 0.78057
3644 | 0.00268 | 4.02138 | 0.00213 | 3.23691 | 3.70402 | 0.1289 | 4.16482 | 0.89856 | 3.52817 | 0.34281 | 4.60419 | 0.77958
3648 | 0.00268 | 4.02138 | 0.00214 | 3.23691 | 3.70412 | 0.12904 | 4.16687 | 0.89823 | 3.52818 | 0.34283 | 4.60515 | 0.77859
3652 | 0.00268 | 4.02138 | 0.00214 | 3.23692 | 3.70422 | 0.12917 | 4.16891 | 0.89788 | 3.52819 | 0.34285 | 4.6061 | 0.7776
3656 | 0.00269 | 4.02138 | 0.00214 | 3.23692 | 3.70432 | 0.12931 | 4.17094 | 0.89754 | 3.5282 | 0.34286 | 4.60705 | 0.77662
3660 | 0.00269 | 4.02138 | 0.00214 | 3.23692 | 3.70442 | 0.12944 | 4.17297 | 0.89718 | 3.52821 | 0.34288 | 4.60799 | 0.77564
3664 | 0.00269 | 4.02138 | 0.00215 | 3.23692 | 3.70452 | 0.12958 | 4.17499 | 0.89682 | 3.52822 | 0.3429 | 4.60893 | 0.77465
3668 | 0.0027 | 4.02138 | 0.00215 | 3.23692 | 3.70462 | 0.12971 | 4.177 | 0.89644 | 3.52823 | 0.34292 | 4.60986 | 0.77367
3672 | 0.0027 | 4.02138 | 0.00215 | 3.23692 | 3.70471 | 0.12985 | 4.17901 | 0.89607 | 3.52824 | 0.34294 | 4.61078 | 0.77269
3676 | 0.0027 | 4.02138 | 0.00215 | 3.23692 | 3.70481 | 0.12998 | 4.18101 | 0.89568 | 3.52825 | 0.34296 | 4.6117 | 0.77171
3680 | 0.0027 | 4.02138 | 0.00215 | 3.23692 | 3.70491 | 0.13012 | 4.18301 | 0.89529 | 3.52826 | 0.34298 | 4.61261 | 0.77073
3684 | 0.00271 | 4.02138 | 0.00216 | 3.23692 | 3.70501 | 0.13025 | 4.185 | 0.89489 | 3.52827 | 0.343 | 4.61351 | 0.76976
3688 | 0.00271 | 4.02138 | 0.00216 | 3.23692 | 3.70511 | 0.13039 | 4.18698 | 0.89448 | 3.52828 | 0.34302 | 4.61441 | 0.76878
3692 | 0.00271 | 4.02138 | 0.00216 | 3.23692 | 3.7052 | 0.13052 | 4.18895 | 0.89407 | 3.52829 | 0.34304 | 4.6153 | 0.76781
3696 | 0.00271 | 4.02138 | 0.00216 | 3.23692 | 3.7053 | 0.13066 | 4.19092 | 0.89365 | 3.5283 | 0.34306 | 4.61619 | 0.76684
3700 | 0.00272 | 4.02138 | 0.00217 | 3.23692 | 3.7054 | 0.13079 | 4.19288 | 0.89323 | 3.52831 | 0.34309 | 4.61707 | 0.76586
3704 | 0.00272 | 4.02138 | 0.00217 | 3.23692 | 3.7055 | 0.13093 | 4.19484 | 0.8928 | 3.52832 | 0.34311 | 4.61795 | 0.76489
3708 | 0.00272 | 4.02139 | 0.00217 | 3.23692 | 3.70559 | 0.13106 | 4.19679 | 0.89236 | 3.52833 | 0.34314 | 4.61882 | 0.76393
3712 | 0.00273 | 4.02139 | 0.00217 | 3.23693 | 3.70569 | 0.1312 | 4.19873 | 0.89191 | 3.52834 | 0.34316 | 4.61968 | 0.76296
3716 | 0.00273 | 4.02139 | 0.00218 | 3.23693 | 3.70579 | 0.13133 | 4.20066 | 0.89146 | 3.52835 | 0.34319 | 4.62054 | 0.762
3720 | 0.00273 | 4.02139 | 0.00218 | 3.23693 | 3.70588 | 0.13147 | 4.20259 | 0.891 | 3.52836 | 0.34321 | 4.62139 | 0.76103
3724 | 0.00273 | 4.02139 | 0.00218 | 3.23693 | 3.70598 | 0.1316 | 4.20452 | 0.89054 | 3.52837 | 0.34324 | 4.62223 | 0.76007
3728 | 0.00274 | 4.02139 | 0.00218 | 3.23693 | 3.70608 | 0.13173 | 4.20643 | 0.89007 | 3.52837 | 0.34327 | 4.62307 | 0.75911
3732 | 0.00274 | 4.02139 | 0.00218 | 3.23693 | 3.70617 | 0.13187 | 4.20834 | 0.88959 | 3.52838 | 0.34329 | 4.62391 | 0.75815
3736 | 0.00274 | 4.02139 | 0.00219 | 3.23693 | 3.70627 | 0.132 | 4.21024 | 0.88911 | 3.52839 | 0.34332 | 4.62474 | 0.75719
3740 | 0.00275 | 4.02139 | 0.00219 | 3.23693 | 3.70636 | 0.13214 | 4.21214 | 0.88862 | 3.5284 | 0.34335 | 4.62556 | 0.75624
3744 | 0.00275 | 4.02139 | 0.00219 | 3.23693 | 3.70646 | 0.13227 | 4.21402 | 0.88813 | 3.52841 | 0.34338 | 4.62638 | 0.75528
3748 | 0.00275 | 4.02139 | 0.00219 | 3.23693 | 3.70656 | 0.13241 | 4.21591 | 0.88763 | 3.52842 | 0.34341 | 4.62719 | 0.75433
3752 | 0.00275 | 4.02139 | 0.0022 | 3.23693 | 3.70665 | 0.13254 | 4.21778 | 0.88712 | 3.52843 | 0.34344 | 4.628 | 0.75338
3756 | 0.00276 | 4.02139 | 0.0022 | 3.23693 | 3.70675 | 0.13268 | 4.21965 | 0.88661 | 3.52844 | 0.34347 | 4.6288 | 0.75243
3760 | 0.00276 | 4.02139 | 0.0022 | 3.23693 | 3.70684 | 0.13281 | 4.22151 | 0.88609 | 3.52844 | 0.3435 | 4.62959 | 0.75148
3764 | 0.00276 | 4.02139 | 0.0022 | 3.23693 | 3.70694 | 0.13295 | 4.22336 | 0.88557 | 3.52845 | 0.34354 | 4.63039 | 0.75054
3768 | 0.00277 | 4.02139 | 0.0022 | 3.23694 | 3.70703 | 0.13308 | 4.22521 | 0.88504 | 3.52846 | 0.34357 | 4.63117 | 0.74959
3772 | 0.00277 | 4.02139 | 0.00221 | 3.23694 | 3.70712 | 0.13321 | 4.22705 | 0.88451 | 3.52847 | 0.3436 | 4.63195 | 0.74865
3776 | 0.00277 | 4.0214 | 0.00221 | 3.23694 | 3.70722 | 0.13335 | 4.22889 | 0.88397 | 3.52848 | 0.34364 | 4.63273 | 0.74771
3780 | 0.00277 | 4.0214 | 0.00221 | 3.23694 | 3.70731 | 0.13348 | 4.23071 | 0.88343 | 3.52849 | 0.34367 | 4.63349 | 0.74677
3784 | 0.00278 | 4.0214 | 0.00221 | 3.23694 | 3.70741 | 0.13362 | 4.23253 | 0.88288 | 3.52849 | 0.3437 | 4.63426 | 0.74583
3788 | 0.00278 | 4.0214 | 0.00222 | 3.23694 | 3.7075 | 0.13375 | 4.23435 | 0.88232 | 3.5285 | 0.34374 | 4.63502 | 0.7449
3792 | 0.00278 | 4.0214 | 0.00222 | 3.23694 | 3.70759 | 0.13389 | 4.23615 | 0.88176 | 3.52851 | 0.34378 | 4.63577 | 0.74396
3796 | 0.00279 | 4.0214 | 0.00222 | 3.23694 | 3.70769 | 0.13402 | 4.23795 | 0.8812 | 3.52852 | 0.34381 | 4.63652 | 0.74303
3800 | 0.00279 | 4.0214 | 0.00222 | 3.23694 | 3.70778 | 0.13416 | 4.23975 | 0.88063 | 3.52853 | 0.34385 | 4.63727 | 0.7421
3804 | 0.00279 | 4.0214 | 0.00222 | 3.23694 | 3.70787 | 0.13429 | 4.24153 | 0.88005 | 3.52853 | 0.34389 | 4.638 | 0.74117
3808 | 0.00279 | 4.0214 | 0.00223 | 3.23694 | 3.70797 | 0.13442 | 4.24331 | 0.87947 | 3.52854 | 0.34392 | 4.63874 | 0.74024
3812 | 0.0028 | 4.0214 | 0.00223 | 3.23694 | 3.70806 | 0.13456 | 4.24508 | 0.87888 | 3.52855 | 0.34396 | 4.63947 | 0.73932
3816 | 0.0028 | 4.0214 | 0.00223 | 3.23694 | 3.70815 | 0.13469 | 4.24685 | 0.87829 | 3.52856 | 0.344 | 4.64019 | 0.73839
3820 | 0.0028 | 4.0214 | 0.00223 | 3.23694 | 3.70824 | 0.13483 | 4.24861 | 0.8777 | 3.52857 | 0.34404 | 4.64091 | 0.73747
3824 | 0.00281 | 4.0214 | 0.00224 | 3.23695 | 3.70834 | 0.13496 | 4.25036 | 0.8771 | 3.52857 | 0.34408 | 4.64162 | 0.73655
3828 | 0.00281 | 4.0214 | 0.00224 | 3.23695 | 3.70843 | 0.13509 | 4.25211 | 0.8765 | 3.52858 | 0.34412 | 4.64233 | 0.73564
3832 | 0.00281 | 4.0214 | 0.00224 | 3.23695 | 3.70852 | 0.13523 | 4.25384 | 0.87589 | 3.52859 | 0.34416 | 4.64304 | 0.73472
3836 | 0.00281 | 4.0214 | 0.00224 | 3.23695 | 3.70861 | 0.13536 | 4.25558 | 0.87528 | 3.5286 | 0.3442 | 4.64374 | 0.7338
3840 | 0.00282 | 4.0214 | 0.00225 | 3.23695 | 3.7087 | 0.1355 | 4.2573 | 0.87466 | 3.5286 | 0.34424 | 4.64443 | 0.73289
3844 | 0.00282 | 4.0214 | 0.00225 | 3.23695 | 3.7088 | 0.13563 | 4.25902 | 0.87404 | 3.52861 | 0.34429 | 4.64512 | 0.73198
3848 | 0.00282 | 4.02141 | 0.00225 | 3.23695 | 3.70889 | 0.13576 | 4.26073 | 0.87341 | 3.52862 | 0.34433 | 4.64581 | 0.73107
3852 | 0.00283 | 4.02141 | 0.00225 | 3.23695 | 3.70898 | 0.1359 | 4.26243 | 0.87278 | 3.52863 | 0.34437 | 4.64649 | 0.73017
3856 | 0.00283 | 4.02141 | 0.00225 | 3.23695 | 3.70907 | 0.13603 | 4.26413 | 0.87214 | 3.52863 | 0.34441 | 4.64716 | 0.72926
3860 | 0.00283 | 4.02141 | 0.00226 | 3.23695 | 3.70916 | 0.13617 | 4.26582 | 0.8715 | 3.52864 | 0.34446 | 4.64784 | 0.72836
3864 | 0.00283 | 4.02141 | 0.00226 | 3.23695 | 3.70925 | 0.1363 | 4.2675 | 0.87086 | 3.52865 | 0.3445 | 4.6485 | 0.72746
3868 | 0.00284 | 4.02141 | 0.00226 | 3.23695 | 3.70934 | 0.13643 | 4.26918 | 0.87021 | 3.52866 | 0.34455 | 4.64917 | 0.72656
3872 | 0.00284 | 4.02141 | 0.00226 | 3.23695 | 3.70943 | 0.13657 | 4.27085 | 0.86956 | 3.52866 | 0.34459 | 4.64982 | 0.72566
3876 | 0.00284 | 4.02141 | 0.00227 | 3.23696 | 3.70952 | 0.1367 | 4.27251 | 0.86891 | 3.52867 | 0.34464 | 4.65048 | 0.72477
3880 | 0.00285 | 4.02141 | 0.00227 | 3.23696 | 3.70961 | 0.13684 | 4.27417 | 0.86825 | 3.52868 | 0.34469 | 4.65113 | 0.72387
3884 | 0.00285 | 4.02141 | 0.00227 | 3.23696 | 3.7097 | 0.13697 | 4.27582 | 0.86758 | 3.52868 | 0.34473 | 4.65177 | 0.72298
3888 | 0.00285 | 4.02141 | 0.00227 | 3.23696 | 3.70979 | 0.1371 | 4.27746 | 0.86692 | 3.52869 | 0.34478 | 4.65241 | 0.72209
3892 | 0.00285 | 4.02141 | 0.00227 | 3.23696 | 3.70988 | 0.13724 | 4.2791 | 0.86625 | 3.5287 | 0.34483 | 4.65305 | 0.72121
3896 | 0.00286 | 4.02141 | 0.00228 | 3.23696 | 3.70997 | 0.13737 | 4.28073 | 0.86557 | 3.52871 | 0.34488 | 4.65368 | 0.72032
3900 | 0.00286 | 4.02141 | 0.00228 | 3.23696 | 3.71006 | 0.1375 | 4.28235 | 0.86489 | 3.52871 | 0.34493 | 4.65431 | 0.71944
3904 | 0.00286 | 4.02141 | 0.00228 | 3.23696 | 3.71015 | 0.13764 | 4.28397 | 0.86421 | 3.52872 | 0.34498 | 4.65493 | 0.71856
3908 | 0.00287 | 4.02141 | 0.00228 | 3.23696 | 3.71024 | 0.13777 | 4.28557 | 0.86353 | 3.52873 | 0.34503 | 4.65555 | 0.71768
3912 | 0.00287 | 4.02141 | 0.00229 | 3.23696 | 3.71033 | 0.13791 | 4.28718 | 0.86284 | 3.52873 | 0.34508 | 4.65616 | 0.7168
3916 | 0.00287 | 4.02142 | 0.00229 | 3.23696 | 3.71042 | 0.13804 | 4.28877 | 0.86214 | 3.52874 | 0.34513 | 4.65677 | 0.71592
3920 | 0.00287 | 4.02142 | 0.00229 | 3.23696 | 3.71051 | 0.13817 | 4.29036 | 0.86145 | 3.52875 | 0.34518 | 4.65738 | 0.71505
3924 | 0.00288 | 4.02142 | 0.00229 | 3.23696 | 3.7106 | 0.13831 | 4.29194 | 0.86075 | 3.52875 | 0.34523 | 4.65798 | 0.71418
3928 | 0.00288 | 4.02142 | 0.00229 | 3.23696 | 3.71069 | 0.13844 | 4.29352 | 0.86005 | 3.52876 | 0.34528 | 4.65858 | 0.71331
3932 | 0.00288 | 4.02142 | 0.0023 | 3.23697 | 3.71077 | 0.13857 | 4.29509 | 0.85934 | 3.52877 | 0.34533 | 4.65917 | 0.71244
3936 | 0.00288 | 4.02142 | 0.0023 | 3.23697 | 3.71086 | 0.13871 | 4.29665 | 0.85863 | 3.52877 | 0.34539 | 4.65976 | 0.71158
3940 | 0.00289 | 4.02142 | 0.0023 | 3.23697 | 3.71095 | 0.13884 | 4.2982 | 0.85792 | 3.52878 | 0.34544 | 4.66035 | 0.71071
3944 | 0.00289 | 4.02142 | 0.0023 | 3.23697 | 3.71104 | 0.13897 | 4.29975 | 0.8572 | 3.52879 | 0.34549 | 4.66093 | 0.70985
3948 | 0.00289 | 4.02142 | 0.00231 | 3.23697 | 3.71113 | 0.13911 | 4.30129 | 0.85649 | 3.52879 | 0.34555 | 4.66151 | 0.70899
3952 | 0.0029 | 4.02142 | 0.00231 | 3.23697 | 3.71121 | 0.13924 | 4.30283 | 0.85576 | 3.5288 | 0.3456 | 4.66208 | 0.70813
3956 | 0.0029 | 4.02142 | 0.00231 | 3.23697 | 3.7113 | 0.13937 | 4.30436 | 0.85504 | 3.52881 | 0.34566 | 4.66265 | 0.70728
3960 | 0.0029 | 4.02142 | 0.00231 | 3.23697 | 3.71139 | 0.13951 | 4.30588 | 0.85431 | 3.52881 | 0.34571 | 4.66322 | 0.70643
3964 | 0.0029 | 4.02142 | 0.00231 | 3.23697 | 3.71148 | 0.13964 | 4.3074 | 0.85358 | 3.52882 | 0.34577 | 4.66378 | 0.70557
3968 | 0.00291 | 4.02142 | 0.00232 | 3.23697 | 3.71156 | 0.13977 | 4.30891 | 0.85285 | 3.52883 | 0.34583 | 4.66434 | 0.70472
3972 | 0.00291 | 4.02142 | 0.00232 | 3.23697 | 3.71165 | 0.13991 | 4.31041 | 0.85211 | 3.52883 | 0.34588 | 4.6649 | 0.70388
3976 | 0.00291 | 4.02142 | 0.00232 | 3.23697 | 3.71174 | 0.14004 | 4.3119 | 0.85137 | 3.52884 | 0.34594 | 4.66545 | 0.70303
3980 | 0.00292 | 4.02142 | 0.00232 | 3.23697 | 3.71183 | 0.14017 | 4.31339 | 0.85063 | 3.52884 | 0.346 | 4.66599 | 0.70219
3984 | 0.00292 | 4.02143 | 0.00233 | 3.23698 | 3.71191 | 0.14031 | 4.31488 | 0.84989 | 3.52885 | 0.34606 | 4.66654 | 0.70135
3988 | 0.00292 | 4.02143 | 0.00233 | 3.23698 | 3.712 | 0.14044 | 4.31635 | 0.84914 | 3.52886 | 0.34611 | 4.66708 | 0.70051
3992 | 0.00292 | 4.02143 | 0.00233 | 3.23698 | 3.71209 | 0.14057 | 4.31782 | 0.84839 | 3.52886 | 0.34617 | 4.66761 | 0.69967
3996 | 0.00293 | 4.02143 | 0.00233 | 3.23698 | 3.71217 | 0.14071 | 4.31928 | 0.84764 | 3.52887 | 0.34623 | 4.66815 | 0.69884
4000 | 0.00293 | 4.02143 | 0.00234 | 3.23698 | 3.71226 | 0.14084 | 4.32074 | 0.84688 | 3.52888 | 0.34629 | 4.66867 | 0.698
4004 | 0.00293 | 4.02143 | 0.00234 | 3.23698 | 3.71234 | 0.14097 | 4.32219 | 0.84613 | 3.52888 | 0.34635 | 4.6692 | 0.69717
4008 | 0.00294 | 4.02143 | 0.00234 | 3.23698 | 3.71243 | 0.14111 | 4.32363 | 0.84537 | 3.52889 | 0.34641 | 4.66972 | 0.69634
4012 | 0.00294 | 4.02143 | 0.00234 | 3.23698 | 3.71252 | 0.14124 | 4.32507 | 0.84461 | 3.52889 | 0.34647 | 4.67024 | 0.69552
4016 | 0.00294 | 4.02143 | 0.00234 | 3.23698 | 3.7126 | 0.14137 | 4.3265 | 0.84384 | 3.5289 | 0.34654 | 4.67075 | 0.69469
4020 | 0.00294 | 4.02143 | 0.00235 | 3.23698 | 3.71269 | 0.14151 | 4.32793 | 0.84308 | 3.52891 | 0.3466 | 4.67126 | 0.69387
4024 | 0.00295 | 4.02143 | 0.00235 | 3.23698 | 3.71277 | 0.14164 | 4.32934 | 0.84231 | 3.52891 | 0.34666 | 4.67177 | 0.69305
4028 | 0.00295 | 4.02143 | 0.00235 | 3.23698 | 3.71286 | 0.14177 | 4.33076 | 0.84154 | 3.52892 | 0.34672 | 4.67228 | 0.69223
4032 | 0.00295 | 4.02143 | 0.00235 | 3.23698 | 3.71294 | 0.1419 | 4.33216 | 0.84076 | 3.52893 | 0.34679 | 4.67278 | 0.69141
4036 | 0.00296 | 4.02143 | 0.00236 | 3.23699 | 3.71303 | 0.14204 | 4.33356 | 0.83999 | 3.52893 | 0.34685 | 4.67327 | 0.6906
4040 | 0.00296 | 4.02143 | 0.00236 | 3.23699 | 3.71311 | 0.14217 | 4.33495 | 0.83921 | 3.52894 | 0.34691 | 4.67377 | 0.68979
4044 | 0.00296 | 4.02143 | 0.00236 | 3.23699 | 3.7132 | 0.1423 | 4.33634 | 0.83843 | 3.52894 | 0.34698 | 4.67426 | 0.68898
4048 | 0.00296 | 4.02144 | 0.00236 | 3.23699 | 3.71328 | 0.14244 | 4.33772 | 0.83765 | 3.52895 | 0.34704 | 4.67474 | 0.68817
4052 | 0.00297 | 4.02144 | 0.00236 | 3.23699 | 3.71337 | 0.14257 | 4.33909 | 0.83687 | 3.52896 | 0.34711 | 4.67523 | 0.68736
4056 | 0.00297 | 4.02144 | 0.00237 | 3.23699 | 3.71345 | 0.1427 | 4.34046 | 0.83608 | 3.52896 | 0.34717 | 4.67571 | 0.68656
4060 | 0.00297 | 4.02144 | 0.00237 | 3.23699 | 3.71354 | 0.14283 | 4.34182 | 0.8353 | 3.52897 | 0.34724 | 4.67619 | 0.68576
4064 | 0.00297 | 4.02144 | 0.00237 | 3.23699 | 3.71362 | 0.14297 | 4.34318 | 0.83451 | 3.52897 | 0.3473 | 4.67666 | 0.68496
4068 | 0.00298 | 4.02144 | 0.00237 | 3.23699 | 3.71371 | 0.1431 | 4.34452 | 0.83372 | 3.52898 | 0.34737 | 4.67713 | 0.68416
4072 | 0.00298 | 4.02144 | 0.00238 | 3.23699 | 3.71379 | 0.14323 | 4.34587 | 0.83292 | 3.52898 | 0.34744 | 4.6776 | 0.68336
4076 | 0.00298 | 4.02144 | 0.00238 | 3.23699 | 3.71387 | 0.14337 | 4.3472 | 0.83213 | 3.52899 | 0.34751 | 4.67806 | 0.68257
4080 | 0.00299 | 4.02144 | 0.00238 | 3.23699 | 3.71396 | 0.1435 | 4.34853 | 0.83133 | 3.529 | 0.34757 | 4.67852 | 0.68178
4084 | 0.00299 | 4.02144 | 0.00238 | 3.23699 | 3.71404 | 0.14363 | 4.34986 | 0.83054 | 3.529 | 0.34764 | 4.67898 | 0.68099
4088 | 0.00299 | 4.02144 | 0.00238 | 3.237 | 3.71413 | 0.14376 | 4.35117 | 0.82974 | 3.52901 | 0.34771 | 4.67944 | 0.6802
4092 | 0.00299 | 4.02144 | 0.00239 | 3.237 | 3.71421 | 0.1439 | 4.35249 | 0.82894 | 3.52901 | 0.34778 | 4.67989 | 0.67942
4096 | 0.003 | 4.02144 | 0.00239 | 3.237 | 3.71429 | 0.14403 | 4.35379 | 0.82813 | 3.52902 | 0.34785 | 4.68034 | 0.67863
4100 | 0.003 | 4.02144 | 0.00239 | 3.237 | 3.71438 | 0.14416 | 4.35509 | 0.82733 | 3.52903 | 0.34792 | 4.68078 | 0.67785
4104 | 0.003 | 4.02144 | 0.00239 | 3.237 | 3.71446 | 0.14429 | 4.35638 | 0.82652 | 3.52903 | 0.34799 | 4.68122 | 0.67707
4108 | 0.00301 | 4.02144 | 0.0024 | 3.237 | 3.71454 | 0.14443 | 4.35767 | 0.82572 | 3.52904 | 0.34806 | 4.68166 | 0.67629
4112 | 0.00301 | 4.02144 | 0.0024 | 3.237 | 3.71462 | 0.14456 | 4.35895 | 0.82491 | 3.52904 | 0.34813 | 4.6821 | 0.67552
4116 | 0.00301 | 4.02145 | 0.0024 | 3.237 | 3.71471 | 0.14469 | 4.36023 | 0.8241 | 3.52905 | 0.3482 | 4.68253 | 0.67475
4120 | 0.00301 | 4.02145 | 0.0024 | 3.237 | 3.71479 | 0.14482 | 4.3615 | 0.82329 | 3.52905 | 0.34827 | 4.68296 | 0.67398
4124 | 0.00302 | 4.02145 | 0.0024 | 3.237 | 3.71487 | 0.14496 | 4.36276 | 0.82248 | 3.52906 | 0.34835 | 4.68339 | 0.67321
4128 | 0.00302 | 4.02145 | 0.00241 | 3.237 | 3.71496 | 0.14509 | 4.36402 | 0.82166 | 3.52907 | 0.34842 | 4.68382 | 0.67244
4132 | 0.00302 | 4.02145 | 0.00241 | 3.237 | 3.71504 | 0.14522 | 4.36527 | 0.82085 | 3.52907 | 0.34849 | 4.68424 | 0.67167
4136 | 0.00303 | 4.02145 | 0.00241 | 3.237 | 3.71512 | 0.14535 | 4.36651 | 0.82003 | 3.52908 | 0.34856 | 4.68466 | 0.67091
4140 | 0.00303 | 4.02145 | 0.00241 | 3.23701 | 3.7152 | 0.14549 | 4.36775 | 0.81921 | 3.52908 | 0.34864 | 4.68507 | 0.67015
4144 | 0.00303 | 4.02145 | 0.00242 | 3.23701 | 3.71529 | 0.14562 | 4.36899 | 0.81839 | 3.52909 | 0.34871 | 4.68549 | 0.66939
4148 | 0.00303 | 4.02145 | 0.00242 | 3.23701 | 3.71537 | 0.14575 | 4.37022 | 0.81758 | 3.52909 | 0.34879 | 4.6859 | 0.66864
4152 | 0.00304 | 4.02145 | 0.00242 | 3.23701 | 3.71545 | 0.14588 | 4.37144 | 0.81675 | 3.5291 | 0.34886 | 4.6863 | 0.66788
4156 | 0.00304 | 4.02145 | 0.00242 | 3.23701 | 3.71553 | 0.14601 | 4.37265 | 0.81593 | 3.52911 | 0.34894 | 4.68671 | 0.66713
4160 | 0.00304 | 4.02145 | 0.00242 | 3.23701 | 3.71561 | 0.14615 | 4.37386 | 0.81511 | 3.52911 | 0.34901 | 4.68711 | 0.66638
4164 | 0.00304 | 4.02145 | 0.00243 | 3.23701 | 3.71569 | 0.14628 | 4.37507 | 0.81429 | 3.52912 | 0.34909 | 4.68751 | 0.66563
4168 | 0.00305 | 4.02145 | 0.00243 | 3.23701 | 3.71578 | 0.14641 | 4.37627 | 0.81346 | 3.52912 | 0.34916 | 4.68791 | 0.66488
4172 | 0.00305 | 4.02145 | 0.00243 | 3.23701 | 3.71586 | 0.14654 | 4.37746 | 0.81263 | 3.52913 | 0.34924 | 4.6883 | 0.66414
4176 | 0.00305 | 4.02145 | 0.00243 | 3.23701 | 3.71594 | 0.14667 | 4.37865 | 0.81181 | 3.52913 | 0.34932 | 4.68869 | 0.6634
4180 | 0.00306 | 4.02146 | 0.00244 | 3.23701 | 3.71602 | 0.14681 | 4.37983 | 0.81098 | 3.52914 | 0.34939 | 4.68908 | 0.66266
4184 | 0.00306 | 4.02146 | 0.00244 | 3.23701 | 3.7161 | 0.14694 | 4.38101 | 0.81015 | 3.52915 | 0.34947 | 4.68947 | 0.66192
4188 | 0.00306 | 4.02146 | 0.00244 | 3.23701 | 3.71618 | 0.14707 | 4.38218 | 0.80932 | 3.52915 | 0.34955 | 4.68985 | 0.66118
4192 | 0.00306 | 4.02146 | 0.00244 | 3.23702 | 3.71626 | 0.1472 | 4.38334 | 0.80849 | 3.52916 | 0.34963 | 4.69023 | 0.66045
4196 | 0.00307 | 4.02146 | 0.00244 | 3.23702 | 3.71634 | 0.14733 | 4.3845 | 0.80766 | 3.52916 | 0.34971 | 4.69061 | 0.65972
4200 | 0.00307 | 4.02146 | 0.00245 | 3.23702 | 3.71642 | 0.14747 | 4.38565 | 0.80683 | 3.52917 | 0.34978 | 4.69098 | 0.65899
4204 | 0.00307 | 4.02146 | 0.00245 | 3.23702 | 3.71651 | 0.1476 | 4.3868 | 0.806 | 3.52917 | 0.34986 | 4.69136 | 0.65826
4208 | 0.00308 | 4.02146 | 0.00245 | 3.23702 | 3.71659 | 0.14773 | 4.38794 | 0.80516 | 3.52918 | 0.34994 | 4.69173 | 0.65753
4212 | 0.00308 | 4.02146 | 0.00245 | 3.23702 | 3.71667 | 0.14786 | 4.38908 | 0.80433 | 3.52918 | 0.35002 | 4.69209 | 0.65681
4216 | 0.00308 | 4.02146 | 0.00246 | 3.23702 | 3.71675 | 0.14799 | 4.39021 | 0.80349 | 3.52919 | 0.3501 | 4.69246 | 0.65609
4220 | 0.00308 | 4.02146 | 0.00246 | 3.23702 | 3.71683 | 0.14813 | 4.39134 | 0.80266 | 3.5292 | 0.35018 | 4.69282 | 0.65537
4224 | 0.00309 | 4.02146 | 0.00246 | 3.23702 | 3.71691 | 0.14826 | 4.39246 | 0.80182 | 3.5292 | 0.35026 | 4.69318 | 0.65465
4228 | 0.00309 | 4.02146 | 0.00246 | 3.23702 | 3.71699 | 0.14839 | 4.39357 | 0.80099 | 3.52921 | 0.35035 | 4.69354 | 0.65393
4232 | 0.00309 | 4.02146 | 0.00246 | 3.23702 | 3.71707 | 0.14852 | 4.39468 | 0.80015 | 3.52921 | 0.35043 | 4.6939 | 0.65322
4236 | 0.0031 | 4.02146 | 0.00247 | 3.23702 | 3.71715 | 0.14865 | 4.39579 | 0.79931 | 3.52922 | 0.35051 | 4.69425 | 0.6525
4240 | 0.0031 | 4.02146 | 0.00247 | 3.23702 | 3.71723 | 0.14878 | 4.39689 | 0.79848 | 3.52922 | 0.35059 | 4.6946 | 0.65179
4244 | 0.0031 | 4.02147 | 0.00247 | 3.23703 | 3.71731 | 0.14892 | 4.39798 | 0.79764 | 3.52923 | 0.35067 | 4.69495 | 0.65109
4248 | 0.0031 | 4.02147 | 0.00247 | 3.23703 | 3.71739 | 0.14905 | 4.39907 | 0.7968 | 3.52923 | 0.35076 | 4.69529 | 0.65038
4252 | 0.00311 | 4.02147 | 0.00248 | 3.23703 | 3.71747 | 0.14918 | 4.40015 | 0.79596 | 3.52924 | 0.35084 | 4.69564 | 0.64968
4256 | 0.00311 | 4.02147 | 0.00248 | 3.23703 | 3.71755 | 0.14931 | 4.40123 | 0.79512 | 3.52925 | 0.35092 | 4.69598 | 0.64897
4260 | 0.00311 | 4.02147 | 0.00248 | 3.23703 | 3.71762 | 0.14944 | 4.4023 | 0.79428 | 3.52925 | 0.35101 | 4.69632 | 0.64827
4264 | 0.00311 | 4.02147 | 0.00248 | 3.23703 | 3.7177 | 0.14957 | 4.40337 | 0.79344 | 3.52926 | 0.35109 | 4.69665 | 0.64758
4268 | 0.00312 | 4.02147 | 0.00248 | 3.23703 | 3.71778 | 0.14971 | 4.40443 | 0.7926 | 3.52926 | 0.35118 | 4.69699 | 0.64688
4272 | 0.00312 | 4.02147 | 0.00249 | 3.23703 | 3.71786 | 0.14984 | 4.40548 | 0.79176 | 3.52927 | 0.35126 | 4.69732 | 0.64619
4276 | 0.00312 | 4.02147 | 0.00249 | 3.23703 | 3.71794 | 0.14997 | 4.40654 | 0.79092 | 3.52927 | 0.35135 | 4.69765 | 0.64549
4280 | 0.00313 | 4.02147 | 0.00249 | 3.23703 | 3.71802 | 0.1501 | 4.40758 | 0.79007 | 3.52928 | 0.35143 | 4.69798 | 0.6448
4284 | 0.00313 | 4.02147 | 0.00249 | 3.23703 | 3.7181 | 0.15023 | 4.40862 | 0.78923 | 3.52928 | 0.35152 | 4.6983 | 0.64412
4288 | 0.00313 | 4.02147 | 0.0025 | 3.23703 | 3.71818 | 0.15036 | 4.40966 | 0.78839 | 3.52929 | 0.35161 | 4.69862 | 0.64343
4292 | 0.00313 | 4.02147 | 0.0025 | 3.23704 | 3.71826 | 0.15049 | 4.41069 | 0.78755 | 3.52929 | 0.35169 | 4.69895 | 0.64274
4296 | 0.00314 | 4.02147 | 0.0025 | 3.23704 | 3.71833 | 0.15063 | 4.41171 | 0.78671 | 3.5293 | 0.35178 | 4.69926 | 0.64206
4300 | 0.00314 | 4.02147 | 0.0025 | 3.23704 | 3.71841 | 0.15076 | 4.41273 | 0.78586 | 3.52931 | 0.35187 | 4.69958 | 0.64138
4304 | 0.00314 | 4.02148 | 0.0025 | 3.23704 | 3.71849 | 0.15089 | 4.41375 | 0.78502 | 3.52931 | 0.35195 | 4.69989 | 0.6407
4308 | 0.00315 | 4.02148 | 0.00251 | 3.23704 | 3.71857 | 0.15102 | 4.41476 | 0.78418 | 3.52932 | 0.35204 | 4.70021 | 0.64003
4312 | 0.00315 | 4.02148 | 0.00251 | 3.23704 | 3.71865 | 0.15115 | 4.41576 | 0.78334 | 3.52932 | 0.35213 | 4.70052 | 0.63935
4316 | 0.00315 | 4.02148 | 0.00251 | 3.23704 | 3.71873 | 0.15128 | 4.41676 | 0.78249 | 3.52933 | 0.35222 | 4.70082 | 0.63868
4320 | 0.00315 | 4.02148 | 0.00251 | 3.23704 | 3.7188 | 0.15141 | 4.41776 | 0.78165 | 3.52933 | 0.35231 | 4.70113 | 0.63801
4324 | 0.00316 | 4.02148 | 0.00252 | 3.23704 | 3.71888 | 0.15155 | 4.41875 | 0.78081 | 3.52934 | 0.3524 | 4.70143 | 0.63734
4328 | 0.00316 | 4.02148 | 0.00252 | 3.23704 | 3.71896 | 0.15168 | 4.41973 | 0.77996 | 3.52934 | 0.35249 | 4.70173 | 0.63667
4332 | 0.00316 | 4.02148 | 0.00252 | 3.23704 | 3.71904 | 0.15181 | 4.42071 | 0.77912 | 3.52935 | 0.35258 | 4.70203 | 0.63601
4336 | 0.00317 | 4.02148 | 0.00252 | 3.23704 | 3.71912 | 0.15194 | 4.42169 | 0.77828 | 3.52936 | 0.35267 | 4.70233 | 0.63534
4340 | 0.00317 | 4.02148 | 0.00252 | 3.23704 | 3.71919 | 0.15207 | 4.42266 | 0.77744 | 3.52936 | 0.35276 | 4.70263 | 0.63468
4344 | 0.00317 | 4.02148 | 0.00253 | 3.23705 | 3.71927 | 0.1522 | 4.42363 | 0.77659 | 3.52937 | 0.35285 | 4.70292 | 0.63402
4348 | 0.00317 | 4.02148 | 0.00253 | 3.23705 | 3.71935 | 0.15233 | 4.42459 | 0.77575 | 3.52937 | 0.35294 | 4.70321 | 0.63337
4352 | 0.00318 | 4.02148 | 0.00253 | 3.23705 | 3.71943 | 0.15246 | 4.42554 | 0.77491 | 3.52938 | 0.35303 | 4.7035 | 0.63271
4356 | 0.00318 | 4.02148 | 0.00253 | 3.23705 | 3.7195 | 0.15259 | 4.42649 | 0.77407 | 3.52938 | 0.35312 | 4.70379 | 0.63206
4360 | 0.00318 | 4.02148 | 0.00254 | 3.23705 | 3.71958 | 0.15272 | 4.42744 | 0.77322 | 3.52939 | 0.35321 | 4.70407 | 0.63141
4364 | 0.00318 | 4.02148 | 0.00254 | 3.23705 | 3.71966 | 0.15286 | 4.42838 | 0.77238 | 3.52939 | 0.3533 | 4.70436 | 0.63076
4368 | 0.00319 | 4.02149 | 0.00254 | 3.23705 | 3.71973 | 0.15299 | 4.42932 | 0.77154 | 3.5294 | 0.3534 | 4.70464 | 0.63011
4372 | 0.00319 | 4.02149 | 0.00254 | 3.23705 | 3.71981 | 0.15312 | 4.43025 | 0.7707 | 3.52941 | 0.35349 | 4.70492 | 0.62946
4376 | 0.00319 | 4.02149 | 0.00254 | 3.23705 | 3.71989 | 0.15325 | 4.43118 | 0.76986 | 3.52941 | 0.35358 | 4.7052 | 0.62882
4380 | 0.0032 | 4.02149 | 0.00255 | 3.23705 | 3.71997 | 0.15338 | 4.4321 | 0.76901 | 3.52942 | 0.35368 | 4.70547 | 0.62818
4384 | 0.0032 | 4.02149 | 0.00255 | 3.23705 | 3.72004 | 0.15351 | 4.43302 | 0.76817 | 3.52942 | 0.35377 | 4.70575 | 0.62754
4388 | 0.0032 | 4.02149 | 0.00255 | 3.23705 | 3.72012 | 0.15364 | 4.43393 | 0.76733 | 3.52943 | 0.35386 | 4.70602 | 0.6269
4392 | 0.0032 | 4.02149 | 0.00255 | 3.23706 | 3.7202 | 0.15377 | 4.43484 | 0.76649 | 3.52943 | 0.35396 | 4.70629 | 0.62626
4396 | 0.00321 | 4.02149 | 0.00256 | 3.23706 | 3.72027 | 0.1539 | 4.43575 | 0.76565 | 3.52944 | 0.35405 | 4.70656 | 0.62563
4400 | 0.00321 | 4.02149 | 0.00256 | 3.23706 | 3.72035 | 0.15403 | 4.43664 | 0.76481 | 3.52945 | 0.35415 | 4.70682 | 0.62499
4404 | 0.00321 | 4.02149 | 0.00256 | 3.23706 | 3.72042 | 0.15416 | 4.43754 | 0.76397 | 3.52945 | 0.35424 | 4.70709 | 0.62436
4408 | 0.00322 | 4.02149 | 0.00256 | 3.23706 | 3.7205 | 0.15429 | 4.43843 | 0.76313 | 3.52946 | 0.35434 | 4.70735 | 0.62373
4412 | 0.00322 | 4.02149 | 0.00256 | 3.23706 | 3.72058 | 0.15442 | 4.43932 | 0.76229 | 3.52946 | 0.35443 | 4.70761 | 0.62311
4416 | 0.00322 | 4.02149 | 0.00257 | 3.23706 | 3.72065 | 0.15456 | 4.4402 | 0.76146 | 3.52947 | 0.35453 | 4.70787 | 0.62248
4420 | 0.00322 | 4.02149 | 0.00257 | 3.23706 | 3.72073 | 0.15469 | 4.44108 | 0.76062 | 3.52947 | 0.35462 | 4.70813 | 0.62186
4424 | 0.00323 | 4.02149 | 0.00257 | 3.23706 | 3.72081 | 0.15482 | 4.44195 | 0.75978 | 3.52948 | 0.35472 | 4.70839 | 0.62123
4428 | 0.00323 | 4.0215 | 0.00257 | 3.23706 | 3.72088 | 0.15495 | 4.44282 | 0.75894 | 3.52948 | 0.35482 | 4.70864 | 0.62061
4432 | 0.00323 | 4.0215 | 0.00258 | 3.23706 | 3.72096 | 0.15508 | 4.44368 | 0.75811 | 3.52949 | 0.35492 | 4.70889 | 0.62
4436 | 0.00323 | 4.0215 | 0.00258 | 3.23706 | 3.72103 | 0.15521 | 4.44454 | 0.75727 | 3.5295 | 0.35501 | 4.70914 | 0.61938
4440 | 0.00324 | 4.0215 | 0.00258 | 3.23707 | 3.72111 | 0.15534 | 4.44539 | 0.75643 | 3.5295 | 0.35511 | 4.70939 | 0.61876
4444 | 0.00324 | 4.0215 | 0.00258 | 3.23707 | 3.72118 | 0.15547 | 4.44625 | 0.7556 | 3.52951 | 0.35521 | 4.70964 | 0.61815
4448 | 0.00324 | 4.0215 | 0.00258 | 3.23707 | 3.72126 | 0.1556 | 4.44709 | 0.75476 | 3.52951 | 0.35531 | 4.70988 | 0.61754
4452 | 0.00325 | 4.0215 | 0.00259 | 3.23707 | 3.72134 | 0.15573 | 4.44793 | 0.75393 | 3.52952 | 0.35541 | 4.71013 | 0.61693
4456 | 0.00325 | 4.0215 | 0.00259 | 3.23707 | 3.72141 | 0.15586 | 4.44877 | 0.7531 | 3.52952 | 0.3555 | 4.71037 | 0.61632
4460 | 0.00325 | 4.0215 | 0.00259 | 3.23707 | 3.72149 | 0.15599 | 4.44961 | 0.75226 | 3.52953 | 0.3556 | 4.71061 | 0.61572
4464 | 0.00325 | 4.0215 | 0.00259 | 3.23707 | 3.72156 | 0.15612 | 4.45043 | 0.75143 | 3.52954 | 0.3557 | 4.71085 | 0.61512
4468 | 0.00326 | 4.0215 | 0.0026 | 3.23707 | 3.72164 | 0.15625 | 4.45126 | 0.7506 | 3.52954 | 0.3558 | 4.71109 | 0.61451
4472 | 0.00326 | 4.0215 | 0.0026 | 3.23707 | 3.72171 | 0.15638 | 4.45208 | 0.74977 | 3.52955 | 0.3559 | 4.71132 | 0.61391
4476 | 0.00326 | 4.0215 | 0.0026 | 3.23707 | 3.72179 | 0.15651 | 4.4529 | 0.74893 | 3.52955 | 0.356 | 4.71156 | 0.61331
4480 | 0.00327 | 4.0215 | 0.0026 | 3.23707 | 3.72186 | 0.15664 | 4.45371 | 0.7481 | 3.52956 | 0.3561 | 4.71179 | 0.61272
4484 | 0.00327 | 4.0215 | 0.0026 | 3.23707 | 3.72194 | 0.15677 | 4.45452 | 0.74727 | 3.52956 | 0.3562 | 4.71202 | 0.61212
4488 | 0.00327 | 4.02151 | 0.00261 | 3.23708 | 3.72201 | 0.1569 | 4.45532 | 0.74644 | 3.52957 | 0.3563 | 4.71225 | 0.61153
4492 | 0.00327 | 4.02151 | 0.00261 | 3.23708 | 3.72209 | 0.15703 | 4.45612 | 0.74562 | 3.52958 | 0.35641 | 4.71248 | 0.61094
4496 | 0.00328 | 4.02151 | 0.00261 | 3.23708 | 3.72216 | 0.15716 | 4.45692 | 0.74479 | 3.52958 | 0.35651 | 4.7127 | 0.61035
4500 | 0.00328 | 4.02151 | 0.00261 | 3.23708 | 3.72224 | 0.15729 | 4.45771 | 0.74396 | 3.52959 | 0.35661 | 4.71293 | 0.60976
4504 | 0.00328 | 4.02151 | 0.00262 | 3.23708 | 3.72231 | 0.15742 | 4.4585 | 0.74313 | 3.52959 | 0.35671 | 4.71315 | 0.60917
4508 | 0.00328 | 4.02151 | 0.00262 | 3.23708 | 3.72238 | 0.15755 | 4.45928 | 0.74231 | 3.5296 | 0.35681 | 4.71337 | 0.60859
4512 | 0.00329 | 4.02151 | 0.00262 | 3.23708 | 3.72246 | 0.15768 | 4.46006 | 0.74148 | 3.52961 | 0.35692 | 4.71359 | 0.60801
4516 | 0.00329 | 4.02151 | 0.00262 | 3.23708 | 3.72253 | 0.15781 | 4.46084 | 0.74066 | 3.52961 | 0.35702 | 4.71381 | 0.60743
4520 | 0.00329 | 4.02151 | 0.00262 | 3.23708 | 3.72261 | 0.15794 | 4.46161 | 0.73983 | 3.52962 | 0.35712 | 4.71403 | 0.60685
4524 | 0.0033 | 4.02151 | 0.00263 | 3.23708 | 3.72268 | 0.15807 | 4.46238 | 0.73901 | 3.52962 | 0.35722 | 4.71424 | 0.60627
4528 | 0.0033 | 4.02151 | 0.00263 | 3.23708 | 3.72276 | 0.1582 | 4.46314 | 0.73819 | 3.52963 | 0.35733 | 4.71446 | 0.60569
4532 | 0.0033 | 4.02151 | 0.00263 | 3.23708 | 3.72283 | 0.15833 | 4.4639 | 0.73737 | 3.52963 | 0.35743 | 4.71467 | 0.60512
4536 | 0.0033 | 4.02151 | 0.00263 | 3.23709 | 3.7229 | 0.15846 | 4.46466 | 0.73655 | 3.52964 | 0.35754 | 4.71488 | 0.60455
4540 | 0.00331 | 4.02151 | 0.00264 | 3.23709 | 3.72298 | 0.15859 | 4.46541 | 0.73573 | 3.52965 | 0.35764 | 4.71509 | 0.60398
4544 | 0.00331 | 4.02151 | 0.00264 | 3.23709 | 3.72305 | 0.15872 | 4.46616 | 0.73491 | 3.52965 | 0.35775 | 4.7153 | 0.60341
4548 | 0.00331 | 4.02152 | 0.00264 | 3.23709 | 3.72313 | 0.15885 | 4.4669 | 0.73409 | 3.52966 | 0.35785 | 4.71551 | 0.60284
4552 | 0.00331 | 4.02152 | 0.00264 | 3.23709 | 3.7232 | 0.15898 | 4.46764 | 0.73327 | 3.52966 | 0.35796 | 4.71571 | 0.60228
4556 | 0.00332 | 4.02152 | 0.00264 | 3.23709 | 3.72327 | 0.15911 | 4.46838 | 0.73245 | 3.52967 | 0.35806 | 4.71592 | 0.60171
4560 | 0.00332 | 4.02152 | 0.00265 | 3.23709 | 3.72335 | 0.15924 | 4.46911 | 0.73164 | 3.52968 | 0.35817 | 4.71612 | 0.60115
4564 | 0.00332 | 4.02152 | 0.00265 | 3.23709 | 3.72342 | 0.15937 | 4.46984 | 0.73082 | 3.52968 | 0.35827 | 4.71632 | 0.60059
4568 | 0.00333 | 4.02152 | 0.00265 | 3.23709 | 3.72349 | 0.1595 | 4.47057 | 0.73001 | 3.52969 | 0.35838 | 4.71652 | 0.60003
4572 | 0.00333 | 4.02152 | 0.00265 | 3.23709 | 3.72357 | 0.15963 | 4.47129 | 0.72919 | 3.52969 | 0.35849 | 4.71672 | 0.59947
4576 | 0.00333 | 4.02152 | 0.00266 | 3.23709 | 3.72364 | 0.15976 | 4.47201 | 0.72838 | 3.5297 | 0.35859 | 4.71692 | 0.59892
4580 | 0.00333 | 4.02152 | 0.00266 | 3.23709 | 3.72371 | 0.15989 | 4.47272 | 0.72757 | 3.52971 | 0.3587 | 4.71711 | 0.59836
4584 | 0.00334 | 4.02152 | 0.00266 | 3.2371 | 3.72379 | 0.16002 | 4.47343 | 0.72676 | 3.52971 | 0.35881 | 4.71731 | 0.59781
4588 | 0.00334 | 4.02152 | 0.00266 | 3.2371 | 3.72386 | 0.16015 | 4.47414 | 0.72595 | 3.52972 | 0.35891 | 4.7175 | 0.59726
4592 | 0.00334 | 4.02152 | 0.00266 | 3.2371 | 3.72393 | 0.16028 | 4.47484 | 0.72514 | 3.52972 | 0.35902 | 4.71769 | 0.59671
4596 | 0.00335 | 4.02152 | 0.00267 | 3.2371 | 3.72401 | 0.16041 | 4.47554 | 0.72433 | 3.52973 | 0.35913 | 4.71788 | 0.59617
4600 | 0.00335 | 4.02152 | 0.00267 | 3.2371 | 3.72408 | 0.16054 | 4.47624 | 0.72352 | 3.52974 | 0.35924 | 4.71807 | 0.59562
4604 | 0.00335 | 4.02152 | 0.00267 | 3.2371 | 3.72415 | 0.16067 | 4.47693 | 0.72271 | 3.52974 | 0.35935 | 4.71826 | 0.59508
4608 | 0.00335 | 4.02153 | 0.00267 | 3.2371 | 3.72423 | 0.1608 | 4.47762 | 0.72191 | 3.52975 | 0.35945 | 4.71845 | 0.59454
4612 | 0.00336 | 4.02153 | 0.00267 | 3.2371 | 3.7243 | 0.16092 | 4.4783 | 0.7211 | 3.52976 | 0.35956 | 4.71863 | 0.59399
4616 | 0.00336 | 4.02153 | 0.00268 | 3.2371 | 3.72437 | 0.16105 | 4.47898 | 0.7203 | 3.52976 | 0.35967 | 4.71882 | 0.59346
4620 | 0.00336 | 4.02153 | 0.00268 | 3.2371 | 3.72445 | 0.16118 | 4.47966 | 0.7195 | 3.52977 | 0.35978 | 4.719 | 0.59292
4624 | 0.00336 | 4.02153 | 0.00268 | 3.2371 | 3.72452 | 0.16131 | 4.48034 | 0.71869 | 3.52977 | 0.35989 | 4.71918 | 0.59238
4628 | 0.00337 | 4.02153 | 0.00268 | 3.23711 | 3.72459 | 0.16144 | 4.48101 | 0.71789 | 3.52978 | 0.36 | 4.71936 | 0.59185
4632 | 0.00337 | 4.02153 | 0.00269 | 3.23711 | 3.72466 | 0.16157 | 4.48167 | 0.71709 | 3.52979 | 0.36011 | 4.71954 | 0.59132
4636 | 0.00337 | 4.02153 | 0.00269 | 3.23711 | 3.72474 | 0.1617 | 4.48234 | 0.71629 | 3.52979 | 0.36022 | 4.71972 | 0.59079
4640 | 0.00338 | 4.02153 | 0.00269 | 3.23711 | 3.72481 | 0.16183 | 4.483 | 0.7155 | 3.5298 | 0.36033 | 4.7199 | 0.59026
4644 | 0.00338 | 4.02153 | 0.00269 | 3.23711 | 3.72488 | 0.16196 | 4.48366 | 0.7147 | 3.52981 | 0.36044 | 4.72007 | 0.58973
4648 | 0.00338 | 4.02153 | 0.00269 | 3.23711 | 3.72495 | 0.16209 | 4.48431 | 0.7139 | 3.52981 | 0.36055 | 4.72025 | 0.5892
4652 | 0.00338 | 4.02153 | 0.0027 | 3.23711 | 3.72503 | 0.16222 | 4.48496 | 0.71311 | 3.52982 | 0.36067 | 4.72042 | 0.58868
4656 | 0.00339 | 4.02153 | 0.0027 | 3.23711 | 3.7251 | 0.16235 | 4.48561 | 0.71231 | 3.52982 | 0.36078 | 4.72059 | 0.58815
4660 | 0.00339 | 4.02153 | 0.0027 | 3.23711 | 3.72517 | 0.16247 | 4.48625 | 0.71152 | 3.52983 | 0.36089 | 4.72076 | 0.58763
4664 | 0.00339 | 4.02154 | 0.0027 | 3.23711 | 3.72524 | 0.1626 | 4.48689 | 0.71073 | 3.52984 | 0.361 | 4.72093 | 0.58711
4668 | 0.00339 | 4.02154 | 0.00271 | 3.23711 | 3.72531 | 0.16273 | 4.48753 | 0.70994 | 3.52984 | 0.36111 | 4.7211 | 0.5866
4672 | 0.0034 | 4.02154 | 0.00271 | 3.23711 | 3.72539 | 0.16286 | 4.48816 | 0.70915 | 3.52985 | 0.36123 | 4.72127 | 0.58608
4676 | 0.0034 | 4.02154 | 0.00271 | 3.23712 | 3.72546 | 0.16299 | 4.48879 | 0.70836 | 3.52986 | 0.36134 | 4.72143 | 0.58556
4680 | 0.0034 | 4.02154 | 0.00271 | 3.23712 | 3.72553 | 0.16312 | 4.48942 | 0.70757 | 3.52986 | 0.36145 | 4.7216 | 0.58505
4684 | 0.00341 | 4.02154 | 0.00271 | 3.23712 | 3.7256 | 0.16325 | 4.49005 | 0.70678 | 3.52987 | 0.36157 | 4.72176 | 0.58454
4688 | 0.00341 | 4.02154 | 0.00272 | 3.23712 | 3.72567 | 0.16338 | 4.49067 | 0.706 | 3.52987 | 0.36168 | 4.72193 | 0.58403
4692 | 0.00341 | 4.02154 | 0.00272 | 3.23712 | 3.72575 | 0.16351 | 4.49128 | 0.70521 | 3.52988 | 0.36179 | 4.72209 | 0.58352
4696 | 0.00341 | 4.02154 | 0.00272 | 3.23712 | 3.72582 | 0.16364 | 4.4919 | 0.70443 | 3.52989 | 0.36191 | 4.72225 | 0.58301
4700 | 0.00342 | 4.02154 | 0.00272 | 3.23712 | 3.72589 | 0.16376 | 4.49251 | 0.70364 | 3.52989 | 0.36202 | 4.72241 | 0.58251
4704 | 0.00342 | 4.02154 | 0.00273 | 3.23712 | 3.72596 | 0.16389 | 4.49312 | 0.70286 | 3.5299 | 0.36213 | 4.72257 | 0.582
4708 | 0.00342 | 4.02154 | 0.00273 | 3.23712 | 3.72603 | 0.16402 | 4.49372 | 0.70208 | 3.52991 | 0.36225 | 4.72272 | 0.5815
4712 | 0.00343 | 4.02154 | 0.00273 | 3.23712 | 3.7261 | 0.16415 | 4.49432 | 0.7013 | 3.52991 | 0.36236 | 4.72288 | 0.581
4716 | 0.00343 | 4.02154 | 0.00273 | 3.23712 | 3.72618 | 0.16428 | 4.49492 | 0.70052 | 3.52992 | 0.36248 | 4.72303 | 0.5805
4720 | 0.00343 | 4.02154 | 0.00273 | 3.23713 | 3.72625 | 0.16441 | 4.49552 | 0.69975 | 3.52993 | 0.36259 | 4.72319 | 0.58
4724 | 0.00343 | 4.02155 | 0.00274 | 3.23713 | 3.72632 | 0.16454 | 4.49611 | 0.69897 | 3.52993 | 0.36271 | 4.72334 | 0.5795
4728 | 0.00344 | 4.02155 | 0.00274 | 3.23713 | 3.72639 | 0.16466 | 4.4967 | 0.6982 | 3.52994 | 0.36283 | 4.72349 | 0.57901
4732 | 0.00344 | 4.02155 | 0.00274 | 3.23713 | 3.72646 | 0.16479 | 4.49729 | 0.69742 | 3.52995 | 0.36294 | 4.72364 | 0.57851
4736 | 0.00344 | 4.02155 | 0.00274 | 3.23713 | 3.72653 | 0.16492 | 4.49787 | 0.69665 | 3.52995 | 0.36306 | 4.72379 | 0.57802
4740 | 0.00344 | 4.02155 | 0.00275 | 3.23713 | 3.7266 | 0.16505 | 4.49845 | 0.69588 | 3.52996 | 0.36317 | 4.72394 | 0.57753
4744 | 0.00345 | 4.02155 | 0.00275 | 3.23713 | 3.72667 | 0.16518 | 4.49903 | 0.69511 | 3.52997 | 0.36329 | 4.72409 | 0.57704
4748 | 0.00345 | 4.02155 | 0.00275 | 3.23713 | 3.72675 | 0.16531 | 4.4996 | 0.69434 | 3.52997 | 0.36341 | 4.72424 | 0.57655
4752 | 0.00345 | 4.02155 | 0.00275 | 3.23713 | 3.72682 | 0.16544 | 4.50017 | 0.69357 | 3.52998 | 0.36352 | 4.72438 | 0.57607
4756 | 0.00346 | 4.02155 | 0.00275 | 3.23713 | 3.72689 | 0.16556 | 4.50074 | 0.6928 | 3.52999 | 0.36364 | 4.72453 | 0.57558
4760 | 0.00346 | 4.02155 | 0.00276 | 3.23713 | 3.72696 | 0.16569 | 4.5013 | 0.69203 | 3.52999 | 0.36376 | 4.72467 | 0.5751
4764 | 0.00346 | 4.02155 | 0.00276 | 3.23713 | 3.72703 | 0.16582 | 4.50187 | 0.69127 | 3.53 | 0.36388 | 4.72481 | 0.57462
4768 | 0.00346 | 4.02155 | 0.00276 | 3.23714 | 3.7271 | 0.16595 | 4.50242 | 0.69051 | 3.53001 | 0.36399 | 4.72496 | 0.57414
4772 | 0.00347 | 4.02155 | 0.00276 | 3.23714 | 3.72717 | 0.16608 | 4.50298 | 0.68974 | 3.53001 | 0.36411 | 4.7251 | 0.57366
4776 | 0.00347 | 4.02155 | 0.00276 | 3.23714 | 3.72724 | 0.16621 | 4.50353 | 0.68898 | 3.53002 | 0.36423 | 4.72524 | 0.57318
4780 | 0.00347 | 4.02156 | 0.00277 | 3.23714 | 3.72731 | 0.16633 | 4.50409 | 0.68822 | 3.53003 | 0.36435 | 4.72538 | 0.57271
4784 | 0.00347 | 4.02156 | 0.00277 | 3.23714 | 3.72738 | 0.16646 | 4.50463 | 0.68746 | 3.53003 | 0.36447 | 4.72551 | 0.57223
4788 | 0.00348 | 4.02156 | 0.00277 | 3.23714 | 3.72745 | 0.16659 | 4.50518 | 0.6867 | 3.53004 | 0.36459 | 4.72565 | 0.57176
4792 | 0.00348 | 4.02156 | 0.00277 | 3.23714 | 3.72752 | 0.16672 | 4.50572 | 0.68595 | 3.53005 | 0.36471 | 4.72579 | 0.57129
4796 | 0.00348 | 4.02156 | 0.00278 | 3.23714 | 3.72759 | 0.16685 | 4.50626 | 0.68519 | 3.53005 | 0.36482 | 4.72592 | 0.57082
4800 | 0.00349 | 4.02156 | 0.00278 | 3.23714 | 3.72767 | 0.16698 | 4.5068 | 0.68444 | 3.53006 | 0.36494 | 4.72606 | 0.57035
4804 | 0.00349 | 4.02156 | 0.00278 | 3.23714 | 3.72774 | 0.1671 | 4.50733 | 0.68368 | 3.53007 | 0.36506 | 4.72619 | 0.56988
4808 | 0.00349 | 4.02156 | 0.00278 | 3.23714 | 3.72781 | 0.16723 | 4.50786 | 0.68293 | 3.53007 | 0.36518 | 4.72632 | 0.56941
4812 | 0.00349 | 4.02156 | 0.00278 | 3.23715 | 3.72788 | 0.16736 | 4.50839 | 0.68218 | 3.53008 | 0.3653 | 4.72645 | 0.56895
4816 | 0.0035 | 4.02156 | 0.00279 | 3.23715 | 3.72795 | 0.16749 | 4.50891 | 0.68143 | 3.53009 | 0.36542 | 4.72658 | 0.56849
4820 | 0.0035 | 4.02156 | 0.00279 | 3.23715 | 3.72802 | 0.16762 | 4.50944 | 0.68068 | 3.5301 | 0.36555 | 4.72671 | 0.56802
4824 | 0.0035 | 4.02156 | 0.00279 | 3.23715 | 3.72809 | 0.16774 | 4.50996 | 0.67993 | 3.5301 | 0.36567 | 4.72684 | 0.56756
4828 | 0.0035 | 4.02156 | 0.00279 | 3.23715 | 3.72816 | 0.16787 | 4.51047 | 0.67919 | 3.53011 | 0.36579 | 4.72697 | 0.5671
4832 | 0.00351 | 4.02156 | 0.0028 | 3.23715 | 3.72823 | 0.168 | 4.51099 | 0.67844 | 3.53012 | 0.36591 | 4.7271 | 0.56665
4836 | 0.00351 | 4.02157 | 0.0028 | 3.23715 | 3.7283 | 0.16813 | 4.5115 | 0.6777 | 3.53012 | 0.36603 | 4.72722 | 0.56619
4840 | 0.00351 | 4.02157 | 0.0028 | 3.23715 | 3.72837 | 0.16826 | 4.51201 | 0.67696 | 3.53013 | 0.36615 | 4.72735 | 0.56574
4844 | 0.00352 | 4.02157 | 0.0028 | 3.23715 | 3.72844 | 0.16838 | 4.51251 | 0.67621 | 3.53014 | 0.36627 | 4.72747 | 0.56528
4848 | 0.00352 | 4.02157 | 0.0028 | 3.23715 | 3.72851 | 0.16851 | 4.51302 | 0.67547 | 3.53014 | 0.36639 | 4.7276 | 0.56483
4852 | 0.00352 | 4.02157 | 0.00281 | 3.23715 | 3.72858 | 0.16864 | 4.51352 | 0.67474 | 3.53015 | 0.36652 | 4.72772 | 0.56438
4856 | 0.00352 | 4.02157 | 0.00281 | 3.23716 | 3.72865 | 0.16877 | 4.51402 | 0.674 | 3.53016 | 0.36664 | 4.72784 | 0.56393
4860 | 0.00353 | 4.02157 | 0.00281 | 3.23716 | 3.72872 | 0.16889 | 4.51451 | 0.67326 | 3.53017 | 0.36676 | 4.72796 | 0.56348
4864 | 0.00353 | 4.02157 | 0.00281 | 3.23716 | 3.72879 | 0.16902 | 4.51501 | 0.67253 | 3.53017 | 0.36688 | 4.72808 | 0.56304
4868 | 0.00353 | 4.02157 | 0.00281 | 3.23716 | 3.72886 | 0.16915 | 4.5155 | 0.67179 | 3.53018 | 0.36701 | 4.7282 | 0.56259
4872 | 0.00353 | 4.02157 | 0.00282 | 3.23716 | 3.72893 | 0.16928 | 4.51599 | 0.67106 | 3.53019 | 0.36713 | 4.72832 | 0.56215
4876 | 0.00354 | 4.02157 | 0.00282 | 3.23716 | 3.729 | 0.1694 | 4.51647 | 0.67033 | 3.5302 | 0.36725 | 4.72844 | 0.56171
4880 | 0.00354 | 4.02157 | 0.00282 | 3.23716 | 3.72907 | 0.16953 | 4.51695 | 0.6696 | 3.5302 | 0.36738 | 4.72856 | 0.56126
4884 | 0.00354 | 4.02157 | 0.00282 | 3.23716 | 3.72913 | 0.16966 | 4.51743 | 0.66887 | 3.53021 | 0.3675 | 4.72867 | 0.56082
4888 | 0.00355 | 4.02157 | 0.00283 | 3.23716 | 3.7292 | 0.16979 | 4.51791 | 0.66814 | 3.53022 | 0.36763 | 4.72879 | 0.56039
4892 | 0.00355 | 4.02158 | 0.00283 | 3.23716 | 3.72927 | 0.16991 | 4.51839 | 0.66741 | 3.53022 | 0.36775 | 4.7289 | 0.55995
4896 | 0.00355 | 4.02158 | 0.00283 | 3.23716 | 3.72934 | 0.17004 | 4.51886 | 0.66669 | 3.53023 | 0.36787 | 4.72901 | 0.55951
4900 | 0.00355 | 4.02158 | 0.00283 | 3.23717 | 3.72941 | 0.17017 | 4.51933 | 0.66596 | 3.53024 | 0.368 | 4.72913 | 0.55908
4904 | 0.00356 | 4.02158 | 0.00283 | 3.23717 | 3.72948 | 0.1703 | 4.5198 | 0.66524 | 3.53025 | 0.36812 | 4.72924 | 0.55865
4908 | 0.00356 | 4.02158 | 0.00284 | 3.23717 | 3.72955 | 0.17042 | 4.52027 | 0.66452 | 3.53025 | 0.36825 | 4.72935 | 0.55821
4912 | 0.00356 | 4.02158 | 0.00284 | 3.23717 | 3.72962 | 0.17055 | 4.52073 | 0.6638 | 3.53026 | 0.36837 | 4.72946 | 0.55778
4916 | 0.00356 | 4.02158 | 0.00284 | 3.23717 | 3.72969 | 0.17068 | 4.52119 | 0.66308 | 3.53027 | 0.3685 | 4.72957 | 0.55735
4920 | 0.00357 | 4.02158 | 0.00284 | 3.23717 | 3.72976 | 0.17081 | 4.52165 | 0.66236 | 3.53028 | 0.36862 | 4.72968 | 0.55693
4924 | 0.00357 | 4.02158 | 0.00285 | 3.23717 | 3.72983 | 0.17093 | 4.5221 | 0.66164 | 3.53028 | 0.36875 | 4.72979 | 0.5565
4928 | 0.00357 | 4.02158 | 0.00285 | 3.23717 | 3.7299 | 0.17106 | 4.52256 | 0.66093 | 3.53029 | 0.36888 | 4.7299 | 0.55607
4932 | 0.00358 | 4.02158 | 0.00285 | 3.23717 | 3.72997 | 0.17119 | 4.52301 | 0.66021 | 3.5303 | 0.369 | 4.73 | 0.55565
4936 | 0.00358 | 4.02158 | 0.00285 | 3.23717 | 3.73004 | 0.17132 | 4.52346 | 0.6595 | 3.53031 | 0.36913 | 4.73011 | 0.55523
4940 | 0.00358 | 4.02158 | 0.00285 | 3.23717 | 3.7301 | 0.17144 | 4.52391 | 0.65879 | 3.53031 | 0.36925 | 4.73021 | 0.55481
4944 | 0.00358 | 4.02158 | 0.00286 | 3.23718 | 3.73017 | 0.17157 | 4.52435 | 0.65808 | 3.53032 | 0.36938 | 4.73032 | 0.55439
4948 | 0.00359 | 4.02159 | 0.00286 | 3.23718 | 3.73024 | 0.1717 | 4.52479 | 0.65737 | 3.53033 | 0.36951 | 4.73042 | 0.55397
4952 | 0.00359 | 4.02159 | 0.00286 | 3.23718 | 3.73031 | 0.17182 | 4.52523 | 0.65666 | 3.53034 | 0.36964 | 4.73053 | 0.55355
4956 | 0.00359 | 4.02159 | 0.00286 | 3.23718 | 3.73038 | 0.17195 | 4.52567 | 0.65595 | 3.53034 | 0.36976 | 4.73063 | 0.55313
4960 | 0.00359 | 4.02159 | 0.00286 | 3.23718 | 3.73045 | 0.17208 | 4.5261 | 0.65525 | 3.53035 | 0.36989 | 4.73073 | 0.55272
4964 | 0.0036 | 4.02159 | 0.00287 | 3.23718 | 3.73052 | 0.17221 | 4.52654 | 0.65454 | 3.53036 | 0.37002 | 4.73083 | 0.55231
4968 | 0.0036 | 4.02159 | 0.00287 | 3.23718 | 3.73059 | 0.17233 | 4.52697 | 0.65384 | 3.53037 | 0.37015 | 4.73093 | 0.55189
4972 | 0.0036 | 4.02159 | 0.00287 | 3.23718 | 3.73066 | 0.17246 | 4.5274 | 0.65314 | 3.53037 | 0.37027 | 4.73103 | 0.55148
4976 | 0.00361 | 4.02159 | 0.00287 | 3.23718 | 3.73072 | 0.17259 | 4.52782 | 0.65244 | 3.53038 | 0.3704 | 4.73113 | 0.55107
4980 | 0.00361 | 4.02159 | 0.00288 | 3.23718 | 3.73079 | 0.17271 | 4.52825 | 0.65174 | 3.53039 | 0.37053 | 4.73123 | 0.55066
4984 | 0.00361 | 4.02159 | 0.00288 | 3.23718 | 3.73086 | 0.17284 | 4.52867 | 0.65104 | 3.5304 | 0.37066 | 4.73132 | 0.55026
4988 | 0.00361 | 4.02159 | 0.00288 | 3.23719 | 3.73093 | 0.17297 | 4.52909 | 0.65034 | 3.5304 | 0.37079 | 4.73142 | 0.54985
4992 | 0.00362 | 4.02159 | 0.00288 | 3.23719 | 3.731 | 0.17309 | 4.52951 | 0.64965 | 3.53041 | 0.37092 | 4.73152 | 0.54944
4996 | 0.00362 | 4.02159 | 0.00288 | 3.23719 | 3.73107 | 0.17322 | 4.52992 | 0.64895 | 3.53042 | 0.37104 | 4.73161 | 0.54904
5000 | 0.00362 | 4.02159 | 0.00289 | 3.23719 | 3.73114 | 0.17335 | 4.53033 | 0.64826 | 3.53043 | 0.37117 | 4.73171 | 0.54864
5004 | 0.00362 | 4.0216 | 0.00289 | 3.23719 | 3.7312 | 0.17347 | 4.53074 | 0.64757 | 3.53044 | 0.3713 | 4.7318 | 0.54824
5008 | 0.00363 | 4.0216 | 0.00289 | 3.23719 | 3.73127 | 0.1736 | 4.53115 | 0.64688 | 3.53044 | 0.37143 | 4.7319 | 0.54784
5012 | 0.00363 | 4.0216 | 0.00289 | 3.23719 | 3.73134 | 0.17373 | 4.53156 | 0.64619 | 3.53045 | 0.37156 | 4.73199 | 0.54744
5016 | 0.00363 | 4.0216 | 0.0029 | 3.23719 | 3.73141 | 0.17385 | 4.53196 | 0.6455 | 3.53046 | 0.37169 | 4.73208 | 0.54704
5020 | 0.00364 | 4.0216 | 0.0029 | 3.23719 | 3.73148 | 0.17398 | 4.53237 | 0.64481 | 3.53047 | 0.37182 | 4.73217 | 0.54664
5024 | 0.00364 | 4.0216 | 0.0029 | 3.23719 | 3.73155 | 0.17411 | 4.53277 | 0.64413 | 3.53048 | 0.37195 | 4.73226 | 0.54625
5028 | 0.00364 | 4.0216 | 0.0029 | 3.23719 | 3.73161 | 0.17423 | 4.53317 | 0.64345 | 3.53048 | 0.37208 | 4.73235 | 0.54586
5032 | 0.00364 | 4.0216 | 0.0029 | 3.2372 | 3.73168 | 0.17436 | 4.53356 | 0.64276 | 3.53049 | 0.37221 | 4.73244 | 0.54546
5036 | 0.00365 | 4.0216 | 0.00291 | 3.2372 | 3.73175 | 0.17449 | 4.53396 | 0.64208 | 3.5305 | 0.37234 | 4.73253 | 0.54507
5040 | 0.00365 | 4.0216 | 0.00291 | 3.2372 | 3.73182 | 0.17461 | 4.53435 | 0.6414 | 3.53051 | 0.37248 | 4.73262 | 0.54468
5044 | 0.00365 | 4.0216 | 0.00291 | 3.2372 | 3.73189 | 0.17474 | 4.53474 | 0.64072 | 3.53052 | 0.37261 | 4.73271 | 0.54429
5048 | 0.00365 | 4.0216 | 0.00291 | 3.2372 | 3.73195 | 0.17487 | 4.53513 | 0.64004 | 3.53052 | 0.37274 | 4.73279 | 0.5439
5052 | 0.00366 | 4.0216 | 0.00291 | 3.2372 | 3.73202 | 0.17499 | 4.53551 | 0.63937 | 3.53053 | 0.37287 | 4.73288 | 0.54352
5056 | 0.00366 | 4.02161 | 0.00292 | 3.2372 | 3.73209 | 0.17512 | 4.5359 | 0.63869 | 3.53054 | 0.373 | 4.73297 | 0.54313
5060 | 0.00366 | 4.02161 | 0.00292 | 3.2372 | 3.73216 | 0.17525 | 4.53628 | 0.63802 | 3.53055 | 0.37313 | 4.73305 | 0.54275
5064 | 0.00367 | 4.02161 | 0.00292 | 3.2372 | 3.73223 | 0.17537 | 4.53666 | 0.63735 | 3.53056 | 0.37327 | 4.73314 | 0.54236
5068 | 0.00367 | 4.02161 | 0.00292 | 3.2372 | 3.73229 | 0.1755 | 4.53703 | 0.63667 | 3.53056 | 0.3734 | 4.73322 | 0.54198
5072 | 0.00367 | 4.02161 | 0.00293 | 3.2372 | 3.73236 | 0.17562 | 4.53741 | 0.636 | 3.53057 | 0.37353 | 4.7333 | 0.5416
5076 | 0.00367 | 4.02161 | 0.00293 | 3.23721 | 3.73243 | 0.17575 | 4.53779 | 0.63533 | 3.53058 | 0.37366 | 4.73339 | 0.54122
5080 | 0.00368 | 4.02161 | 0.00293 | 3.23721 | 3.7325 | 0.17588 | 4.53816 | 0.63467 | 3.53059 | 0.3738 | 4.73347 | 0.54084
5084 | 0.00368 | 4.02161 | 0.00293 | 3.23721 | 3.73257 | 0.176 | 4.53853 | 0.634 | 3.5306 | 0.37393 | 4.73355 | 0.54047
5088 | 0.00368 | 4.02161 | 0.00293 | 3.23721 | 3.73263 | 0.17613 | 4.5389 | 0.63334 | 3.53061 | 0.37406 | 4.73363 | 0.54009
5092 | 0.00368 | 4.02161 | 0.00294 | 3.23721 | 3.7327 | 0.17626 | 4.53926 | 0.63267 | 3.53061 | 0.37419 | 4.73371 | 0.53971
5096 | 0.00369 | 4.02161 | 0.00294 | 3.23721 | 3.73277 | 0.17638 | 4.53963 | 0.63201 | 3.53062 | 0.37433 | 4.73379 | 0.53934
5100 | 0.00369 | 4.02161 | 0.00294 | 3.23721 | 3.73284 | 0.17651 | 4.53999 | 0.63135 | 3.53063 | 0.37446 | 4.73387 | 0.53897
5104 | 0.00369 | 4.02161 | 0.00294 | 3.23721 | 3.7329 | 0.17663 | 4.54035 | 0.63069 | 3.53064 | 0.37459 | 4.73395 | 0.5386
5108 | 0.0037 | 4.02161 | 0.00295 | 3.23721 | 3.73297 | 0.17676 | 4.54071 | 0.63003 | 3.53065 | 0.37473 | 4.73403 | 0.53822
5112 | 0.0037 | 4.02162 | 0.00295 | 3.23721 | 3.73304 | 0.17689 | 4.54107 | 0.62937 | 3.53066 | 0.37486 | 4.73411 | 0.53786
5116 | 0.0037 | 4.02162 | 0.00295 | 3.23721 | 3.73311 | 0.17701 | 4.54142 | 0.62871 | 3.53066 | 0.375 | 4.73418 | 0.53749
5120 | 0.0037 | 4.02162 | 0.00295 | 3.23722 | 3.73317 | 0.17714 | 4.54177 | 0.62806 | 3.53067 | 0.37513 | 4.73426 | 0.53712
5124 | 0.00371 | 4.02162 | 0.00295 | 3.23722 | 3.73324 | 0.17726 | 4.54212 | 0.62741 | 3.53068 | 0.37527 | 4.73434 | 0.53675
5128 | 0.00371 | 4.02162 | 0.00296 | 3.23722 | 3.73331 | 0.17739 | 4.54247 | 0.62675 | 3.53069 | 0.3754 | 4.73441 | 0.53639
5132 | 0.00371 | 4.02162 | 0.00296 | 3.23722 | 3.73338 | 0.17752 | 4.54282 | 0.6261 | 3.5307 | 0.37554 | 4.73449 | 0.53602
5136 | 0.00371 | 4.02162 | 0.00296 | 3.23722 | 3.73344 | 0.17764 | 4.54317 | 0.62545 | 3.53071 | 0.37567 | 4.73456 | 0.53566
5140 | 0.00372 | 4.02162 | 0.00296 | 3.23722 | 3.73351 | 0.17777 | 4.54351 | 0.6248 | 3.53072 | 0.37581 | 4.73464 | 0.5353
5144 | 0.00372 | 4.02162 | 0.00296 | 3.23722 | 3.73358 | 0.17789 | 4.54385 | 0.62416 | 3.53072 | 0.37594 | 4.73471 | 0.53494
5148 | 0.00372 | 4.02162 | 0.00297 | 3.23722 | 3.73365 | 0.17802 | 4.5442 | 0.62351 | 3.53073 | 0.37608 | 4.73478 | 0.53458
5152 | 0.00372 | 4.02162 | 0.00297 | 3.23722 | 3.73371 | 0.17814 | 4.54453 | 0.62286 | 3.53074 | 0.37621 | 4.73485 | 0.53422
5156 | 0.00373 | 4.02162 | 0.00297 | 3.23722 | 3.73378 | 0.17827 | 4.54487 | 0.62222 | 3.53075 | 0.37635 | 4.73493 | 0.53387
5160 | 0.00373 | 4.02162 | 0.00297 | 3.23723 | 3.73385 | 0.1784 | 4.54521 | 0.62158 | 3.53076 | 0.37648 | 4.735 | 0.53351
5164 | 0.00373 | 4.02163 | 0.00298 | 3.23723 | 3.73391 | 0.17852 | 4.54554 | 0.62094 | 3.53077 | 0.37662 | 4.73507 | 0.53315
5168 | 0.00374 | 4.02163 | 0.00298 | 3.23723 | 3.73398 | 0.17865 | 4.54587 | 0.6203 | 3.53078 | 0.37676 | 4.73514 | 0.5328
5172 | 0.00374 | 4.02163 | 0.00298 | 3.23723 | 3.73405 | 0.17877 | 4.5462 | 0.61966 | 3.53078 | 0.37689 | 4.73521 | 0.53245
5176 | 0.00374 | 4.02163 | 0.00298 | 3.23723 | 3.73412 | 0.1789 | 4.54653 | 0.61902 | 3.53079 | 0.37703 | 4.73528 | 0.5321
5180 | 0.00374 | 4.02163 | 0.00298 | 3.23723 | 3.73418 | 0.17902 | 4.54686 | 0.61838 | 3.5308 | 0.37717 | 4.73535 | 0.53174
5184 | 0.00375 | 4.02163 | 0.00299 | 3.23723 | 3.73425 | 0.17915 | 4.54718 | 0.61775 | 3.53081 | 0.3773 | 4.73542 | 0.5314
5188 | 0.00375 | 4.02163 | 0.00299 | 3.23723 | 3.73432 | 0.17927 | 4.54751 | 0.61711 | 3.53082 | 0.37744 | 4.73548 | 0.53105
5192 | 0.00375 | 4.02163 | 0.00299 | 3.23723 | 3.73438 | 0.1794 | 4.54783 | 0.61648 | 3.53083 | 0.37758 | 4.73555 | 0.5307
5196 | 0.00375 | 4.02163 | 0.00299 | 3.23723 | 3.73445 | 0.17953 | 4.54815 | 0.61585 | 3.53084 | 0.37771 | 4.73562 | 0.53035
5200 | 0.00376 | 4.02163 | 0.00299 | 3.23723 | 3.73452 | 0.17965 | 4.54847 | 0.61522 | 3.53085 | 0.37785 | 4.73568 | 0.53001
5204 | 0.00376 | 4.02163 | 0.003 | 3.23724 | 3.73459 | 0.17978 | 4.54878 | 0.61459 | 3.53085 | 0.37799 | 4.73575 | 0.52966
5208 | 0.00376 | 4.02163 | 0.003 | 3.23724 | 3.73465 | 0.1799 | 4.5491 | 0.61396 | 3.53086 | 0.37813 | 4.73581 | 0.52932
5212 | 0.00377 | 4.02163 | 0.003 | 3.23724 | 3.73472 | 0.18003 | 4.54941 | 0.61334 | 3.53087 | 0.37827 | 4.73588 | 0.52898
5216 | 0.00377 | 4.02163 | 0.003 | 3.23724 | 3.73479 | 0.18015 | 4.54972 | 0.61271 | 3.53088 | 0.3784 | 4.73594 | 0.52864
5220 | 0.00377 | 4.02164 | 0.00301 | 3.23724 | 3.73485 | 0.18028 | 4.55003 | 0.61209 | 3.53089 | 0.37854 | 4.73601 | 0.5283
5224 | 0.00377 | 4.02164 | 0.00301 | 3.23724 | 3.73492 | 0.1804 | 4.55034 | 0.61147 | 3.5309 | 0.37868 | 4.73607 | 0.52796
5228 | 0.00378 | 4.02164 | 0.00301 | 3.23724 | 3.73499 | 0.18053 | 4.55065 | 0.61085 | 3.53091 | 0.37882 | 4.73614 | 0.52762
5232 | 0.00378 | 4.02164 | 0.00301 | 3.23724 | 3.73505 | 0.18065 | 4.55095 | 0.61023 | 3.53092 | 0.37896 | 4.7362 | 0.52728
5236 | 0.00378 | 4.02164 | 0.00301 | 3.23724 | 3.73512 | 0.18078 | 4.55126 | 0.60961 | 3.53093 | 0.3791 | 4.73626 | 0.52695
5240 | 0.00378 | 4.02164 | 0.00302 | 3.23724 | 3.73519 | 0.1809 | 4.55156 | 0.60899 | 3.53094 | 0.37924 | 4.73632 | 0.52661
5244 | 0.00379 | 4.02164 | 0.00302 | 3.23725 | 3.73525 | 0.18103 | 4.55186 | 0.60837 | 3.53094 | 0.37937 | 4.73638 | 0.52628
5248 | 0.00379 | 4.02164 | 0.00302 | 3.23725 | 3.73532 | 0.18115 | 4.55216 | 0.60776 | 3.53095 | 0.37951 | 4.73644 | 0.52594
5252 | 0.00379 | 4.02164 | 0.00302 | 3.23725 | 3.73539 | 0.18128 | 4.55246 | 0.60714 | 3.53096 | 0.37965 | 4.7365 | 0.52561
5256 | 0.0038 | 4.02164 | 0.00302 | 3.23725 | 3.73545 | 0.1814 | 4.55275 | 0.60653 | 3.53097 | 0.37979 | 4.73656 | 0.52528
5260 | 0.0038 | 4.02164 | 0.00303 | 3.23725 | 3.73552 | 0.18153 | 4.55305 | 0.60592 | 3.53098 | 0.37993 | 4.73662 | 0.52495
5264 | 0.0038 | 4.02164 | 0.00303 | 3.23725 | 3.73559 | 0.18165 | 4.55334 | 0.60531 | 3.53099 | 0.38007 | 4.73668 | 0.52462
5268 | 0.0038 | 4.02164 | 0.00303 | 3.23725 | 3.73565 | 0.18178 | 4.55363 | 0.6047 | 3.531 | 0.38021 | 4.73674 | 0.5243
5272 | 0.00381 | 4.02165 | 0.00303 | 3.23725 | 3.73572 | 0.1819 | 4.55392 | 0.60409 | 3.53101 | 0.38035 | 4.7368 | 0.52397
5276 | 0.00381 | 4.02165 | 0.00304 | 3.23725 | 3.73579 | 0.18203 | 4.55421 | 0.60349 | 3.53102 | 0.38049 | 4.73686 | 0.52364
5280 | 0.00381 | 4.02165 | 0.00304 | 3.23725 | 3.73585 | 0.18215 | 4.5545 | 0.60288 | 3.53103 | 0.38063 | 4.73691 | 0.52332
5284 | 0.00381 | 4.02165 | 0.00304 | 3.23725 | 3.73592 | 0.18228 | 4.55478 | 0.60228 | 3.53104 | 0.38077 | 4.73697 | 0.52299
5288 | 0.00382 | 4.02165 | 0.00304 | 3.23726 | 3.73599 | 0.1824 | 4.55507 | 0.60167 | 3.53105 | 0.38092 | 4.73703 | 0.52267
5292 | 0.00382 | 4.02165 | 0.00304 | 3.23726 | 3.73605 | 0.18253 | 4.55535 | 0.60107 | 3.53106 | 0.38106 | 4.73708 | 0.52235
5296 | 0.00382 | 4.02165 | 0.00305 | 3.23726 | 3.73612 | 0.18265 | 4.55563 | 0.60047 | 3.53107 | 0.3812 | 4.73714 | 0.52203
5300 | 0.00382 | 4.02165 | 0.00305 | 3.23726 | 3.73618 | 0.18278 | 4.55591 | 0.59987 | 3.53107 | 0.38134 | 4.7372 | 0.52171
5304 | 0.00383 | 4.02165 | 0.00305 | 3.23726 | 3.73625 | 0.1829 | 4.55619 | 0.59927 | 3.53108 | 0.38148 | 4.73725 | 0.52139
5308 | 0.00383 | 4.02165 | 0.00305 | 3.23726 | 3.73632 | 0.18303 | 4.55646 | 0.59868 | 3.53109 | 0.38162 | 4.7373 | 0.52107
5312 | 0.00383 | 4.02165 | 0.00305 | 3.23726 | 3.73638 | 0.18315 | 4.55674 | 0.59808 | 3.5311 | 0.38176 | 4.73736 | 0.52076
5316 | 0.00384 | 4.02165 | 0.00306 | 3.23726 | 3.73645 | 0.18328 | 4.55701 | 0.59749 | 3.53111 | 0.38191 | 4.73741 | 0.52044
5320 | 0.00384 | 4.02165 | 0.00306 | 3.23726 | 3.73652 | 0.1834 | 4.55729 | 0.59689 | 3.53112 | 0.38205 | 4.73747 | 0.52012
5324 | 0.00384 | 4.02166 | 0.00306 | 3.23726 | 3.73658 | 0.18352 | 4.55756 | 0.5963 | 3.53113 | 0.38219 | 4.73752 | 0.51981
5328 | 0.00384 | 4.02166 | 0.00306 | 3.23727 | 3.73665 | 0.18365 | 4.55783 | 0.59571 | 3.53114 | 0.38233 | 4.73757 | 0.5195
5332 | 0.00385 | 4.02166 | 0.00307 | 3.23727 | 3.73671 | 0.18377 | 4.5581 | 0.59512 | 3.53115 | 0.38247 | 4.73762 | 0.51918
5336 | 0.00385 | 4.02166 | 0.00307 | 3.23727 | 3.73678 | 0.1839 | 4.55836 | 0.59453 | 3.53116 | 0.38262 | 4.73767 | 0.51887
5340 | 0.00385 | 4.02166 | 0.00307 | 3.23727 | 3.73685 | 0.18402 | 4.55863 | 0.59394 | 3.53117 | 0.38276 | 4.73773 | 0.51856
5344 | 0.00385 | 4.02166 | 0.00307 | 3.23727 | 3.73691 | 0.18415 | 4.55889 | 0.59336 | 3.53118 | 0.3829 | 4.73778 | 0.51825
5348 | 0.00386 | 4.02166 | 0.00307 | 3.23727 | 3.73698 | 0.18427 | 4.55916 | 0.59277 | 3.53119 | 0.38304 | 4.73783 | 0.51795
5352 | 0.00386 | 4.02166 | 0.00308 | 3.23727 | 3.73705 | 0.1844 | 4.55942 | 0.59219 | 3.5312 | 0.38319 | 4.73788 | 0.51764
5356 | 0.00386 | 4.02166 | 0.00308 | 3.23727 | 3.73711 | 0.18452 | 4.55968 | 0.59161 | 3.53121 | 0.38333 | 4.73793 | 0.51733
5360 | 0.00386 | 4.02166 | 0.00308 | 3.23727 | 3.73718 | 0.18464 | 4.55994 | 0.59103 | 3.53122 | 0.38347 | 4.73798 | 0.51703
5364 | 0.00387 | 4.02166 | 0.00308 | 3.23727 | 3.73724 | 0.18477 | 4.56019 | 0.59045 | 3.53123 | 0.38362 | 4.73803 | 0.51672
5368 | 0.00387 | 4.02166 | 0.00308 | 3.23727 | 3.73731 | 0.18489 | 4.56045 | 0.58987 | 3.53124 | 0.38376 | 4.73807 | 0.51642
5372 | 0.00387 | 4.02166 | 0.00309 | 3.23728 | 3.73738 | 0.18502 | 4.5607 | 0.58929 | 3.53125 | 0.38391 | 4.73812 | 0.51612
5376 | 0.00388 | 4.02167 | 0.00309 | 3.23728 | 3.73744 | 0.18514 | 4.56096 | 0.58871 | 3.53126 | 0.38405 | 4.73817 | 0.51581
5380 | 0.00388 | 4.02167 | 0.00309 | 3.23728 | 3.73751 | 0.18526 | 4.56121 | 0.58814 | 3.53127 | 0.38419 | 4.73822 | 0.51551
5384 | 0.00388 | 4.02167 | 0.00309 | 3.23728 | 3.73757 | 0.18539 | 4.56146 | 0.58756 | 3.53128 | 0.38434 | 4.73827 | 0.51521
5388 | 0.00388 | 4.02167 | 0.0031 | 3.23728 | 3.73764 | 0.18551 | 4.56171 | 0.58699 | 3.53129 | 0.38448 | 4.73831 | 0.51491
5392 | 0.00389 | 4.02167 | 0.0031 | 3.23728 | 3.73771 | 0.18564 | 4.56196 | 0.58642 | 3.5313 | 0.38463 | 4.73836 | 0.51462
5396 | 0.00389 | 4.02167 | 0.0031 | 3.23728 | 3.73777 | 0.18576 | 4.56221 | 0.58585 | 3.53131 | 0.38477 | 4.73841 | 0.51432
5400 | 0.00389 | 4.02167 | 0.0031 | 3.23728 | 3.73784 | 0.18588 | 4.56245 | 0.58528 | 3.53132 | 0.38492 | 4.73845 | 0.51402
5404 | 0.00389 | 4.02167 | 0.0031 | 3.23728 | 3.7379 | 0.18601 | 4.5627 | 0.58471 | 3.53133 | 0.38506 | 4.7385 | 0.51373
5408 | 0.0039 | 4.02167 | 0.00311 | 3.23728 | 3.73797 | 0.18613 | 4.56294 | 0.58414 | 3.53134 | 0.38521 | 4.73854 | 0.51343
5412 | 0.0039 | 4.02167 | 0.00311 | 3.23729 | 3.73804 | 0.18626 | 4.56318 | 0.58358 | 3.53135 | 0.38535 | 4.73859 | 0.51314
5416 | 0.0039 | 4.02167 | 0.00311 | 3.23729 | 3.7381 | 0.18638 | 4.56342 | 0.58301 | 3.53136 | 0.3855 | 4.73863 | 0.51285
5420 | 0.00391 | 4.02167 | 0.00311 | 3.23729 | 3.73817 | 0.1865 | 4.56366 | 0.58245 | 3.53137 | 0.38564 | 4.73868 | 0.51255
5424 | 0.00391 | 4.02167 | 0.00311 | 3.23729 | 3.73823 | 0.18663 | 4.5639 | 0.58189 | 3.53138 | 0.38579 | 4.73872 | 0.51226
5428 | 0.00391 | 4.02168 | 0.00312 | 3.23729 | 3.7383 | 0.18675 | 4.56414 | 0.58132 | 3.53139 | 0.38593 | 4.73876 | 0.51197
5432 | 0.00391 | 4.02168 | 0.00312 | 3.23729 | 3.73836 | 0.18688 | 4.56437 | 0.58076 | 3.5314 | 0.38608 | 4.73881 | 0.51168
5436 | 0.00392 | 4.02168 | 0.00312 | 3.23729 | 3.73843 | 0.187 | 4.56461 | 0.5802 | 3.53141 | 0.38622 | 4.73885 | 0.5114
5440 | 0.00392 | 4.02168 | 0.00312 | 3.23729 | 3.7385 | 0.18712 | 4.56484 | 0.57965 | 3.53142 | 0.38637 | 4.73889 | 0.51111
5444 | 0.00392 | 4.02168 | 0.00313 | 3.23729 | 3.73856 | 0.18725 | 4.56507 | 0.57909 | 3.53143 | 0.38652 | 4.73893 | 0.51082
5448 | 0.00392 | 4.02168 | 0.00313 | 3.23729 | 3.73863 | 0.18737 | 4.5653 | 0.57853 | 3.53144 | 0.38666 | 4.73897 | 0.51054
5452 | 0.00393 | 4.02168 | 0.00313 | 3.2373 | 3.73869 | 0.18749 | 4.56553 | 0.57798 | 3.53145 | 0.38681 | 4.73902 | 0.51025
5456 | 0.00393 | 4.02168 | 0.00313 | 3.2373 | 3.73876 | 0.18762 | 4.56576 | 0.57743 | 3.53146 | 0.38696 | 4.73906 | 0.50997
5460 | 0.00393 | 4.02168 | 0.00313 | 3.2373 | 3.73882 | 0.18774 | 4.56599 | 0.57687 | 3.53147 | 0.3871 | 4.7391 | 0.50969
5464 | 0.00393 | 4.02168 | 0.00314 | 3.2373 | 3.73889 | 0.18786 | 4.56622 | 0.57632 | 3.53148 | 0.38725 | 4.73914 | 0.5094
5468 | 0.00394 | 4.02168 | 0.00314 | 3.2373 | 3.73895 | 0.18799 | 4.56644 | 0.57577 | 3.53149 | 0.3874 | 4.73918 | 0.50912
5472 | 0.00394 | 4.02168 | 0.00314 | 3.2373 | 3.73902 | 0.18811 | 4.56667 | 0.57522 | 3.5315 | 0.38754 | 4.73922 | 0.50884
5476 | 0.00394 | 4.02169 | 0.00314 | 3.2373 | 3.73909 | 0.18823 | 4.56689 | 0.57468 | 3.53151 | 0.38769 | 4.73926 | 0.50856
5480 | 0.00395 | 4.02169 | 0.00314 | 3.2373 | 3.73915 | 0.18836 | 4.56711 | 0.57413 | 3.53152 | 0.38784 | 4.7393 | 0.50828
5484 | 0.00395 | 4.02169 | 0.00315 | 3.2373 | 3.73922 | 0.18848 | 4.56733 | 0.57359 | 3.53153 | 0.38798 | 4.73934 | 0.50801
5488 | 0.00395 | 4.02169 | 0.00315 | 3.2373 | 3.73928 | 0.1886 | 4.56755 | 0.57304 | 3.53154 | 0.38813 | 4.73938 | 0.50773
5492 | 0.00395 | 4.02169 | 0.00315 | 3.23731 | 3.73935 | 0.18873 | 4.56777 | 0.5725 | 3.53155 | 0.38828 | 4.73941 | 0.50745
5496 | 0.00396 | 4.02169 | 0.00315 | 3.23731 | 3.73941 | 0.18885 | 4.56799 | 0.57196 | 3.53156 | 0.38843 | 4.73945 | 0.50718
5500 | 0.00396 | 4.02169 | 0.00315 | 3.23731 | 3.73948 | 0.18897 | 4.5682 | 0.57142 | 3.53157 | 0.38858 | 4.73949 | 0.5069
5504 | 0.00396 | 4.02169 | 0.00316 | 3.23731 | 3.73954 | 0.1891 | 4.56842 | 0.57088 | 3.53158 | 0.38872 | 4.73953 | 0.50663
5508 | 0.00396 | 4.02169 | 0.00316 | 3.23731 | 3.73961 | 0.18922 | 4.56863 | 0.57034 | 3.53159 | 0.38887 | 4.73956 | 0.50636
5512 | 0.00397 | 4.02169 | 0.00316 | 3.23731 | 3.73968 | 0.18934 | 4.56884 | 0.5698 | 3.53161 | 0.38902 | 4.7396 | 0.50609
5516 | 0.00397 | 4.02169 | 0.00316 | 3.23731 | 3.73974 | 0.18947 | 4.56905 | 0.56926 | 3.53162 | 0.38917 | 4.73964 | 0.50582
5520 | 0.00397 | 4.02169 | 0.00317 | 3.23731 | 3.73981 | 0.18959 | 4.56927 | 0.56873 | 3.53163 | 0.38932 | 4.73967 | 0.50554
5524 | 0.00397 | 4.02169 | 0.00317 | 3.23731 | 3.73987 | 0.18971 | 4.56947 | 0.56819 | 3.53164 | 0.38947 | 4.73971 | 0.50528
5528 | 0.00398 | 4.0217 | 0.00317 | 3.23731 | 3.73994 | 0.18984 | 4.56968 | 0.56766 | 3.53165 | 0.38962 | 4.73975 | 0.50501
5532 | 0.00398 | 4.0217 | 0.00317 | 3.23732 | 3.74 | 0.18996 | 4.56989 | 0.56713 | 3.53166 | 0.38976 | 4.73978 | 0.50474
5536 | 0.00398 | 4.0217 | 0.00317 | 3.23732 | 3.74007 | 0.19008 | 4.5701 | 0.5666 | 3.53167 | 0.38991 | 4.73982 | 0.50447
5540 | 0.00398 | 4.0217 | 0.00318 | 3.23732 | 3.74013 | 0.19021 | 4.5703 | 0.56607 | 3.53168 | 0.39006 | 4.73985 | 0.50421
5544 | 0.00399 | 4.0217 | 0.00318 | 3.23732 | 3.7402 | 0.19033 | 4.57051 | 0.56554 | 3.53169 | 0.39021 | 4.73989 | 0.50394
5548 | 0.00399 | 4.0217 | 0.00318 | 3.23732 | 3.74026 | 0.19045 | 4.57071 | 0.56501 | 3.5317 | 0.39036 | 4.73992 | 0.50368
5552 | 0.00399 | 4.0217 | 0.00318 | 3.23732 | 3.74033 | 0.19057 | 4.57091 | 0.56449 | 3.53171 | 0.39051 | 4.73996 | 0.50341
5556 | 0.004 | 4.0217 | 0.00318 | 3.23732 | 3.74039 | 0.1907 | 4.57111 | 0.56396 | 3.53172 | 0.39066 | 4.73999 | 0.50315
5560 | 0.004 | 4.0217 | 0.00319 | 3.23732 | 3.74046 | 0.19082 | 4.57131 | 0.56344 | 3.53173 | 0.39081 | 4.74002 | 0.50289
5564 | 0.004 | 4.0217 | 0.00319 | 3.23732 | 3.74052 | 0.19094 | 4.57151 | 0.56291 | 3.53175 | 0.39096 | 4.74006 | 0.50263
5568 | 0.004 | 4.0217 | 0.00319 | 3.23732 | 3.74059 | 0.19107 | 4.57171 | 0.56239 | 3.53176 | 0.39111 | 4.74009 | 0.50237
5572 | 0.00401 | 4.0217 | 0.00319 | 3.23733 | 3.74066 | 0.19119 | 4.57191 | 0.56187 | 3.53177 | 0.39126 | 4.74012 | 0.50211
5576 | 0.00401 | 4.02171 | 0.0032 | 3.23733 | 3.74072 | 0.19131 | 4.5721 | 0.56135 | 3.53178 | 0.39141 | 4.74015 | 0.50185
5580 | 0.00401 | 4.02171 | 0.0032 | 3.23733 | 3.74079 | 0.19143 | 4.5723 | 0.56083 | 3.53179 | 0.39156 | 4.74019 | 0.50159
5584 | 0.00401 | 4.02171 | 0.0032 | 3.23733 | 3.74085 | 0.19156 | 4.57249 | 0.56031 | 3.5318 | 0.39171 | 4.74022 | 0.50133
5588 | 0.00402 | 4.02171 | 0.0032 | 3.23733 | 3.74092 | 0.19168 | 4.57269 | 0.5598 | 3.53181 | 0.39186 | 4.74025 | 0.50108
5592 | 0.00402 | 4.02171 | 0.0032 | 3.23733 | 3.74098 | 0.1918 | 4.57288 | 0.55928 | 3.53182 | 0.39201 | 4.74028 | 0.50082
5596 | 0.00402 | 4.02171 | 0.00321 | 3.23733 | 3.74105 | 0.19192 | 4.57307 | 0.55877 | 3.53183 | 0.39216 | 4.74031 | 0.50057
5600 | 0.00402 | 4.02171 | 0.00321 | 3.23733 | 3.74111 | 0.19205 | 4.57326 | 0.55825 | 3.53184 | 0.39231 | 4.74034 | 0.50031
5604 | 0.00403 | 4.02171 | 0.00321 | 3.23733 | 3.74118 | 0.19217 | 4.57345 | 0.55774 | 3.53186 | 0.39247 | 4.74037 | 0.50006
5608 | 0.00403 | 4.02171 | 0.00321 | 3.23733 | 3.74124 | 0.19229 | 4.57364 | 0.55723 | 3.53187 | 0.39262 | 4.7404 | 0.49981
5612 | 0.00403 | 4.02171 | 0.00321 | 3.23734 | 3.74131 | 0.19241 | 4.57382 | 0.55672 | 3.53188 | 0.39277 | 4.74044 | 0.49956
5616 | 0.00404 | 4.02171 | 0.00322 | 3.23734 | 3.74137 | 0.19254 | 4.57401 | 0.55621 | 3.53189 | 0.39292 | 4.74046 | 0.4993
5620 | 0.00404 | 4.02171 | 0.00322 | 3.23734 | 3.74144 | 0.19266 | 4.57419 | 0.5557 | 3.5319 | 0.39307 | 4.74049 | 0.49905
5624 | 0.00404 | 4.02171 | 0.00322 | 3.23734 | 3.7415 | 0.19278 | 4.57438 | 0.5552 | 3.53191 | 0.39322 | 4.74052 | 0.4988
5628 | 0.00404 | 4.02172 | 0.00322 | 3.23734 | 3.74157 | 0.1929 | 4.57456 | 0.55469 | 3.53192 | 0.39337 | 4.74055 | 0.49856
5632 | 0.00405 | 4.02172 | 0.00322 | 3.23734 | 3.74163 | 0.19302 | 4.57474 | 0.55419 | 3.53193 | 0.39353 | 4.74058 | 0.49831
5636 | 0.00405 | 4.02172 | 0.00323 | 3.23734 | 3.7417 | 0.19315 | 4.57493 | 0.55368 | 3.53195 | 0.39368 | 4.74061 | 0.49806
5640 | 0.00405 | 4.02172 | 0.00323 | 3.23734 | 3.74176 | 0.19327 | 4.57511 | 0.55318 | 3.53196 | 0.39383 | 4.74064 | 0.49782
5644 | 0.00405 | 4.02172 | 0.00323 | 3.23734 | 3.74183 | 0.19339 | 4.57529 | 0.55268 | 3.53197 | 0.39398 | 4.74067 | 0.49757
5648 | 0.00406 | 4.02172 | 0.00323 | 3.23734 | 3.74189 | 0.19351 | 4.57547 | 0.55218 | 3.53198 | 0.39413 | 4.7407 | 0.49732
5652 | 0.00406 | 4.02172 | 0.00324 | 3.23735 | 3.74196 | 0.19364 | 4.57564 | 0.55168 | 3.53199 | 0.39429 | 4.74072 | 0.49708
5656 | 0.00406 | 4.02172 | 0.00324 | 3.23735 | 3.74202 | 0.19376 | 4.57582 | 0.55118 | 3.532 | 0.39444 | 4.74075 | 0.49684
5660 | 0.00406 | 4.02172 | 0.00324 | 3.23735 | 3.74209 | 0.19388 | 4.576 | 0.55068 | 3.53201 | 0.39459 | 4.74078 | 0.4966
5664 | 0.00407 | 4.02172 | 0.00324 | 3.23735 | 3.74215 | 0.194 | 4.57617 | 0.55019 | 3.53202 | 0.39475 | 4.74081 | 0.49635
5668 | 0.00407 | 4.02172 | 0.00324 | 3.23735 | 3.74222 | 0.19412 | 4.57635 | 0.54969 | 3.53204 | 0.3949 | 4.74083 | 0.49611
5672 | 0.00407 | 4.02172 | 0.00325 | 3.23735 | 3.74228 | 0.19425 | 4.57652 | 0.5492 | 3.53205 | 0.39505 | 4.74086 | 0.49587
5676 | 0.00408 | 4.02173 | 0.00325 | 3.23735 | 3.74235 | 0.19437 | 4.57669 | 0.5487 | 3.53206 | 0.3952 | 4.74089 | 0.49563
5680 | 0.00408 | 4.02173 | 0.00325 | 3.23735 | 3.74241 | 0.19449 | 4.57686 | 0.54821 | 3.53207 | 0.39536 | 4.74091 | 0.49539
5684 | 0.00408 | 4.02173 | 0.00325 | 3.23735 | 3.74248 | 0.19461 | 4.57703 | 0.54772 | 3.53208 | 0.39551 | 4.74094 | 0.49516
5688 | 0.00408 | 4.02173 | 0.00325 | 3.23735 | 3.74254 | 0.19473 | 4.5772 | 0.54723 | 3.53209 | 0.39566 | 4.74096 | 0.49492
5692 | 0.00409 | 4.02173 | 0.00326 | 3.23736 | 3.74261 | 0.19486 | 4.57737 | 0.54674 | 3.53211 | 0.39582 | 4.74099 | 0.49468
5696 | 0.00409 | 4.02173 | 0.00326 | 3.23736 | 3.74267 | 0.19498 | 4.57754 | 0.54625 | 3.53212 | 0.39597 | 4.74101 | 0.49445
5700 | 0.00409 | 4.02173 | 0.00326 | 3.23736 | 3.74274 | 0.1951 | 4.57771 | 0.54576 | 3.53213 | 0.39612 | 4.74104 | 0.49421
5704 | 0.00409 | 4.02173 | 0.00326 | 3.23736 | 3.7428 | 0.19522 | 4.57787 | 0.54528 | 3.53214 | 0.39628 | 4.74106 | 0.49398
5708 | 0.0041 | 4.02173 | 0.00326 | 3.23736 | 3.74287 | 0.19534 | 4.57804 | 0.54479 | 3.53215 | 0.39643 | 4.74109 | 0.49374
5712 | 0.0041 | 4.02173 | 0.00327 | 3.23736 | 3.74293 | 0.19546 | 4.5782 | 0.54431 | 3.53216 | 0.39659 | 4.74111 | 0.49351
5716 | 0.0041 | 4.02173 | 0.00327 | 3.23736 | 3.743 | 0.19559 | 4.57837 | 0.54383 | 3.53218 | 0.39674 | 4.74114 | 0.49328
5720 | 0.0041 | 4.02173 | 0.00327 | 3.23736 | 3.74306 | 0.19571 | 4.57853 | 0.54334 | 3.53219 | 0.3969 | 4.74116 | 0.49305
5724 | 0.00411 | 4.02174 | 0.00327 | 3.23736 | 3.74313 | 0.19583 | 4.57869 | 0.54286 | 3.5322 | 0.39705 | 4.74119 | 0.49282
5728 | 0.00411 | 4.02174 | 0.00328 | 3.23737 | 3.74319 | 0.19595 | 4.57886 | 0.54238 | 3.53221 | 0.3972 | 4.74121 | 0.49258
5732 | 0.00411 | 4.02174 | 0.00328 | 3.23737 | 3.74325 | 0.19607 | 4.57902 | 0.5419 | 3.53222 | 0.39736 | 4.74123 | 0.49236
5736 | 0.00411 | 4.02174 | 0.00328 | 3.23737 | 3.74332 | 0.19619 | 4.57918 | 0.54143 | 3.53224 | 0.39751 | 4.74126 | 0.49213
5740 | 0.00412 | 4.02174 | 0.00328 | 3.23737 | 3.74338 | 0.19632 | 4.57933 | 0.54095 | 3.53225 | 0.39767 | 4.74128 | 0.4919
5744 | 0.00412 | 4.02174 | 0.00328 | 3.23737 | 3.74345 | 0.19644 | 4.57949 | 0.54047 | 3.53226 | 0.39782 | 4.7413 | 0.49167
5748 | 0.00412 | 4.02174 | 0.00329 | 3.23737 | 3.74351 | 0.19656 | 4.57965 | 0.54 | 3.53227 | 0.39798 | 4.74132 | 0.49145
5752 | 0.00413 | 4.02174 | 0.00329 | 3.23737 | 3.74358 | 0.19668 | 4.57981 | 0.53952 | 3.53228 | 0.39813 | 4.74135 | 0.49122
5756 | 0.00413 | 4.02174 | 0.00329 | 3.23737 | 3.74364 | 0.1968 | 4.57996 | 0.53905 | 3.53229 | 0.39829 | 4.74137 | 0.49099
5760 | 0.00413 | 4.02174 | 0.00329 | 3.23737 | 3.74371 | 0.19692 | 4.58012 | 0.53858 | 3.53231 | 0.39844 | 4.74139 | 0.49077
5764 | 0.00413 | 4.02174 | 0.00329 | 3.23737 | 3.74377 | 0.19704 | 4.58027 | 0.53811 | 3.53232 | 0.3986 | 4.74141 | 0.49055
5768 | 0.00414 | 4.02174 | 0.0033 | 3.23738 | 3.74384 | 0.19716 | 4.58043 | 0.53764 | 3.53233 | 0.39876 | 4.74143 | 0.49032
5772 | 0.00414 | 4.02174 | 0.0033 | 3.23738 | 3.7439 | 0.19729 | 4.58058 | 0.53717 | 3.53234 | 0.39891 | 4.74146 | 0.4901
5776 | 0.00414 | 4.02175 | 0.0033 | 3.23738 | 3.74397 | 0.19741 | 4.58073 | 0.5367 | 3.53235 | 0.39907 | 4.74148 | 0.48988
5780 | 0.00414 | 4.02175 | 0.0033 | 3.23738 | 3.74403 | 0.19753 | 4.58088 | 0.53623 | 3.53237 | 0.39922 | 4.7415 | 0.48966
5784 | 0.00415 | 4.02175 | 0.0033 | 3.23738 | 3.7441 | 0.19765 | 4.58103 | 0.53577 | 3.53238 | 0.39938 | 4.74152 | 0.48944
5788 | 0.00415 | 4.02175 | 0.00331 | 3.23738 | 3.74416 | 0.19777 | 4.58118 | 0.5353 | 3.53239 | 0.39953 | 4.74154 | 0.48922
5792 | 0.00415 | 4.02175 | 0.00331 | 3.23738 | 3.74423 | 0.19789 | 4.58133 | 0.53484 | 3.5324 | 0.39969 | 4.74156 | 0.489
5796 | 0.00415 | 4.02175 | 0.00331 | 3.23738 | 3.74429 | 0.19801 | 4.58148 | 0.53437 | 3.53242 | 0.39985 | 4.74158 | 0.48878
5800 | 0.00416 | 4.02175 | 0.00331 | 3.23738 | 3.74436 | 0.19813 | 4.58162 | 0.53391 | 3.53243 | 0.4 | 4.7416 | 0.48856
5804 | 0.00416 | 4.02175 | 0.00332 | 3.23738 | 3.74442 | 0.19825 | 4.58177 | 0.53345 | 3.53244 | 0.40016 | 4.74162 | 0.48835
5808 | 0.00416 | 4.02175 | 0.00332 | 3.23739 | 3.74448 | 0.19838 | 4.58192 | 0.53299 | 3.53245 | 0.40032 | 4.74164 | 0.48813
5812 | 0.00416 | 4.02175 | 0.00332 | 3.23739 | 3.74455 | 0.1985 | 4.58206 | 0.53253 | 3.53246 | 0.40047 | 4.74166 | 0.48791
5816 | 0.00417 | 4.02175 | 0.00332 | 3.23739 | 3.74461 | 0.19862 | 4.58221 | 0.53207 | 3.53248 | 0.40063 | 4.74168 | 0.4877
5820 | 0.00417 | 4.02175 | 0.00332 | 3.23739 | 3.74468 | 0.19874 | 4.58235 | 0.53161 | 3.53249 | 0.40079 | 4.7417 | 0.48749
5824 | 0.00417 | 4.02176 | 0.00333 | 3.23739 | 3.74474 | 0.19886 | 4.58249 | 0.53116 | 3.5325 | 0.40094 | 4.74172 | 0.48727
5828 | 0.00418 | 4.02176 | 0.00333 | 3.23739 | 3.74481 | 0.19898 | 4.58264 | 0.5307 | 3.53251 | 0.4011 | 4.74174 | 0.48706
5832 | 0.00418 | 4.02176 | 0.00333 | 3.23739 | 3.74487 | 0.1991 | 4.58278 | 0.53025 | 3.53253 | 0.40126 | 4.74175 | 0.48685
5836 | 0.00418 | 4.02176 | 0.00333 | 3.23739 | 3.74494 | 0.19922 | 4.58292 | 0.52979 | 3.53254 | 0.40142 | 4.74177 | 0.48664
5840 | 0.00418 | 4.02176 | 0.00333 | 3.23739 | 3.745 | 0.19934 | 4.58306 | 0.52934 | 3.53255 | 0.40157 | 4.74179 | 0.48642
5844 | 0.00419 | 4.02176 | 0.00334 | 3.2374 | 3.74507 | 0.19946 | 4.5832 | 0.52889 | 3.53256 | 0.40173 | 4.74181 | 0.48621
5848 | 0.00419 | 4.02176 | 0.00334 | 3.2374 | 3.74513 | 0.19958 | 4.58333 | 0.52844 | 3.53258 | 0.40189 | 4.74183 | 0.486
5852 | 0.00419 | 4.02176 | 0.00334 | 3.2374 | 3.7452 | 0.1997 | 4.58347 | 0.52799 | 3.53259 | 0.40205 | 4.74185 | 0.4858
5856 | 0.00419 | 4.02176 | 0.00334 | 3.2374 | 3.74526 | 0.19982 | 4.58361 | 0.52754 | 3.5326 | 0.4022 | 4.74186 | 0.48559
5860 | 0.0042 | 4.02176 | 0.00334 | 3.2374 | 3.74532 | 0.19995 | 4.58375 | 0.52709 | 3.53261 | 0.40236 | 4.74188 | 0.48538
5864 | 0.0042 | 4.02176 | 0.00335 | 3.2374 | 3.74539 | 0.20007 | 4.58388 | 0.52665 | 3.53263 | 0.40252 | 4.7419 | 0.48517
5868 | 0.0042 | 4.02176 | 0.00335 | 3.2374 | 3.74545 | 0.20019 | 4.58402 | 0.5262 | 3.53264 | 0.40268 | 4.74192 | 0.48497
5872 | 0.0042 | 4.02177 | 0.00335 | 3.2374 | 3.74552 | 0.20031 | 4.58415 | 0.52575 | 3.53265 | 0.40284 | 4.74193 | 0.48476
5876 | 0.00421 | 4.02177 | 0.00335 | 3.2374 | 3.74558 | 0.20043 | 4.58429 | 0.52531 | 3.53266 | 0.40299 | 4.74195 | 0.48456
5880 | 0.00421 | 4.02177 | 0.00335 | 3.2374 | 3.74565 | 0.20055 | 4.58442 | 0.52487 | 3.53268 | 0.40315 | 4.74197 | 0.48435
5884 | 0.00421 | 4.02177 | 0.00336 | 3.23741 | 3.74571 | 0.20067 | 4.58455 | 0.52443 | 3.53269 | 0.40331 | 4.74198 | 0.48415
5888 | 0.00421 | 4.02177 | 0.00336 | 3.23741 | 3.74578 | 0.20079 | 4.58468 | 0.52398 | 3.5327 | 0.40347 | 4.742 | 0.48394
5892 | 0.00422 | 4.02177 | 0.00336 | 3.23741 | 3.74584 | 0.20091 | 4.58481 | 0.52354 | 3.53272 | 0.40363 | 4.74201 | 0.48374
5896 | 0.00422 | 4.02177 | 0.00336 | 3.23741 | 3.74591 | 0.20103 | 4.58494 | 0.5231 | 3.53273 | 0.40379 | 4.74203 | 0.48354
5900 | 0.00422 | 4.02177 | 0.00337 | 3.23741 | 3.74597 | 0.20115 | 4.58507 | 0.52266 | 3.53274 | 0.40395 | 4.74205 | 0.48334
5904 | 0.00423 | 4.02177 | 0.00337 | 3.23741 | 3.74603 | 0.20127 | 4.5852 | 0.52223 | 3.53275 | 0.40411 | 4.74206 | 0.48314
5908 | 0.00423 | 4.02177 | 0.00337 | 3.23741 | 3.7461 | 0.20139 | 4.58533 | 0.52179 | 3.53277 | 0.40426 | 4.74208 | 0.48294
5912 | 0.00423 | 4.02177 | 0.00337 | 3.23741 | 3.74616 | 0.20151 | 4.58546 | 0.52135 | 3.53278 | 0.40442 | 4.74209 | 0.48274
5916 | 0.00423 | 4.02177 | 0.00337 | 3.23741 | 3.74623 | 0.20163 | 4.58559 | 0.52092 | 3.53279 | 0.40458 | 4.74211 | 0.48254
5920 | 0.00424 | 4.02178 | 0.00338 | 3.23742 | 3.74629 | 0.20175 | 4.58571 | 0.52049 | 3.53281 | 0.40474 | 4.74212 | 0.48234
5924 | 0.00424 | 4.02178 | 0.00338 | 3.23742 | 3.74636 | 0.20187 | 4.58584 | 0.52005 | 3.53282 | 0.4049 | 4.74214 | 0.48214
5928 | 0.00424 | 4.02178 | 0.00338 | 3.23742 | 3.74642 | 0.20199 | 4.58596 | 0.51962 | 3.53283 | 0.40506 | 4.74215 | 0.48195
5932 | 0.00424 | 4.02178 | 0.00338 | 3.23742 | 3.74649 | 0.20211 | 4.58609 | 0.51919 | 3.53284 | 0.40522 | 4.74217 | 0.48175
5936 | 0.00425 | 4.02178 | 0.00338 | 3.23742 | 3.74655 | 0.20223 | 4.58621 | 0.51876 | 3.53286 | 0.40538 | 4.74218 | 0.48156
5940 | 0.00425 | 4.02178 | 0.00339 | 3.23742 | 3.74662 | 0.20235 | 4.58633 | 0.51833 | 3.53287 | 0.40554 | 4.7422 | 0.48136
5944 | 0.00425 | 4.02178 | 0.00339 | 3.23742 | 3.74668 | 0.20247 | 4.58646 | 0.5179 | 3.53288 | 0.4057 | 4.74221 | 0.48117
5948 | 0.00425 | 4.02178 | 0.00339 | 3.23742 | 3.74674 | 0.20259 | 4.58658 | 0.51747 | 3.5329 | 0.40586 | 4.74223 | 0.48097
5952 | 0.00426 | 4.02178 | 0.00339 | 3.23742 | 3.74681 | 0.20271 | 4.5867 | 0.51705 | 3.53291 | 0.40602 | 4.74224 | 0.48078
5956 | 0.00426 | 4.02178 | 0.00339 | 3.23742 | 3.74687 | 0.20283 | 4.58682 | 0.51662 | 3.53292 | 0.40618 | 4.74225 | 0.48059
5960 | 0.00426 | 4.02178 | 0.0034 | 3.23743 | 3.74694 | 0.20295 | 4.58694 | 0.51619 | 3.53294 | 0.40634 | 4.74227 | 0.48039
5964 | 0.00426 | 4.02178 | 0.0034 | 3.23743 | 3.747 | 0.20307 | 4.58706 | 0.51577 | 3.53295 | 0.4065 | 4.74228 | 0.4802
5968 | 0.00427 | 4.02179 | 0.0034 | 3.23743 | 3.74707 | 0.20319 | 4.58718 | 0.51535 | 3.53296 | 0.40666 | 4.74229 | 0.48001
5972 | 0.00427 | 4.02179 | 0.0034 | 3.23743 | 3.74713 | 0.20331 | 4.5873 | 0.51492 | 3.53297 | 0.40682 | 4.74231 | 0.47982
5976 | 0.00427 | 4.02179 | 0.0034 | 3.23743 | 3.7472 | 0.20343 | 4.58742 | 0.5145 | 3.53299 | 0.40698 | 4.74232 | 0.47963
5980 | 0.00427 | 4.02179 | 0.00341 | 3.23743 | 3.74726 | 0.20355 | 4.58753 | 0.51408 | 3.533 | 0.40714 | 4.74233 | 0.47944
5984 | 0.00428 | 4.02179 | 0.00341 | 3.23743 | 3.74732 | 0.20367 | 4.58765 | 0.51366 | 3.53301 | 0.4073 | 4.74235 | 0.47926
5988 | 0.00428 | 4.02179 | 0.00341 | 3.23743 | 3.74739 | 0.20379 | 4.58777 | 0.51324 | 3.53303 | 0.40747 | 4.74236 | 0.47907
5992 | 0.00428 | 4.02179 | 0.00341 | 3.23743 | 3.74745 | 0.20391 | 4.58788 | 0.51283 | 3.53304 | 0.40763 | 4.74237 | 0.47888
5996 | 0.00429 | 4.02179 | 0.00342 | 3.23744 | 3.74752 | 0.20403 | 4.588 | 0.51241 | 3.53305 | 0.40779 | 4.74238 | 0.47869
6000 | 0.00429 | 4.02179 | 0.00342 | 3.23744 | 3.74758 | 0.20415 | 4.58811 | 0.51199 | 3.53307 | 0.40795 | 4.7424 | 0.47851
6004 | 0.00429 | 4.02179 | 0.00342 | 3.23744 | 3.74765 | 0.20427 | 4.58822 | 0.51158 | 3.53308 | 0.40811 | 4.74241 | 0.47832
6008 | 0.00429 | 4.02179 | 0.00342 | 3.23744 | 3.74771 | 0.20439 | 4.58834 | 0.51116 | 3.53309 | 0.40827 | 4.74242 | 0.47814
6012 | 0.0043 | 4.0218 | 0.00342 | 3.23744 | 3.74778 | 0.2045 | 4.58845 | 0.51075 | 3.53311 | 0.40843 | 4.74243 | 0.47795
6016 | 0.0043 | 4.0218 | 0.00343 | 3.23744 | 3.74784 | 0.20462 | 4.58856 | 0.51034 | 3.53312 | 0.40859 | 4.74244 | 0.47777
6020 | 0.0043 | 4.0218 | 0.00343 | 3.23744 | 3.7479 | 0.20474 | 4.58867 | 0.50992 | 3.53314 | 0.40876 | 4.74245 | 0.47759
6024 | 0.0043 | 4.0218 | 0.00343 | 3.23744 | 3.74797 | 0.20486 | 4.58878 | 0.50951 | 3.53315 | 0.40892 | 4.74247 | 0.4774
6028 | 0.00431 | 4.0218 | 0.00343 | 3.23744 | 3.74803 | 0.20498 | 4.58889 | 0.5091 | 3.53316 | 0.40908 | 4.74248 | 0.47722
6032 | 0.00431 | 4.0218 | 0.00343 | 3.23744 | 3.7481 | 0.2051 | 4.589 | 0.50869 | 3.53318 | 0.40924 | 4.74249 | 0.47704
6036 | 0.00431 | 4.0218 | 0.00344 | 3.23745 | 3.74816 | 0.20522 | 4.58911 | 0.50828 | 3.53319 | 0.4094 | 4.7425 | 0.47686
6040 | 0.00431 | 4.0218 | 0.00344 | 3.23745 | 3.74823 | 0.20534 | 4.58922 | 0.50788 | 3.5332 | 0.40957 | 4.74251 | 0.47668
6044 | 0.00432 | 4.0218 | 0.00344 | 3.23745 | 3.74829 | 0.20546 | 4.58933 | 0.50747 | 3.53322 | 0.40973 | 4.74252 | 0.4765
6048 | 0.00432 | 4.0218 | 0.00344 | 3.23745 | 3.74836 | 0.20558 | 4.58944 | 0.50706 | 3.53323 | 0.40989 | 4.74253 | 0.47632
6052 | 0.00432 | 4.0218 | 0.00344 | 3.23745 | 3.74842 | 0.2057 | 4.58954 | 0.50666 | 3.53324 | 0.41005 | 4.74254 | 0.47614
6056 | 0.00432 | 4.0218 | 0.00345 | 3.23745 | 3.74848 | 0.20582 | 4.58965 | 0.50625 | 3.53326 | 0.41021 | 4.74255 | 0.47596
6060 | 0.00433 | 4.02181 | 0.00345 | 3.23745 | 3.74855 | 0.20593 | 4.58976 | 0.50585 | 3.53327 | 0.41038 | 4.74256 | 0.47579
6064 | 0.00433 | 4.02181 | 0.00345 | 3.23745 | 3.74861 | 0.20605 | 4.58986 | 0.50545 | 3.53328 | 0.41054 | 4.74257 | 0.47561
6068 | 0.00433 | 4.02181 | 0.00345 | 3.23745 | 3.74868 | 0.20617 | 4.58997 | 0.50505 | 3.5333 | 0.4107 | 4.74258 | 0.47543
6072 | 0.00433 | 4.02181 | 0.00345 | 3.23746 | 3.74874 | 0.20629 | 4.59007 | 0.50465 | 3.53331 | 0.41087 | 4.74259 | 0.47526
6076 | 0.00434 | 4.02181 | 0.00346 | 3.23746 | 3.74881 | 0.20641 | 4.59017 | 0.50425 | 3.53333 | 0.41103 | 4.7426 | 0.47508
6080 | 0.00434 | 4.02181 | 0.00346 | 3.23746 | 3.74887 | 0.20653 | 4.59028 | 0.50385 | 3.53334 | 0.41119 | 4.74261 | 0.47491
6084 | 0.00434 | 4.02181 | 0.00346 | 3.23746 | 3.74893 | 0.20665 | 4.59038 | 0.50345 | 3.53335 | 0.41135 | 4.74262 | 0.47473
6088 | 0.00435 | 4.02181 | 0.00346 | 3.23746 | 3.749 | 0.20677 | 4.59048 | 0.50305 | 3.53337 | 0.41152 | 4.74263 | 0.47456
6092 | 0.00435 | 4.02181 | 0.00347 | 3.23746 | 3.74906 | 0.20689 | 4.59058 | 0.50265 | 3.53338 | 0.41168 | 4.74264 | 0.47439
6096 | 0.00435 | 4.02181 | 0.00347 | 3.23746 | 3.74913 | 0.207 | 4.59069 | 0.50226 | 3.53339 | 0.41184 | 4.74265 | 0.47422
6100 | 0.00435 | 4.02181 | 0.00347 | 3.23746 | 3.74919 | 0.20712 | 4.59079 | 0.50186 | 3.53341 | 0.41201 | 4.74266 | 0.47404
6104 | 0.00436 | 4.02181 | 0.00347 | 3.23746 | 3.74926 | 0.20724 | 4.59089 | 0.50147 | 3.53342 | 0.41217 | 4.74267 | 0.47387
6108 | 0.00436 | 4.02182 | 0.00347 | 3.23747 | 3.74932 | 0.20736 | 4.59099 | 0.50107 | 3.53344 | 0.41233 | 4.74268 | 0.4737
6112 | 0.00436 | 4.02182 | 0.00348 | 3.23747 | 3.74939 | 0.20748 | 4.59108 | 0.50068 | 3.53345 | 0.4125 | 4.74269 | 0.47353
6116 | 0.00436 | 4.02182 | 0.00348 | 3.23747 | 3.74945 | 0.2076 | 4.59118 | 0.50029 | 3.53346 | 0.41266 | 4.7427 | 0.47336
6120 | 0.00437 | 4.02182 | 0.00348 | 3.23747 | 3.74951 | 0.20772 | 4.59128 | 0.4999 | 3.53348 | 0.41283 | 4.7427 | 0.47319
6124 | 0.00437 | 4.02182 | 0.00348 | 3.23747 | 3.74958 | 0.20784 | 4.59138 | 0.49951 | 3.53349 | 0.41299 | 4.74271 | 0.47302
6128 | 0.00437 | 4.02182 | 0.00348 | 3.23747 | 3.74964 | 0.20795 | 4.59148 | 0.49912 | 3.53351 | 0.41315 | 4.74272 | 0.47286
6132 | 0.00437 | 4.02182 | 0.00349 | 3.23747 | 3.74971 | 0.20807 | 4.59157 | 0.49873 | 3.53352 | 0.41332 | 4.74273 | 0.47269
6136 | 0.00438 | 4.02182 | 0.00349 | 3.23747 | 3.74977 | 0.20819 | 4.59167 | 0.49834 | 3.53353 | 0.41348 | 4.74274 | 0.47252
6140 | 0.00438 | 4.02182 | 0.00349 | 3.23747 | 3.74984 | 0.20831 | 4.59176 | 0.49795 | 3.53355 | 0.41365 | 4.74275 | 0.47236
6144 | 0.00438 | 4.02182 | 0.00349 | 3.23748 | 3.7499 | 0.20843 | 4.59186 | 0.49757 | 3.53356 | 0.41381 | 4.74275 | 0.47219
6148 | 0.00438 | 4.02182 | 0.00349 | 3.23748 | 3.74996 | 0.20855 | 4.59195 | 0.49718 | 3.53358 | 0.41397 | 4.74276 | 0.47202
6152 | 0.00439 | 4.02183 | 0.0035 | 3.23748 | 3.75003 | 0.20866 | 4.59205 | 0.4968 | 3.53359 | 0.41414 | 4.74277 | 0.47186
6156 | 0.00439 | 4.02183 | 0.0035 | 3.23748 | 3.75009 | 0.20878 | 4.59214 | 0.49641 | 3.53361 | 0.4143 | 4.74278 | 0.47169
6160 | 0.00439 | 4.02183 | 0.0035 | 3.23748 | 3.75016 | 0.2089 | 4.59224 | 0.49603 | 3.53362 | 0.41447 | 4.74278 | 0.47153
6164 | 0.00439 | 4.02183 | 0.0035 | 3.23748 | 3.75022 | 0.20902 | 4.59233 | 0.49565 | 3.53363 | 0.41463 | 4.74279 | 0.47137
6168 | 0.0044 | 4.02183 | 0.0035 | 3.23748 | 3.75029 | 0.20914 | 4.59242 | 0.49527 | 3.53365 | 0.4148 | 4.7428 | 0.4712
6172 | 0.0044 | 4.02183 | 0.00351 | 3.23748 | 3.75035 | 0.20926 | 4.59251 | 0.49489 | 3.53366 | 0.41496 | 4.74281 | 0.47104
6176 | 0.0044 | 4.02183 | 0.00351 | 3.23748 | 3.75042 | 0.20937 | 4.5926 | 0.49451 | 3.53368 | 0.41513 | 4.74281 | 0.47088
6180 | 0.0044 | 4.02183 | 0.00351 | 3.23748 | 3.75048 | 0.20949 | 4.59269 | 0.49413 | 3.53369 | 0.41529 | 4.74282 | 0.47072
6184 | 0.00441 | 4.02183 | 0.00351 | 3.23749 | 3.75054 | 0.20961 | 4.59278 | 0.49375 | 3.53371 | 0.41546 | 4.74283 | 0.47056
6188 | 0.00441 | 4.02183 | 0.00351 | 3.23749 | 3.75061 | 0.20973 | 4.59287 | 0.49337 | 3.53372 | 0.41562 | 4.74283 | 0.4704
6192 | 0.00441 | 4.02183 | 0.00352 | 3.23749 | 3.75067 | 0.20985 | 4.59296 | 0.493 | 3.53373 | 0.41579 | 4.74284 | 0.47024
6196 | 0.00441 | 4.02183 | 0.00352 | 3.23749 | 3.75074 | 0.20996 | 4.59305 | 0.49262 | 3.53375 | 0.41595 | 4.74285 | 0.47008
6200 | 0.00442 | 4.02184 | 0.00352 | 3.23749 | 3.7508 | 0.21008 | 4.59314 | 0.49224 | 3.53376 | 0.41612 | 4.74285 | 0.46992
6204 | 0.00442 | 4.02184 | 0.00352 | 3.23749 | 3.75087 | 0.2102 | 4.59323 | 0.49187 | 3.53378 | 0.41628 | 4.74286 | 0.46976
6208 | 0.00442 | 4.02184 | 0.00352 | 3.23749 | 3.75093 | 0.21032 | 4.59332 | 0.4915 | 3.53379 | 0.41645 | 4.74287 | 0.46961
6212 | 0.00443 | 4.02184 | 0.00353 | 3.23749 | 3.751 | 0.21044 | 4.5934 | 0.49112 | 3.53381 | 0.41661 | 4.74287 | 0.46945
6216 | 0.00443 | 4.02184 | 0.00353 | 3.23749 | 3.75106 | 0.21055 | 4.59349 | 0.49075 | 3.53382 | 0.41678 | 4.74288 | 0.46929
6220 | 0.00443 | 4.02184 | 0.00353 | 3.2375 | 3.75112 | 0.21067 | 4.59358 | 0.49038 | 3.53384 | 0.41695 | 4.74289 | 0.46914
6224 | 0.00443 | 4.02184 | 0.00353 | 3.2375 | 3.75119 | 0.21079 | 4.59366 | 0.49001 | 3.53385 | 0.41711 | 4.74289 | 0.46898
6228 | 0.00444 | 4.02184 | 0.00354 | 3.2375 | 3.75125 | 0.21091 | 4.59375 | 0.48964 | 3.53387 | 0.41728 | 4.7429 | 0.46883
6232 | 0.00444 | 4.02184 | 0.00354 | 3.2375 | 3.75132 | 0.21102 | 4.59383 | 0.48927 | 3.53388 | 0.41744 | 4.7429 | 0.46867
6236 | 0.00444 | 4.02184 | 0.00354 | 3.2375 | 3.75138 | 0.21114 | 4.59392 | 0.4889 | 3.53389 | 0.41761 | 4.74291 | 0.46852
6240 | 0.00444 | 4.02184 | 0.00354 | 3.2375 | 3.75145 | 0.21126 | 4.594 | 0.48853 | 3.53391 | 0.41778 | 4.74291 | 0.46836
6244 | 0.00445 | 4.02185 | 0.00354 | 3.2375 | 3.75151 | 0.21138 | 4.59409 | 0.48817 | 3.53392 | 0.41794 | 4.74292 | 0.46821
6248 | 0.00445 | 4.02185 | 0.00355 | 3.2375 | 3.75158 | 0.21149 | 4.59417 | 0.4878 | 3.53394 | 0.41811 | 4.74293 | 0.46806
6252 | 0.00445 | 4.02185 | 0.00355 | 3.2375 | 3.75164 | 0.21161 | 4.59425 | 0.48744 | 3.53395 | 0.41828 | 4.74293 | 0.46791
6256 | 0.00445 | 4.02185 | 0.00355 | 3.23751 | 3.7517 | 0.21173 | 4.59434 | 0.48707 | 3.53397 | 0.41844 | 4.74294 | 0.46775
6260 | 0.00446 | 4.02185 | 0.00355 | 3.23751 | 3.75177 | 0.21185 | 4.59442 | 0.48671 | 3.53398 | 0.41861 | 4.74294 | 0.4676
6264 | 0.00446 | 4.02185 | 0.00355 | 3.23751 | 3.75183 | 0.21196 | 4.5945 | 0.48634 | 3.534 | 0.41877 | 4.74295 | 0.46745
6268 | 0.00446 | 4.02185 | 0.00356 | 3.23751 | 3.7519 | 0.21208 | 4.59458 | 0.48598 | 3.53401 | 0.41894 | 4.74295 | 0.4673
6272 | 0.00446 | 4.02185 | 0.00356 | 3.23751 | 3.75196 | 0.2122 | 4.59466 | 0.48562 | 3.53403 | 0.41911 | 4.74296 | 0.46715
6276 | 0.00447 | 4.02185 | 0.00356 | 3.23751 | 3.75203 | 0.21232 | 4.59474 | 0.48526 | 3.53404 | 0.41928 | 4.74296 | 0.467
6280 | 0.00447 | 4.02185 | 0.00356 | 3.23751 | 3.75209 | 0.21243 | 4.59482 | 0.4849 | 3.53406 | 0.41944 | 4.74297 | 0.46686
6284 | 0.00447 | 4.02185 | 0.00356 | 3.23751 | 3.75215 | 0.21255 | 4.5949 | 0.48454 | 3.53407 | 0.41961 | 4.74297 | 0.46671
6288 | 0.00447 | 4.02185 | 0.00357 | 3.23751 | 3.75222 | 0.21267 | 4.59498 | 0.48418 | 3.53409 | 0.41978 | 4.74298 | 0.46656
6292 | 0.00448 | 4.02186 | 0.00357 | 3.23752 | 3.75228 | 0.21279 | 4.59506 | 0.48382 | 3.5341 | 0.41994 | 4.74298 | 0.46641
6296 | 0.00448 | 4.02186 | 0.00357 | 3.23752 | 3.75235 | 0.2129 | 4.59514 | 0.48347 | 3.53412 | 0.42011 | 4.74298 | 0.46627
6300 | 0.00448 | 4.02186 | 0.00357 | 3.23752 | 3.75241 | 0.21302 | 4.59522 | 0.48311 | 3.53413 | 0.42028 | 4.74299 | 0.46612
6304 | 0.00448 | 4.02186 | 0.00357 | 3.23752 | 3.75248 | 0.21314 | 4.59529 | 0.48275 | 3.53415 | 0.42045 | 4.74299 | 0.46597
6308 | 0.00449 | 4.02186 | 0.00358 | 3.23752 | 3.75254 | 0.21325 | 4.59537 | 0.4824 | 3.53416 | 0.42061 | 4.743 | 0.46583
6312 | 0.00449 | 4.02186 | 0.00358 | 3.23752 | 3.75261 | 0.21337 | 4.59545 | 0.48204 | 3.53418 | 0.42078 | 4.743 | 0.46568
6316 | 0.00449 | 4.02186 | 0.00358 | 3.23752 | 3.75267 | 0.21349 | 4.59552 | 0.48169 | 3.53419 | 0.42095 | 4.74301 | 0.46554
6320 | 0.00449 | 4.02186 | 0.00358 | 3.23752 | 3.75273 | 0.21361 | 4.5956 | 0.48134 | 3.53421 | 0.42112 | 4.74301 | 0.4654
6324 | 0.0045 | 4.02186 | 0.00358 | 3.23752 | 3.7528 | 0.21372 | 4.59568 | 0.48099 | 3.53422 | 0.42128 | 4.74301 | 0.46525
6328 | 0.0045 | 4.02186 | 0.00359 | 3.23753 | 3.75286 | 0.21384 | 4.59575 | 0.48063 | 3.53424 | 0.42145 | 4.74302 | 0.46511
6332 | 0.0045 | 4.02186 | 0.00359 | 3.23753 | 3.75293 | 0.21396 | 4.59583 | 0.48028 | 3.53425 | 0.42162 | 4.74302 | 0.46497
6336 | 0.00451 | 4.02187 | 0.00359 | 3.23753 | 3.75299 | 0.21407 | 4.5959 | 0.47993 | 3.53427 | 0.42179 | 4.74302 | 0.46482
6340 | 0.00451 | 4.02187 | 0.00359 | 3.23753 | 3.75306 | 0.21419 | 4.59598 | 0.47959 | 3.53428 | 0.42196 | 4.74303 | 0.46468
6344 | 0.00451 | 4.02187 | 0.00359 | 3.23753 | 3.75312 | 0.21431 | 4.59605 | 0.47924 | 3.5343 | 0.42212 | 4.74303 | 0.46454
6348 | 0.00451 | 4.02187 | 0.0036 | 3.23753 | 3.75319 | 0.21442 | 4.59612 | 0.47889 | 3.53431 | 0.42229 | 4.74303 | 0.4644
6352 | 0.00452 | 4.02187 | 0.0036 | 3.23753 | 3.75325 | 0.21454 | 4.5962 | 0.47854 | 3.53433 | 0.42246 | 4.74304 | 0.46426
6356 | 0.00452 | 4.02187 | 0.0036 | 3.23753 | 3.75332 | 0.21466 | 4.59627 | 0.4782 | 3.53434 | 0.42263 | 4.74304 | 0.46412
6360 | 0.00452 | 4.02187 | 0.0036 | 3.23753 | 3.75338 | 0.21477 | 4.59634 | 0.47785 | 3.53436 | 0.4228 | 4.74304 | 0.46398
6364 | 0.00452 | 4.02187 | 0.0036 | 3.23754 | 3.75344 | 0.21489 | 4.59641 | 0.4775 | 3.53437 | 0.42297 | 4.74305 | 0.46384
6368 | 0.00453 | 4.02187 | 0.00361 | 3.23754 | 3.75351 | 0.21501 | 4.59648 | 0.47716 | 3.53439 | 0.42313 | 4.74305 | 0.46371
6372 | 0.00453 | 4.02187 | 0.00361 | 3.23754 | 3.75357 | 0.21512 | 4.59656 | 0.47682 | 3.53441 | 0.4233 | 4.74305 | 0.46357
6376 | 0.00453 | 4.02187 | 0.00361 | 3.23754 | 3.75364 | 0.21524 | 4.59663 | 0.47647 | 3.53442 | 0.42347 | 4.74306 | 0.46343
6380 | 0.00453 | 4.02188 | 0.00361 | 3.23754 | 3.7537 | 0.21536 | 4.5967 | 0.47613 | 3.53444 | 0.42364 | 4.74306 | 0.46329
6384 | 0.00454 | 4.02188 | 0.00362 | 3.23754 | 3.75377 | 0.21547 | 4.59677 | 0.47579 | 3.53445 | 0.42381 | 4.74306 | 0.46316
6388 | 0.00454 | 4.02188 | 0.00362 | 3.23754 | 3.75383 | 0.21559 | 4.59684 | 0.47545 | 3.53447 | 0.42398 | 4.74306 | 0.46302
6392 | 0.00454 | 4.02188 | 0.00362 | 3.23754 | 3.7539 | 0.21571 | 4.59691 | 0.47511 | 3.53448 | 0.42415 | 4.74307 | 0.46289
6396 | 0.00454 | 4.02188 | 0.00362 | 3.23754 | 3.75396 | 0.21582 | 4.59697 | 0.47477 | 3.5345 | 0.42432 | 4.74307 | 0.46275
6400 | 0.00455 | 4.02188 | 0.00362 | 3.23755 | 3.75402 | 0.21594 | 4.59704 | 0.47443 | 3.53451 | 0.42448 | 4.74307 | 0.46262
6404 | 0.00455 | 4.02188 | 0.00363 | 3.23755 | 3.75409 | 0.21606 | 4.59711 | 0.47409 | 3.53453 | 0.42465 | 4.74307 | 0.46248
6408 | 0.00455 | 4.02188 | 0.00363 | 3.23755 | 3.75415 | 0.21617 | 4.59718 | 0.47376 | 3.53454 | 0.42482 | 4.74308 | 0.46235
6412 | 0.00455 | 4.02188 | 0.00363 | 3.23755 | 3.75422 | 0.21629 | 4.59725 | 0.47342 | 3.53456 | 0.42499 | 4.74308 | 0.46221
6416 | 0.00456 | 4.02188 | 0.00363 | 3.23755 | 3.75428 | 0.2164 | 4.59731 | 0.47308 | 3.53458 | 0.42516 | 4.74308 | 0.46208
6420 | 0.00456 | 4.02188 | 0.00363 | 3.23755 | 3.75435 | 0.21652 | 4.59738 | 0.47275 | 3.53459 | 0.42533 | 4.74308 | 0.46195
6424 | 0.00456 | 4.02188 | 0.00364 | 3.23755 | 3.75441 | 0.21664 | 4.59745 | 0.47241 | 3.53461 | 0.4255 | 4.74308 | 0.46182
6428 | 0.00456 | 4.02189 | 0.00364 | 3.23755 | 3.75448 | 0.21675 | 4.59751 | 0.47208 | 3.53462 | 0.42567 | 4.74309 | 0.46169
6432 | 0.00457 | 4.02189 | 0.00364 | 3.23755 | 3.75454 | 0.21687 | 4.59758 | 0.47175 | 3.53464 | 0.42584 | 4.74309 | 0.46155
6436 | 0.00457 | 4.02189 | 0.00364 | 3.23756 | 3.75461 | 0.21699 | 4.59765 | 0.47141 | 3.53465 | 0.42601 | 4.74309 | 0.46142
6440 | 0.00457 | 4.02189 | 0.00364 | 3.23756 | 3.75467 | 0.2171 | 4.59771 | 0.47108 | 3.53467 | 0.42618 | 4.74309 | 0.46129
6444 | 0.00457 | 4.02189 | 0.00365 | 3.23756 | 3.75473 | 0.21722 | 4.59778 | 0.47075 | 3.53469 | 0.42635 | 4.74309 | 0.46116
6448 | 0.00458 | 4.02189 | 0.00365 | 3.23756 | 3.7548 | 0.21733 | 4.59784 | 0.47042 | 3.5347 | 0.42652 | 4.7431 | 0.46103
6452 | 0.00458 | 4.02189 | 0.00365 | 3.23756 | 3.75486 | 0.21745 | 4.5979 | 0.47009 | 3.53472 | 0.42669 | 4.7431 | 0.46091
6456 | 0.00458 | 4.02189 | 0.00365 | 3.23756 | 3.75493 | 0.21757 | 4.59797 | 0.46976 | 3.53473 | 0.42686 | 4.7431 | 0.46078
6460 | 0.00458 | 4.02189 | 0.00365 | 3.23756 | 3.75499 | 0.21768 | 4.59803 | 0.46943 | 3.53475 | 0.42703 | 4.7431 | 0.46065
6464 | 0.00459 | 4.02189 | 0.00366 | 3.23756 | 3.75506 | 0.2178 | 4.5981 | 0.4691 | 3.53476 | 0.4272 | 4.7431 | 0.46052
6468 | 0.00459 | 4.02189 | 0.00366 | 3.23756 | 3.75512 | 0.21791 | 4.59816 | 0.46878 | 3.53478 | 0.42737 | 4.7431 | 0.46039
6472 | 0.00459 | 4.0219 | 0.00366 | 3.23757 | 3.75519 | 0.21803 | 4.59822 | 0.46845 | 3.5348 | 0.42754 | 4.7431 | 0.46027
6476 | 0.00459 | 4.0219 | 0.00366 | 3.23757 | 3.75525 | 0.21814 | 4.59828 | 0.46813 | 3.53481 | 0.42771 | 4.74311 | 0.46014
6480 | 0.0046 | 4.0219 | 0.00366 | 3.23757 | 3.75532 | 0.21826 | 4.59835 | 0.4678 | 3.53483 | 0.42788 | 4.74311 | 0.46001
6484 | 0.0046 | 4.0219 | 0.00367 | 3.23757 | 3.75538 | 0.21838 | 4.59841 | 0.46748 | 3.53484 | 0.42805 | 4.74311 | 0.45989
6488 | 0.0046 | 4.0219 | 0.00367 | 3.23757 | 3.75545 | 0.21849 | 4.59847 | 0.46715 | 3.53486 | 0.42822 | 4.74311 | 0.45976
6492 | 0.0046 | 4.0219 | 0.00367 | 3.23757 | 3.75551 | 0.21861 | 4.59853 | 0.46683 | 3.53488 | 0.42839 | 4.74311 | 0.45964
6496 | 0.00461 | 4.0219 | 0.00367 | 3.23757 | 3.75557 | 0.21872 | 4.59859 | 0.46651 | 3.53489 | 0.42856 | 4.74311 | 0.45952
6500 | 0.00461 | 4.0219 | 0.00367 | 3.23757 | 3.75564 | 0.21884 | 4.59865 | 0.46618 | 3.53491 | 0.42874 | 4.74311 | 0.45939
6504 | 0.00461 | 4.0219 | 0.00368 | 3.23757 | 3.7557 | 0.21895 | 4.59871 | 0.46586 | 3.53492 | 0.42891 | 4.74311 | 0.45927
6508 | 0.00461 | 4.0219 | 0.00368 | 3.23758 | 3.75577 | 0.21907 | 4.59877 | 0.46554 | 3.53494 | 0.42908 | 4.74311 | 0.45914
6512 | 0.00462 | 4.0219 | 0.00368 | 3.23758 | 3.75583 | 0.21919 | 4.59883 | 0.46522 | 3.53496 | 0.42925 | 4.74311 | 0.45902
6516 | 0.00462 | 4.02191 | 0.00368 | 3.23758 | 3.7559 | 0.2193 | 4.59889 | 0.4649 | 3.53497 | 0.42942 | 4.74311 | 0.4589
6520 | 0.00462 | 4.02191 | 0.00368 | 3.23758 | 3.75596 | 0.21942 | 4.59895 | 0.46458 | 3.53499 | 0.42959 | 4.74311 | 0.45878
6524 | 0.00463 | 4.02191 | 0.00369 | 3.23758 | 3.75603 | 0.21953 | 4.59901 | 0.46427 | 3.53501 | 0.42976 | 4.74312 | 0.45866
6528 | 0.00463 | 4.02191 | 0.00369 | 3.23758 | 3.75609 | 0.21965 | 4.59906 | 0.46395 | 3.53502 | 0.42993 | 4.74312 | 0.45854
6532 | 0.00463 | 4.02191 | 0.00369 | 3.23758 | 3.75616 | 0.21976 | 4.59912 | 0.46363 | 3.53504 | 0.4301 | 4.74312 | 0.45842
6536 | 0.00463 | 4.02191 | 0.00369 | 3.23758 | 3.75622 | 0.21988 | 4.59918 | 0.46331 | 3.53505 | 0.43028 | 4.74312 | 0.4583
6540 | 0.00464 | 4.02191 | 0.00369 | 3.23759 | 3.75629 | 0.21999 | 4.59924 | 0.463 | 3.53507 | 0.43045 | 4.74312 | 0.45818
6544 | 0.00464 | 4.02191 | 0.0037 | 3.23759 | 3.75635 | 0.22011 | 4.59929 | 0.46268 | 3.53509 | 0.43062 | 4.74312 | 0.45806
6548 | 0.00464 | 4.02191 | 0.0037 | 3.23759 | 3.75642 | 0.22022 | 4.59935 | 0.46237 | 3.5351 | 0.43079 | 4.74312 | 0.45794
6552 | 0.00464 | 4.02191 | 0.0037 | 3.23759 | 3.75648 | 0.22034 | 4.59941 | 0.46206 | 3.53512 | 0.43096 | 4.74312 | 0.45782
6556 | 0.00465 | 4.02191 | 0.0037 | 3.23759 | 3.75655 | 0.22045 | 4.59946 | 0.46174 | 3.53514 | 0.43113 | 4.74312 | 0.4577
6560 | 0.00465 | 4.02192 | 0.0037 | 3.23759 | 3.75661 | 0.22057 | 4.59952 | 0.46143 | 3.53515 | 0.43131 | 4.74312 | 0.45758
6564 | 0.00465 | 4.02192 | 0.00371 | 3.23759 | 3.75667 | 0.22068 | 4.59958 | 0.46112 | 3.53517 | 0.43148 | 4.74312 | 0.45747
6568 | 0.00465 | 4.02192 | 0.00371 | 3.23759 | 3.75674 | 0.2208 | 4.59963 | 0.46081 | 3.53518 | 0.43165 | 4.74312 | 0.45735
6572 | 0.00466 | 4.02192 | 0.00371 | 3.23759 | 3.7568 | 0.22091 | 4.59969 | 0.4605 | 3.5352 | 0.43182 | 4.74312 | 0.45723
6576 | 0.00466 | 4.02192 | 0.00371 | 3.2376 | 3.75687 | 0.22103 | 4.59974 | 0.46019 | 3.53522 | 0.43199 | 4.74312 | 0.45712
6580 | 0.00466 | 4.02192 | 0.00371 | 3.2376 | 3.75693 | 0.22114 | 4.5998 | 0.45988 | 3.53523 | 0.43217 | 4.74312 | 0.457
6584 | 0.00466 | 4.02192 | 0.00372 | 3.2376 | 3.757 | 0.22126 | 4.59985 | 0.45957 | 3.53525 | 0.43234 | 4.74312 | 0.45689
6588 | 0.00467 | 4.02192 | 0.00372 | 3.2376 | 3.75706 | 0.22137 | 4.5999 | 0.45926 | 3.53527 | 0.43251 | 4.74312 | 0.45677
6592 | 0.00467 | 4.02192 | 0.00372 | 3.2376 | 3.75713 | 0.22149 | 4.59996 | 0.45895 | 3.53528 | 0.43268 | 4.74312 | 0.45666
6596 | 0.00467 | 4.02192 | 0.00372 | 3.2376 | 3.75719 | 0.2216 | 4.60001 | 0.45865 | 3.5353 | 0.43285 | 4.74312 | 0.45654
6600 | 0.00467 | 4.02192 | 0.00372 | 3.2376 | 3.75726 | 0.22172 | 4.60006 | 0.45834 | 3.53532 | 0.43303 | 4.74311 | 0.45643
6604 | 0.00468 | 4.02193 | 0.00373 | 3.2376 | 3.75732 | 0.22183 | 4.60012 | 0.45804 | 3.53533 | 0.4332 | 4.74311 | 0.45632
6608 | 0.00468 | 4.02193 | 0.00373 | 3.2376 | 3.75739 | 0.22195 | 4.60017 | 0.45773 | 3.53535 | 0.43337 | 4.74311 | 0.4562
6612 | 0.00468 | 4.02193 | 0.00373 | 3.23761 | 3.75745 | 0.22206 | 4.60022 | 0.45743 | 3.53537 | 0.43354 | 4.74311 | 0.45609
6616 | 0.00468 | 4.02193 | 0.00373 | 3.23761 | 3.75752 | 0.22218 | 4.60027 | 0.45712 | 3.53538 | 0.43372 | 4.74311 | 0.45598
6620 | 0.00469 | 4.02193 | 0.00373 | 3.23761 | 3.75758 | 0.22229 | 4.60033 | 0.45682 | 3.5354 | 0.43389 | 4.74311 | 0.45587
6624 | 0.00469 | 4.02193 | 0.00374 | 3.23761 | 3.75765 | 0.22241 | 4.60038 | 0.45652 | 3.53542 | 0.43406 | 4.74311 | 0.45575
6628 | 0.00469 | 4.02193 | 0.00374 | 3.23761 | 3.75771 | 0.22252 | 4.60043 | 0.45621 | 3.53543 | 0.43424 | 4.74311 | 0.45564
6632 | 0.00469 | 4.02193 | 0.00374 | 3.23761 | 3.75778 | 0.22263 | 4.60048 | 0.45591 | 3.53545 | 0.43441 | 4.74311 | 0.45553
6636 | 0.0047 | 4.02193 | 0.00374 | 3.23761 | 3.75784 | 0.22275 | 4.60053 | 0.45561 | 3.53547 | 0.43458 | 4.74311 | 0.45542
6640 | 0.0047 | 4.02193 | 0.00374 | 3.23761 | 3.75791 | 0.22286 | 4.60058 | 0.45531 | 3.53548 | 0.43475 | 4.74311 | 0.45531
6644 | 0.0047 | 4.02193 | 0.00375 | 3.23761 | 3.75797 | 0.22298 | 4.60063 | 0.45501 | 3.5355 | 0.43493 | 4.74311 | 0.4552
6648 | 0.0047 | 4.02194 | 0.00375 | 3.23762 | 3.75804 | 0.22309 | 4.60068 | 0.45471 | 3.53552 | 0.4351 | 4.74311 | 0.45509
6652 | 0.00471 | 4.02194 | 0.00375 | 3.23762 | 3.7581 | 0.22321 | 4.60073 | 0.45442 | 3.53553 | 0.43527 | 4.7431 | 0.45499
6656 | 0.00471 | 4.02194 | 0.00375 | 3.23762 | 3.75817 | 0.22332 | 4.60078 | 0.45412 | 3.53555 | 0.43545 | 4.7431 | 0.45488
6660 | 0.00471 | 4.02194 | 0.00376 | 3.23762 | 3.75823 | 0.22344 | 4.60083 | 0.45382 | 3.53557 | 0.43562 | 4.7431 | 0.45477
6664 | 0.00471 | 4.02194 | 0.00376 | 3.23762 | 3.7583 | 0.22355 | 4.60088 | 0.45352 | 3.53559 | 0.43579 | 4.7431 | 0.45466
6668 | 0.00472 | 4.02194 | 0.00376 | 3.23762 | 3.75836 | 0.22366 | 4.60093 | 0.45323 | 3.5356 | 0.43597 | 4.7431 | 0.45456
6672 | 0.00472 | 4.02194 | 0.00376 | 3.23762 | 3.75842 | 0.22378 | 4.60097 | 0.45293 | 3.53562 | 0.43614 | 4.7431 | 0.45445
6676 | 0.00472 | 4.02194 | 0.00376 | 3.23762 | 3.75849 | 0.22389 | 4.60102 | 0.45264 | 3.53564 | 0.43631 | 4.7431 | 0.45434
6680 | 0.00472 | 4.02194 | 0.00377 | 3.23763 | 3.75855 | 0.22401 | 4.60107 | 0.45234 | 3.53565 | 0.43649 | 4.7431 | 0.45424
6684 | 0.00473 | 4.02194 | 0.00377 | 3.23763 | 3.75862 | 0.22412 | 4.60112 | 0.45205 | 3.53567 | 0.43666 | 4.74309 | 0.45413
6688 | 0.00473 | 4.02194 | 0.00377 | 3.23763 | 3.75868 | 0.22423 | 4.60116 | 0.45176 | 3.53569 | 0.43684 | 4.74309 | 0.45403
6692 | 0.00473 | 4.02195 | 0.00377 | 3.23763 | 3.75875 | 0.22435 | 4.60121 | 0.45146 | 3.5357 | 0.43701 | 4.74309 | 0.45392
6696 | 0.00473 | 4.02195 | 0.00377 | 3.23763 | 3.75881 | 0.22446 | 4.60126 | 0.45117 | 3.53572 | 0.43718 | 4.74309 | 0.45382
6700 | 0.00474 | 4.02195 | 0.00378 | 3.23763 | 3.75888 | 0.22458 | 4.60131 | 0.45088 | 3.53574 | 0.43736 | 4.74309 | 0.45371
6704 | 0.00474 | 4.02195 | 0.00378 | 3.23763 | 3.75894 | 0.22469 | 4.60135 | 0.45059 | 3.53576 | 0.43753 | 4.74309 | 0.45361
6708 | 0.00474 | 4.02195 | 0.00378 | 3.23763 | 3.75901 | 0.2248 | 4.6014 | 0.4503 | 3.53577 | 0.43771 | 4.74308 | 0.4535
6712 | 0.00474 | 4.02195 | 0.00378 | 3.23763 | 3.75907 | 0.22492 | 4.60144 | 0.45001 | 3.53579 | 0.43788 | 4.74308 | 0.4534
6716 | 0.00475 | 4.02195 | 0.00378 | 3.23764 | 3.75914 | 0.22503 | 4.60149 | 0.44972 | 3.53581 | 0.43805 | 4.74308 | 0.4533
6720 | 0.00475 | 4.02195 | 0.00379 | 3.23764 | 3.7592 | 0.22515 | 4.60153 | 0.44943 | 3.53582 | 0.43823 | 4.74308 | 0.4532
6724 | 0.00475 | 4.02195 | 0.00379 | 3.23764 | 3.75927 | 0.22526 | 4.60158 | 0.44914 | 3.53584 | 0.4384 | 4.74308 | 0.45309
6728 | 0.00475 | 4.02195 | 0.00379 | 3.23764 | 3.75933 | 0.22537 | 4.60162 | 0.44886 | 3.53586 | 0.43858 | 4.74308 | 0.45299
6732 | 0.00476 | 4.02196 | 0.00379 | 3.23764 | 3.7594 | 0.22549 | 4.60167 | 0.44857 | 3.53588 | 0.43875 | 4.74307 | 0.45289
6736 | 0.00476 | 4.02196 | 0.00379 | 3.23764 | 3.75946 | 0.2256 | 4.60171 | 0.44828 | 3.53589 | 0.43893 | 4.74307 | 0.45279
6740 | 0.00476 | 4.02196 | 0.0038 | 3.23764 | 3.75953 | 0.22571 | 4.60176 | 0.448 | 3.53591 | 0.4391 | 4.74307 | 0.45269
6744 | 0.00476 | 4.02196 | 0.0038 | 3.23764 | 3.75959 | 0.22583 | 4.6018 | 0.44771 | 3.53593 | 0.43927 | 4.74307 | 0.45259
6748 | 0.00477 | 4.02196 | 0.0038 | 3.23765 | 3.75966 | 0.22594 | 4.60185 | 0.44743 | 3.53595 | 0.43945 | 4.74307 | 0.45249
6752 | 0.00477 | 4.02196 | 0.0038 | 3.23765 | 3.75972 | 0.22606 | 4.60189 | 0.44715 | 3.53596 | 0.43962 | 4.74306 | 0.45239
6756 | 0.00477 | 4.02196 | 0.0038 | 3.23765 | 3.75979 | 0.22617 | 4.60193 | 0.44686 | 3.53598 | 0.4398 | 4.74306 | 0.45229
6760 | 0.00477 | 4.02196 | 0.00381 | 3.23765 | 3.75986 | 0.22628 | 4.60198 | 0.44658 | 3.536 | 0.43997 | 4.74306 | 0.45219
6764 | 0.00478 | 4.02196 | 0.00381 | 3.23765 | 3.75992 | 0.2264 | 4.60202 | 0.4463 | 3.53601 | 0.44015 | 4.74306 | 0.45209
6768 | 0.00478 | 4.02196 | 0.00381 | 3.23765 | 3.75999 | 0.22651 | 4.60206 | 0.44601 | 3.53603 | 0.44032 | 4.74305 | 0.452
6772 | 0.00478 | 4.02196 | 0.00381 | 3.23765 | 3.76005 | 0.22662 | 4.6021 | 0.44573 | 3.53605 | 0.4405 | 4.74305 | 0.4519
6776 | 0.00478 | 4.02197 | 0.00381 | 3.23765 | 3.76012 | 0.22674 | 4.60215 | 0.44545 | 3.53607 | 0.44067 | 4.74305 | 0.4518
6780 | 0.00479 | 4.02197 | 0.00382 | 3.23765 | 3.76018 | 0.22685 | 4.60219 | 0.44517 | 3.53608 | 0.44085 | 4.74305 | 0.4517
6784 | 0.00479 | 4.02197 | 0.00382 | 3.23766 | 3.76025 | 0.22696 | 4.60223 | 0.44489 | 3.5361 | 0.44102 | 4.74305 | 0.45161
6788 | 0.00479 | 4.02197 | 0.00382 | 3.23766 | 3.76031 | 0.22708 | 4.60227 | 0.44461 | 3.53612 | 0.4412 | 4.74304 | 0.45151
6792 | 0.00479 | 4.02197 | 0.00382 | 3.23766 | 3.76038 | 0.22719 | 4.60231 | 0.44434 | 3.53614 | 0.44137 | 4.74304 | 0.45142
6796 | 0.0048 | 4.02197 | 0.00382 | 3.23766 | 3.76044 | 0.2273 | 4.60235 | 0.44406 | 3.53615 | 0.44155 | 4.74304 | 0.45132
6800 | 0.0048 | 4.02197 | 0.00383 | 3.23766 | 3.76051 | 0.22742 | 4.60239 | 0.44378 | 3.53617 | 0.44172 | 4.74304 | 0.45123
6804 | 0.0048 | 4.02197 | 0.00383 | 3.23766 | 3.76057 | 0.22753 | 4.60243 | 0.4435 | 3.53619 | 0.4419 | 4.74303 | 0.45113
6808 | 0.0048 | 4.02197 | 0.00383 | 3.23766 | 3.76064 | 0.22764 | 4.60248 | 0.44323 | 3.53621 | 0.44208 | 4.74303 | 0.45104
6812 | 0.00481 | 4.02197 | 0.00383 | 3.23766 | 3.7607 | 0.22775 | 4.60252 | 0.44295 | 3.53623 | 0.44225 | 4.74303 | 0.45094
6816 | 0.00481 | 4.02197 | 0.00383 | 3.23766 | 3.76077 | 0.22787 | 4.60256 | 0.44268 | 3.53624 | 0.44243 | 4.74303 | 0.45085
6820 | 0.00481 | 4.02198 | 0.00384 | 3.23767 | 3.76083 | 0.22798 | 4.6026 | 0.4424 | 3.53626 | 0.4426 | 4.74302 | 0.45075
6824 | 0.00481 | 4.02198 | 0.00384 | 3.23767 | 3.7609 | 0.22809 | 4.60263 | 0.44213 | 3.53628 | 0.44278 | 4.74302 | 0.45066
6828 | 0.00482 | 4.02198 | 0.00384 | 3.23767 | 3.76096 | 0.22821 | 4.60267 | 0.44185 | 3.5363 | 0.44295 | 4.74302 | 0.45057
6832 | 0.00482 | 4.02198 | 0.00384 | 3.23767 | 3.76103 | 0.22832 | 4.60271 | 0.44158 | 3.53631 | 0.44313 | 4.74301 | 0.45048
6836 | 0.00482 | 4.02198 | 0.00384 | 3.23767 | 3.76109 | 0.22843 | 4.60275 | 0.44131 | 3.53633 | 0.44331 | 4.74301 | 0.45038
6840 | 0.00482 | 4.02198 | 0.00385 | 3.23767 | 3.76116 | 0.22854 | 4.60279 | 0.44104 | 3.53635 | 0.44348 | 4.74301 | 0.45029
6844 | 0.00483 | 4.02198 | 0.00385 | 3.23767 | 3.76122 | 0.22866 | 4.60283 | 0.44077 | 3.53637 | 0.44366 | 4.74301 | 0.4502
6848 | 0.00483 | 4.02198 | 0.00385 | 3.23767 | 3.76129 | 0.22877 | 4.60287 | 0.4405 | 3.53639 | 0.44383 | 4.743 | 0.45011
6852 | 0.00483 | 4.02198 | 0.00385 | 3.23768 | 3.76135 | 0.22888 | 4.60291 | 0.44022 | 3.5364 | 0.44401 | 4.743 | 0.45002
6856 | 0.00483 | 4.02198 | 0.00385 | 3.23768 | 3.76142 | 0.229 | 4.60294 | 0.43996 | 3.53642 | 0.44419 | 4.743 | 0.44993
6860 | 0.00484 | 4.02198 | 0.00386 | 3.23768 | 3.76149 | 0.22911 | 4.60298 | 0.43969 | 3.53644 | 0.44436 | 4.74299 | 0.44984
6864 | 0.00484 | 4.02199 | 0.00386 | 3.23768 | 3.76155 | 0.22922 | 4.60302 | 0.43942 | 3.53646 | 0.44454 | 4.74299 | 0.44975
6868 | 0.00484 | 4.02199 | 0.00386 | 3.23768 | 3.76162 | 0.22933 | 4.60306 | 0.43915 | 3.53648 | 0.44471 | 4.74299 | 0.44966
6872 | 0.00484 | 4.02199 | 0.00386 | 3.23768 | 3.76168 | 0.22945 | 4.60309 | 0.43888 | 3.53649 | 0.44489 | 4.74298 | 0.44957
6876 | 0.00485 | 4.02199 | 0.00386 | 3.23768 | 3.76175 | 0.22956 | 4.60313 | 0.43861 | 3.53651 | 0.44507 | 4.74298 | 0.44948
6880 | 0.00485 | 4.02199 | 0.00387 | 3.23768 | 3.76181 | 0.22967 | 4.60317 | 0.43835 | 3.53653 | 0.44524 | 4.74298 | 0.44939
6884 | 0.00485 | 4.02199 | 0.00387 | 3.23769 | 3.76188 | 0.22978 | 4.6032 | 0.43808 | 3.53655 | 0.44542 | 4.74298 | 0.4493
6888 | 0.00485 | 4.02199 | 0.00387 | 3.23769 | 3.76194 | 0.2299 | 4.60324 | 0.43782 | 3.53657 | 0.4456 | 4.74297 | 0.44922
6892 | 0.00486 | 4.02199 | 0.00387 | 3.23769 | 3.76201 | 0.23001 | 4.60328 | 0.43755 | 3.53658 | 0.44577 | 4.74297 | 0.44913
6896 | 0.00486 | 4.02199 | 0.00387 | 3.23769 | 3.76207 | 0.23012 | 4.60331 | 0.43729 | 3.5366 | 0.44595 | 4.74297 | 0.44904
6900 | 0.00486 | 4.02199 | 0.00388 | 3.23769 | 3.76214 | 0.23023 | 4.60335 | 0.43702 | 3.53662 | 0.44613 | 4.74296 | 0.44896
6904 | 0.00486 | 4.022 | 0.00388 | 3.23769 | 3.7622 | 0.23035 | 4.60338 | 0.43676 | 3.53664 | 0.4463 | 4.74296 | 0.44887
6908 | 0.00487 | 4.022 | 0.00388 | 3.23769 | 3.76227 | 0.23046 | 4.60342 | 0.43649 | 3.53666 | 0.44648 | 4.74296 | 0.44878
6912 | 0.00487 | 4.022 | 0.00388 | 3.23769 | 3.76233 | 0.23057 | 4.60345 | 0.43623 | 3.53667 | 0.44666 | 4.74295 | 0.4487
6916 | 0.00487 | 4.022 | 0.00388 | 3.23769 | 3.7624 | 0.23068 | 4.60349 | 0.43597 | 3.53669 | 0.44683 | 4.74295 | 0.44861
6920 | 0.00487 | 4.022 | 0.00389 | 3.2377 | 3.76247 | 0.23079 | 4.60352 | 0.43571 | 3.53671 | 0.44701 | 4.74295 | 0.44853
6924 | 0.00488 | 4.022 | 0.00389 | 3.2377 | 3.76253 | 0.23091 | 4.60356 | 0.43545 | 3.53673 | 0.44719 | 4.74294 | 0.44844
6928 | 0.00488 | 4.022 | 0.00389 | 3.2377 | 3.7626 | 0.23102 | 4.60359 | 0.43519 | 3.53675 | 0.44736 | 4.74294 | 0.44836
6932 | 0.00488 | 4.022 | 0.00389 | 3.2377 | 3.76266 | 0.23113 | 4.60363 | 0.43493 | 3.53677 | 0.44754 | 4.74293 | 0.44827
6936 | 0.00488 | 4.022 | 0.00389 | 3.2377 | 3.76273 | 0.23124 | 4.60366 | 0.43467 | 3.53678 | 0.44772 | 4.74293 | 0.44819
6940 | 0.00489 | 4.022 | 0.00389 | 3.2377 | 3.76279 | 0.23135 | 4.6037 | 0.43441 | 3.5368 | 0.4479 | 4.74293 | 0.44811
6944 | 0.00489 | 4.022 | 0.0039 | 3.2377 | 3.76286 | 0.23147 | 4.60373 | 0.43415 | 3.53682 | 0.44807 | 4.74292 | 0.44802
6948 | 0.00489 | 4.02201 | 0.0039 | 3.2377 | 3.76292 | 0.23158 | 4.60376 | 0.43389 | 3.53684 | 0.44825 | 4.74292 | 0.44794
6952 | 0.00489 | 4.02201 | 0.0039 | 3.23771 | 3.76299 | 0.23169 | 4.6038 | 0.43363 | 3.53686 | 0.44843 | 4.74292 | 0.44786
6956 | 0.0049 | 4.02201 | 0.0039 | 3.23771 | 3.76306 | 0.2318 | 4.60383 | 0.43338 | 3.53688 | 0.44861 | 4.74291 | 0.44777
6960 | 0.0049 | 4.02201 | 0.0039 | 3.23771 | 3.76312 | 0.23191 | 4.60386 | 0.43312 | 3.53689 | 0.44878 | 4.74291 | 0.44769
6964 | 0.0049 | 4.02201 | 0.00391 | 3.23771 | 3.76319 | 0.23203 | 4.60389 | 0.43286 | 3.53691 | 0.44896 | 4.74291 | 0.44761
6968 | 0.0049 | 4.02201 | 0.00391 | 3.23771 | 3.76325 | 0.23214 | 4.60393 | 0.43261 | 3.53693 | 0.44914 | 4.7429 | 0.44753
6972 | 0.00491 | 4.02201 | 0.00391 | 3.23771 | 3.76332 | 0.23225 | 4.60396 | 0.43235 | 3.53695 | 0.44932 | 4.7429 | 0.44745
6976 | 0.00491 | 4.02201 | 0.00391 | 3.23771 | 3.76338 | 0.23236 | 4.60399 | 0.4321 | 3.53697 | 0.44949 | 4.74289 | 0.44737
6980 | 0.00491 | 4.02201 | 0.00391 | 3.23771 | 3.76345 | 0.23247 | 4.60402 | 0.43185 | 3.53699 | 0.44967 | 4.74289 | 0.44729
6984 | 0.00491 | 4.02201 | 0.00392 | 3.23771 | 3.76351 | 0.23258 | 4.60406 | 0.43159 | 3.537 | 0.44985 | 4.74289 | 0.44721
6988 | 0.00492 | 4.02202 | 0.00392 | 3.23772 | 3.76358 | 0.2327 | 4.60409 | 0.43134 | 3.53702 | 0.45003 | 4.74288 | 0.44713
6992 | 0.00492 | 4.02202 | 0.00392 | 3.23772 | 3.76365 | 0.23281 | 4.60412 | 0.43109 | 3.53704 | 0.4502 | 4.74288 | 0.44705
6996 | 0.00492 | 4.02202 | 0.00392 | 3.23772 | 3.76371 | 0.23292 | 4.60415 | 0.43083 | 3.53706 | 0.45038 | 4.74288 | 0.44697
7000 | 0.00492 | 4.02202 | 0.00392 | 3.23772 | 3.76378 | 0.23303 | 4.60418 | 0.43058 | 3.53708 | 0.45056 | 4.74287 | 0.44689
7004 | 0.00493 | 4.02202 | 0.00393 | 3.23772 | 3.76384 | 0.23314 | 4.60421 | 0.43033 | 3.5371 | 0.45074 | 4.74287 | 0.44681
7008 | 0.00493 | 4.02202 | 0.00393 | 3.23772 | 3.76391 | 0.23325 | 4.60424 | 0.43008 | 3.53712 | 0.45092 | 4.74286 | 0.44673
7012 | 0.00493 | 4.02202 | 0.00393 | 3.23772 | 3.76397 | 0.23337 | 4.60427 | 0.42983 | 3.53713 | 0.4511 | 4.74286 | 0.44665
7016 | 0.00493 | 4.02202 | 0.00393 | 3.23772 | 3.76404 | 0.23348 | 4.60431 | 0.42958 | 3.53715 | 0.45127 | 4.74286 | 0.44658
7020 | 0.00494 | 4.02202 | 0.00393 | 3.23773 | 3.76411 | 0.23359 | 4.60434 | 0.42933 | 3.53717 | 0.45145 | 4.74285 | 0.4465
7024 | 0.00494 | 4.02202 | 0.00394 | 3.23773 | 3.76417 | 0.2337 | 4.60437 | 0.42908 | 3.53719 | 0.45163 | 4.74285 | 0.44642
7028 | 0.00494 | 4.02202 | 0.00394 | 3.23773 | 3.76424 | 0.23381 | 4.6044 | 0.42884 | 3.53721 | 0.45181 | 4.74284 | 0.44635
7032 | 0.00494 | 4.02203 | 0.00394 | 3.23773 | 3.7643 | 0.23392 | 4.60443 | 0.42859 | 3.53723 | 0.45199 | 4.74284 | 0.44627
7036 | 0.00495 | 4.02203 | 0.00394 | 3.23773 | 3.76437 | 0.23403 | 4.60446 | 0.42834 | 3.53725 | 0.45217 | 4.74284 | 0.44619
7040 | 0.00495 | 4.02203 | 0.00394 | 3.23773 | 3.76443 | 0.23414 | 4.60449 | 0.42809 | 3.53727 | 0.45234 | 4.74283 | 0.44612
7044 | 0.00495 | 4.02203 | 0.00395 | 3.23773 | 3.7645 | 0.23426 | 4.60451 | 0.42785 | 3.53728 | 0.45252 | 4.74283 | 0.44604
7048 | 0.00495 | 4.02203 | 0.00395 | 3.23773 | 3.76457 | 0.23437 | 4.60454 | 0.4276 | 3.5373 | 0.4527 | 4.74282 | 0.44597
7052 | 0.00496 | 4.02203 | 0.00395 | 3.23774 | 3.76463 | 0.23448 | 4.60457 | 0.42736 | 3.53732 | 0.45288 | 4.74282 | 0.44589
7056 | 0.00496 | 4.02203 | 0.00395 | 3.23774 | 3.7647 | 0.23459 | 4.6046 | 0.42711 | 3.53734 | 0.45306 | 4.74281 | 0.44582
7060 | 0.00496 | 4.02203 | 0.00395 | 3.23774 | 3.76476 | 0.2347 | 4.60463 | 0.42687 | 3.53736 | 0.45324 | 4.74281 | 0.44574
7064 | 0.00496 | 4.02203 | 0.00396 | 3.23774 | 3.76483 | 0.23481 | 4.60466 | 0.42662 | 3.53738 | 0.45342 | 4.74281 | 0.44567
7068 | 0.00497 | 4.02203 | 0.00396 | 3.23774 | 3.76489 | 0.23492 | 4.60469 | 0.42638 | 3.5374 | 0.45359 | 4.7428 | 0.44559
7072 | 0.00497 | 4.02204 | 0.00396 | 3.23774 | 3.76496 | 0.23503 | 4.60472 | 0.42614 | 3.53742 | 0.45377 | 4.7428 | 0.44552
7076 | 0.00497 | 4.02204 | 0.00396 | 3.23774 | 3.76503 | 0.23514 | 4.60474 | 0.42589 | 3.53744 | 0.45395 | 4.74279 | 0.44545
7080 | 0.00497 | 4.02204 | 0.00396 | 3.23774 | 3.76509 | 0.23525 | 4.60477 | 0.42565 | 3.53746 | 0.45413 | 4.74279 | 0.44538
7084 | 0.00498 | 4.02204 | 0.00397 | 3.23774 | 3.76516 | 0.23536 | 4.6048 | 0.42541 | 3.53747 | 0.45431 | 4.74278 | 0.4453
7088 | 0.00498 | 4.02204 | 0.00397 | 3.23775 | 3.76522 | 0.23548 | 4.60483 | 0.42517 | 3.53749 | 0.45449 | 4.74278 | 0.44523
7092 | 0.00498 | 4.02204 | 0.00397 | 3.23775 | 3.76529 | 0.23559 | 4.60485 | 0.42493 | 3.53751 | 0.45467 | 4.74278 | 0.44516
7096 | 0.00498 | 4.02204 | 0.00397 | 3.23775 | 3.76536 | 0.2357 | 4.60488 | 0.42469 | 3.53753 | 0.45485 | 4.74277 | 0.44509
7100 | 0.00499 | 4.02204 | 0.00397 | 3.23775 | 3.76542 | 0.23581 | 4.60491 | 0.42445 | 3.53755 | 0.45503 | 4.74277 | 0.44502
7104 | 0.00499 | 4.02204 | 0.00398 | 3.23775 | 3.76549 | 0.23592 | 4.60494 | 0.42421 | 3.53757 | 0.45521 | 4.74276 | 0.44494
7108 | 0.00499 | 4.02204 | 0.00398 | 3.23775 | 3.76555 | 0.23603 | 4.60496 | 0.42397 | 3.53759 | 0.45538 | 4.74276 | 0.44487
7112 | 0.00499 | 4.02204 | 0.00398 | 3.23775 | 3.76562 | 0.23614 | 4.60499 | 0.42373 | 3.53761 | 0.45556 | 4.74275 | 0.4448
7116 | 0.005 | 4.02205 | 0.00398 | 3.23775 | 3.76569 | 0.23625 | 4.60502 | 0.42349 | 3.53763 | 0.45574 | 4.74275 | 0.44473
7120 | 0.005 | 4.02205 | 0.00398 | 3.23776 | 3.76575 | 0.23636 | 4.60504 | 0.42326 | 3.53765 | 0.45592 | 4.74274 | 0.44466
7124 | 0.005 | 4.02205 | 0.00399 | 3.23776 | 3.76582 | 0.23647 | 4.60507 | 0.42302 | 3.53767 | 0.4561 | 4.74274 | 0.44459
7128 | 0.005 | 4.02205 | 0.00399 | 3.23776 | 3.76588 | 0.23658 | 4.6051 | 0.42278 | 3.53768 | 0.45628 | 4.74274 | 0.44452
7132 | 0.00501 | 4.02205 | 0.00399 | 3.23776 | 3.76595 | 0.23669 | 4.60512 | 0.42255 | 3.5377 | 0.45646 | 4.74273 | 0.44445
7136 | 0.00501 | 4.02205 | 0.00399 | 3.23776 | 3.76602 | 0.2368 | 4.60515 | 0.42231 | 3.53772 | 0.45664 | 4.74273 | 0.44439
7140 | 0.00501 | 4.02205 | 0.00399 | 3.23776 | 3.76608 | 0.23691 | 4.60517 | 0.42207 | 3.53774 | 0.45682 | 4.74272 | 0.44432
7144 | 0.00501 | 4.02205 | 0.004 | 3.23776 | 3.76615 | 0.23702 | 4.6052 | 0.42184 | 3.53776 | 0.457 | 4.74272 | 0.44425
7148 | 0.00502 | 4.02205 | 0.004 | 3.23776 | 3.76621 | 0.23713 | 4.60522 | 0.4216 | 3.53778 | 0.45718 | 4.74271 | 0.44418
7152 | 0.00502 | 4.02205 | 0.004 | 3.23777 | 3.76628 | 0.23724 | 4.60525 | 0.42137 | 3.5378 | 0.45736 | 4.74271 | 0.44411
7156 | 0.00502 | 4.02206 | 0.004 | 3.23777 | 3.76635 | 0.23735 | 4.60527 | 0.42114 | 3.53782 | 0.45754 | 4.7427 | 0.44405
7160 | 0.00502 | 4.02206 | 0.004 | 3.23777 | 3.76641 | 0.23746 | 4.6053 | 0.4209 | 3.53784 | 0.45772 | 4.7427 | 0.44398
7164 | 0.00503 | 4.02206 | 0.00401 | 3.23777 | 3.76648 | 0.23757 | 4.60532 | 0.42067 | 3.53786 | 0.4579 | 4.74269 | 0.44391
7168 | 0.00503 | 4.02206 | 0.00401 | 3.23777 | 3.76654 | 0.23768 | 4.60535 | 0.42044 | 3.53788 | 0.45808 | 4.74269 | 0.44384
7172 | 0.00503 | 4.02206 | 0.00401 | 3.23777 | 3.76661 | 0.23779 | 4.60537 | 0.42021 | 3.5379 | 0.45826 | 4.74268 | 0.44378
7176 | 0.00503 | 4.02206 | 0.00401 | 3.23777 | 3.76668 | 0.2379 | 4.6054 | 0.41998 | 3.53792 | 0.45844 | 4.74268 | 0.44371
7180 | 0.00504 | 4.02206 | 0.00401 | 3.23777 | 3.76674 | 0.23801 | 4.60542 | 0.41975 | 3.53794 | 0.45862 | 4.74268 | 0.44365
7184 | 0.00504 | 4.02206 | 0.00402 | 3.23778 | 3.76681 | 0.23812 | 4.60545 | 0.41952 | 3.53796 | 0.4588 | 4.74267 | 0.44358
7188 | 0.00504 | 4.02206 | 0.00402 | 3.23778 | 3.76688 | 0.23823 | 4.60547 | 0.41929 | 3.53798 | 0.45898 | 4.74267 | 0.44352
7192 | 0.00504 | 4.02206 | 0.00402 | 3.23778 | 3.76694 | 0.23834 | 4.60549 | 0.41906 | 3.538 | 0.45916 | 4.74266 | 0.44345
7196 | 0.00505 | 4.02207 | 0.00402 | 3.23778 | 3.76701 | 0.23845 | 4.60552 | 0.41883 | 3.53801 | 0.45934 | 4.74266 | 0.44339
7200 | 0.00505 | 4.02207 | 0.00402 | 3.23778 | 3.76707 | 0.23856 | 4.60554 | 0.4186 | 3.53803 | 0.45952 | 4.74265 | 0.44332
7204 | 0.00505 | 4.02207 | 0.00403 | 3.23778 | 3.76714 | 0.23867 | 4.60557 | 0.41837 | 3.53805 | 0.4597 | 4.74265 | 0.44326
7208 | 0.00505 | 4.02207 | 0.00403 | 3.23778 | 3.76721 | 0.23878 | 4.60559 | 0.41814 | 3.53807 | 0.45988 | 4.74264 | 0.44319
7212 | 0.00505 | 4.02207 | 0.00403 | 3.23778 | 3.76727 | 0.23889 | 4.60561 | 0.41791 | 3.53809 | 0.46006 | 4.74264 | 0.44313
7216 | 0.00506 | 4.02207 | 0.00403 | 3.23778 | 3.76734 | 0.239 | 4.60564 | 0.41769 | 3.53811 | 0.46024 | 4.74263 | 0.44307
7220 | 0.00506 | 4.02207 | 0.00403 | 3.23779 | 3.76741 | 0.23911 | 4.60566 | 0.41746 | 3.53813 | 0.46042 | 4.74263 | 0.443
7224 | 0.00506 | 4.02207 | 0.00403 | 3.23779 | 3.76747 | 0.23922 | 4.60568 | 0.41723 | 3.53815 | 0.4606 | 4.74262 | 0.44294
7228 | 0.00506 | 4.02207 | 0.00404 | 3.23779 | 3.76754 | 0.23933 | 4.6057 | 0.41701 | 3.53817 | 0.46078 | 4.74262 | 0.44288
7232 | 0.00507 | 4.02207 | 0.00404 | 3.23779 | 3.7676 | 0.23944 | 4.60573 | 0.41678 | 3.53819 | 0.46097 | 4.74261 | 0.44282
7236 | 0.00507 | 4.02207 | 0.00404 | 3.23779 | 3.76767 | 0.23955 | 4.60575 | 0.41656 | 3.53821 | 0.46115 | 4.74261 | 0.44275
7240 | 0.00507 | 4.02208 | 0.00404 | 3.23779 | 3.76774 | 0.23966 | 4.60577 | 0.41633 | 3.53823 | 0.46133 | 4.7426 | 0.44269
7244 | 0.00507 | 4.02208 | 0.00404 | 3.23779 | 3.7678 | 0.23977 | 4.60579 | 0.41611 | 3.53825 | 0.46151 | 4.7426 | 0.44263
7248 | 0.00508 | 4.02208 | 0.00405 | 3.23779 | 3.76787 | 0.23988 | 4.60582 | 0.41589 | 3.53827 | 0.46169 | 4.74259 | 0.44257
7252 | 0.00508 | 4.02208 | 0.00405 | 3.2378 | 3.76794 | 0.23999 | 4.60584 | 0.41566 | 3.53829 | 0.46187 | 4.74259 | 0.44251
7256 | 0.00508 | 4.02208 | 0.00405 | 3.2378 | 3.768 | 0.2401 | 4.60586 | 0.41544 | 3.53831 | 0.46205 | 4.74258 | 0.44245
7260 | 0.00508 | 4.02208 | 0.00405 | 3.2378 | 3.76807 | 0.24021 | 4.60588 | 0.41522 | 3.53833 | 0.46223 | 4.74258 | 0.44239
7264 | 0.00509 | 4.02208 | 0.00405 | 3.2378 | 3.76813 | 0.24032 | 4.6059 | 0.415 | 3.53835 | 0.46241 | 4.74257 | 0.44233
7268 | 0.00509 | 4.02208 | 0.00406 | 3.2378 | 3.7682 | 0.24043 | 4.60592 | 0.41478 | 3.53837 | 0.46259 | 4.74257 | 0.44227
7272 | 0.00509 | 4.02208 | 0.00406 | 3.2378 | 3.76827 | 0.24054 | 4.60595 | 0.41455 | 3.53839 | 0.46277 | 4.74256 | 0.44221
7276 | 0.00509 | 4.02208 | 0.00406 | 3.2378 | 3.76833 | 0.24064 | 4.60597 | 0.41433 | 3.53841 | 0.46296 | 4.74256 | 0.44215
7280 | 0.0051 | 4.02209 | 0.00406 | 3.2378 | 3.7684 | 0.24075 | 4.60599 | 0.41411 | 3.53843 | 0.46314 | 4.74255 | 0.44209
7284 | 0.0051 | 4.02209 | 0.00406 | 3.23781 | 3.76847 | 0.24086 | 4.60601 | 0.41389 | 3.53845 | 0.46332 | 4.74255 | 0.44203
7288 | 0.0051 | 4.02209 | 0.00407 | 3.23781 | 3.76853 | 0.24097 | 4.60603 | 0.41367 | 3.53847 | 0.4635 | 4.74254 | 0.44197
7292 | 0.0051 | 4.02209 | 0.00407 | 3.23781 | 3.7686 | 0.24108 | 4.60605 | 0.41346 | 3.53849 | 0.46368 | 4.74254 | 0.44191
7296 | 0.00511 | 4.02209 | 0.00407 | 3.23781 | 3.76867 | 0.24119 | 4.60607 | 0.41324 | 3.53851 | 0.46386 | 4.74253 | 0.44186
7300 | 0.00511 | 4.02209 | 0.00407 | 3.23781 | 3.76873 | 0.2413 | 4.60609 | 0.41302 | 3.53853 | 0.46404 | 4.74253 | 0.4418
7304 | 0.00511 | 4.02209 | 0.00407 | 3.23781 | 3.7688 | 0.24141 | 4.60611 | 0.4128 | 3.53855 | 0.46423 | 4.74252 | 0.44174
7308 | 0.00511 | 4.02209 | 0.00408 | 3.23781 | 3.76887 | 0.24152 | 4.60613 | 0.41258 | 3.53857 | 0.46441 | 4.74252 | 0.44168
7312 | 0.00512 | 4.02209 | 0.00408 | 3.23781 | 3.76893 | 0.24163 | 4.60615 | 0.41237 | 3.53859 | 0.46459 | 4.74251 | 0.44163
7316 | 0.00512 | 4.02209 | 0.00408 | 3.23782 | 3.769 | 0.24173 | 4.60617 | 0.41215 | 3.53861 | 0.46477 | 4.74251 | 0.44157
7320 | 0.00512 | 4.0221 | 0.00408 | 3.23782 | 3.76907 | 0.24184 | 4.60619 | 0.41193 | 3.53863 | 0.46495 | 4.7425 | 0.44151
7324 | 0.00512 | 4.0221 | 0.00408 | 3.23782 | 3.76913 | 0.24195 | 4.60621 | 0.41172 | 3.53865 | 0.46513 | 4.7425 | 0.44146
7328 | 0.00513 | 4.0221 | 0.00409 | 3.23782 | 3.7692 | 0.24206 | 4.60623 | 0.4115 | 3.53867 | 0.46531 | 4.74249 | 0.4414
7332 | 0.00513 | 4.0221 | 0.00409 | 3.23782 | 3.76927 | 0.24217 | 4.60625 | 0.41129 | 3.53869 | 0.4655 | 4.74249 | 0.44135
7336 | 0.00513 | 4.0221 | 0.00409 | 3.23782 | 3.76933 | 0.24228 | 4.60627 | 0.41107 | 3.53871 | 0.46568 | 4.74248 | 0.44129
7340 | 0.00513 | 4.0221 | 0.00409 | 3.23782 | 3.7694 | 0.24239 | 4.60629 | 0.41086 | 3.53873 | 0.46586 | 4.74248 | 0.44124
7344 | 0.00514 | 4.0221 | 0.00409 | 3.23782 | 3.76947 | 0.2425 | 4.60631 | 0.41065 | 3.53875 | 0.46604 | 4.74247 | 0.44118
7348 | 0.00514 | 4.0221 | 0.0041 | 3.23783 | 3.76953 | 0.2426 | 4.60633 | 0.41043 | 3.53877 | 0.46622 | 4.74246 | 0.44113
7352 | 0.00514 | 4.0221 | 0.0041 | 3.23783 | 3.7696 | 0.24271 | 4.60635 | 0.41022 | 3.53879 | 0.46641 | 4.74246 | 0.44107
7356 | 0.00514 | 4.0221 | 0.0041 | 3.23783 | 3.76967 | 0.24282 | 4.60636 | 0.41001 | 3.53881 | 0.46659 | 4.74245 | 0.44102
7360 | 0.00515 | 4.02211 | 0.0041 | 3.23783 | 3.76973 | 0.24293 | 4.60638 | 0.4098 | 3.53883 | 0.46677 | 4.74245 | 0.44096
7364 | 0.00515 | 4.02211 | 0.0041 | 3.23783 | 3.7698 | 0.24304 | 4.6064 | 0.40958 | 3.53885 | 0.46695 | 4.74244 | 0.44091
7368 | 0.00515 | 4.02211 | 0.00411 | 3.23783 | 3.76987 | 0.24315 | 4.60642 | 0.40937 | 3.53887 | 0.46713 | 4.74244 | 0.44086
7372 | 0.00515 | 4.02211 | 0.00411 | 3.23783 | 3.76993 | 0.24326 | 4.60644 | 0.40916 | 3.53889 | 0.46732 | 4.74243 | 0.4408
7376 | 0.00516 | 4.02211 | 0.00411 | 3.23783 | 3.77 | 0.24336 | 4.60646 | 0.40895 | 3.53891 | 0.4675 | 4.74243 | 0.44075
7380 | 0.00516 | 4.02211 | 0.00411 | 3.23784 | 3.77007 | 0.24347 | 4.60648 | 0.40874 | 3.53894 | 0.46768 | 4.74242 | 0.4407
7384 | 0.00516 | 4.02211 | 0.00411 | 3.23784 | 3.77013 | 0.24358 | 4.60649 | 0.40853 | 3.53896 | 0.46786 | 4.74242 | 0.44065
7388 | 0.00516 | 4.02211 | 0.00411 | 3.23784 | 3.7702 | 0.24369 | 4.60651 | 0.40832 | 3.53898 | 0.46805 | 4.74241 | 0.44059
7392 | 0.00516 | 4.02211 | 0.00412 | 3.23784 | 3.77027 | 0.2438 | 4.60653 | 0.40811 | 3.539 | 0.46823 | 4.74241 | 0.44054
7396 | 0.00517 | 4.02211 | 0.00412 | 3.23784 | 3.77033 | 0.2439 | 4.60655 | 0.4079 | 3.53902 | 0.46841 | 4.7424 | 0.44049
7400 | 0.00517 | 4.02212 | 0.00412 | 3.23784 | 3.7704 | 0.24401 | 4.60656 | 0.4077 | 3.53904 | 0.46859 | 4.7424 | 0.44044
7404 | 0.00517 | 4.02212 | 0.00412 | 3.23784 | 3.77047 | 0.24412 | 4.60658 | 0.40749 | 3.53906 | 0.46877 | 4.74239 | 0.44039
7408 | 0.00517 | 4.02212 | 0.00412 | 3.23784 | 3.77053 | 0.24423 | 4.6066 | 0.40728 | 3.53908 | 0.46896 | 4.74239 | 0.44034
7412 | 0.00518 | 4.02212 | 0.00413 | 3.23785 | 3.7706 | 0.24434 | 4.60662 | 0.40707 | 3.5391 | 0.46914 | 4.74238 | 0.44028
7416 | 0.00518 | 4.02212 | 0.00413 | 3.23785 | 3.77067 | 0.24445 | 4.60663 | 0.40687 | 3.53912 | 0.46932 | 4.74237 | 0.44023
7420 | 0.00518 | 4.02212 | 0.00413 | 3.23785 | 3.77073 | 0.24455 | 4.60665 | 0.40666 | 3.53914 | 0.46951 | 4.74237 | 0.44018
7424 | 0.00518 | 4.02212 | 0.00413 | 3.23785 | 3.7708 | 0.24466 | 4.60667 | 0.40645 | 3.53916 | 0.46969 | 4.74236 | 0.44013
7428 | 0.00519 | 4.02212 | 0.00413 | 3.23785 | 3.77087 | 0.24477 | 4.60668 | 0.40625 | 3.53918 | 0.46987 | 4.74236 | 0.44008
7432 | 0.00519 | 4.02212 | 0.00414 | 3.23785 | 3.77094 | 0.24488 | 4.6067 | 0.40604 | 3.5392 | 0.47005 | 4.74235 | 0.44003
7436 | 0.00519 | 4.02212 | 0.00414 | 3.23785 | 3.771 | 0.24499 | 4.60672 | 0.40584 | 3.53922 | 0.47024 | 4.74235 | 0.43999
7440 | 0.00519 | 4.02213 | 0.00414 | 3.23785 | 3.77107 | 0.24509 | 4.60673 | 0.40564 | 3.53924 | 0.47042 | 4.74234 | 0.43994
7444 | 0.0052 | 4.02213 | 0.00414 | 3.23786 | 3.77114 | 0.2452 | 4.60675 | 0.40543 | 3.53926 | 0.4706 | 4.74234 | 0.43989
7448 | 0.0052 | 4.02213 | 0.00414 | 3.23786 | 3.7712 | 0.24531 | 4.60677 | 0.40523 | 3.53929 | 0.47078 | 4.74233 | 0.43984
7452 | 0.0052 | 4.02213 | 0.00415 | 3.23786 | 3.77127 | 0.24542 | 4.60678 | 0.40502 | 3.53931 | 0.47097 | 4.74233 | 0.43979
7456 | 0.0052 | 4.02213 | 0.00415 | 3.23786 | 3.77134 | 0.24552 | 4.6068 | 0.40482 | 3.53933 | 0.47115 | 4.74232 | 0.43974
7460 | 0.00521 | 4.02213 | 0.00415 | 3.23786 | 3.7714 | 0.24563 | 4.60682 | 0.40462 | 3.53935 | 0.47133 | 4.74231 | 0.43969
7464 | 0.00521 | 4.02213 | 0.00415 | 3.23786 | 3.77147 | 0.24574 | 4.60683 | 0.40442 | 3.53937 | 0.47152 | 4.74231 | 0.43965
7468 | 0.00521 | 4.02213 | 0.00415 | 3.23786 | 3.77154 | 0.24585 | 4.60685 | 0.40422 | 3.53939 | 0.4717 | 4.7423 | 0.4396
7472 | 0.00521 | 4.02213 | 0.00416 | 3.23786 | 3.77161 | 0.24595 | 4.60686 | 0.40401 | 3.53941 | 0.47188 | 4.7423 | 0.43955
7476 | 0.00522 | 4.02213 | 0.00416 | 3.23787 | 3.77167 | 0.24606 | 4.60688 | 0.40381 | 3.53943 | 0.47207 | 4.74229 | 0.43951
7480 | 0.00522 | 4.02214 | 0.00416 | 3.23787 | 3.77174 | 0.24617 | 4.60689 | 0.40361 | 3.53945 | 0.47225 | 4.74229 | 0.43946
7484 | 0.00522 | 4.02214 | 0.00416 | 3.23787 | 3.77181 | 0.24628 | 4.60691 | 0.40341 | 3.53947 | 0.47243 | 4.74228 | 0.43941
7488 | 0.00522 | 4.02214 | 0.00416 | 3.23787 | 3.77187 | 0.24638 | 4.60693 | 0.40321 | 3.53949 | 0.47262 | 4.74228 | 0.43937
7492 | 0.00523 | 4.02214 | 0.00416 | 3.23787 | 3.77194 | 0.24649 | 4.60694 | 0.40301 | 3.53952 | 0.4728 | 4.74227 | 0.43932
7496 | 0.00523 | 4.02214 | 0.00417 | 3.23787 | 3.77201 | 0.2466 | 4.60696 | 0.40281 | 3.53954 | 0.47298 | 4.74227 | 0.43927
7500 | 0.00523 | 4.02214 | 0.00417 | 3.23787 | 3.77208 | 0.24671 | 4.60697 | 0.40261 | 3.53956 | 0.47317 | 4.74226 | 0.43923
7504 | 0.00523 | 4.02214 | 0.00417 | 3.23787 | 3.77214 | 0.24681 | 4.60699 | 0.40242 | 3.53958 | 0.47335 | 4.74225 | 0.43918
7508 | 0.00524 | 4.02214 | 0.00417 | 3.23788 | 3.77221 | 0.24692 | 4.607 | 0.40222 | 3.5396 | 0.47353 | 4.74225 | 0.43914
7512 | 0.00524 | 4.02214 | 0.00417 | 3.23788 | 3.77228 | 0.24703 | 4.60702 | 0.40202 | 3.53962 | 0.47372 | 4.74224 | 0.43909
7516 | 0.00524 | 4.02214 | 0.00418 | 3.23788 | 3.77235 | 0.24713 | 4.60703 | 0.40182 | 3.53964 | 0.4739 | 4.74224 | 0.43905
7520 | 0.00524 | 4.02215 | 0.00418 | 3.23788 | 3.77241 | 0.24724 | 4.60704 | 0.40163 | 3.53966 | 0.47408 | 4.74223 | 0.439
7524 | 0.00524 | 4.02215 | 0.00418 | 3.23788 | 3.77248 | 0.24735 | 4.60706 | 0.40143 | 3.53968 | 0.47427 | 4.74223 | 0.43896
7528 | 0.00525 | 4.02215 | 0.00418 | 3.23788 | 3.77255 | 0.24746 | 4.60707 | 0.40123 | 3.5397 | 0.47445 | 4.74222 | 0.43892
7532 | 0.00525 | 4.02215 | 0.00418 | 3.23788 | 3.77261 | 0.24756 | 4.60709 | 0.40104 | 3.53973 | 0.47463 | 4.74222 | 0.43887
7536 | 0.00525 | 4.02215 | 0.00419 | 3.23788 | 3.77268 | 0.24767 | 4.6071 | 0.40084 | 3.53975 | 0.47482 | 4.74221 | 0.43883
7540 | 0.00525 | 4.02215 | 0.00419 | 3.23789 | 3.77275 | 0.24778 | 4.60712 | 0.40065 | 3.53977 | 0.475 | 4.7422 | 0.43879
7544 | 0.00526 | 4.02215 | 0.00419 | 3.23789 | 3.77282 | 0.24788 | 4.60713 | 0.40045 | 3.53979 | 0.47519 | 4.7422 | 0.43874
7548 | 0.00526 | 4.02215 | 0.00419 | 3.23789 | 3.77288 | 0.24799 | 4.60714 | 0.40026 | 3.53981 | 0.47537 | 4.74219 | 0.4387
7552 | 0.00526 | 4.02215 | 0.00419 | 3.23789 | 3.77295 | 0.2481 | 4.60716 | 0.40006 | 3.53983 | 0.47555 | 4.74219 | 0.43866
7556 | 0.00526 | 4.02215 | 0.0042 | 3.23789 | 3.77302 | 0.2482 | 4.60717 | 0.39987 | 3.53985 | 0.47574 | 4.74218 | 0.43861
7560 | 0.00527 | 4.02216 | 0.0042 | 3.23789 | 3.77309 | 0.24831 | 4.60719 | 0.39968 | 3.53987 | 0.47592 | 4.74218 | 0.43857
7564 | 0.00527 | 4.02216 | 0.0042 | 3.23789 | 3.77315 | 0.24842 | 4.6072 | 0.39948 | 3.5399 | 0.47611 | 4.74217 | 0.43853
7568 | 0.00527 | 4.02216 | 0.0042 | 3.23789 | 3.77322 | 0.24853 | 4.60721 | 0.39929 | 3.53992 | 0.47629 | 4.74217 | 0.43849
7572 | 0.00527 | 4.02216 | 0.0042 | 3.2379 | 3.77329 | 0.24863 | 4.60723 | 0.3991 | 3.53994 | 0.47647 | 4.74216 | 0.43845
7576 | 0.00528 | 4.02216 | 0.00421 | 3.2379 | 3.77336 | 0.24874 | 4.60724 | 0.39891 | 3.53996 | 0.47666 | 4.74215 | 0.43841
7580 | 0.00528 | 4.02216 | 0.00421 | 3.2379 | 3.77342 | 0.24885 | 4.60725 | 0.39872 | 3.53998 | 0.47684 | 4.74215 | 0.43837
7584 | 0.00528 | 4.02216 | 0.00421 | 3.2379 | 3.77349 | 0.24895 | 4.60727 | 0.39852 | 3.54 | 0.47703 | 4.74214 | 0.43832
7588 | 0.00528 | 4.02216 | 0.00421 | 3.2379 | 3.77356 | 0.24906 | 4.60728 | 0.39833 | 3.54002 | 0.47721 | 4.74214 | 0.43828
7592 | 0.00529 | 4.02216 | 0.00421 | 3.2379 | 3.77363 | 0.24916 | 4.60729 | 0.39814 | 3.54005 | 0.47739 | 4.74213 | 0.43824
7596 | 0.00529 | 4.02216 | 0.00421 | 3.2379 | 3.77369 | 0.24927 | 4.6073 | 0.39795 | 3.54007 | 0.47758 | 4.74213 | 0.4382
7600 | 0.00529 | 4.02217 | 0.00422 | 3.2379 | 3.77376 | 0.24938 | 4.60732 | 0.39776 | 3.54009 | 0.47776 | 4.74212 | 0.43816
7604 | 0.00529 | 4.02217 | 0.00422 | 3.23791 | 3.77383 | 0.24948 | 4.60733 | 0.39757 | 3.54011 | 0.47795 | 4.74212 | 0.43812
7608 | 0.0053 | 4.02217 | 0.00422 | 3.23791 | 3.7739 | 0.24959 | 4.60734 | 0.39738 | 3.54013 | 0.47813 | 4.74211 | 0.43808
7612 | 0.0053 | 4.02217 | 0.00422 | 3.23791 | 3.77396 | 0.2497 | 4.60736 | 0.3972 | 3.54015 | 0.47832 | 4.7421 | 0.43805
7616 | 0.0053 | 4.02217 | 0.00422 | 3.23791 | 3.77403 | 0.2498 | 4.60737 | 0.39701 | 3.54017 | 0.4785 | 4.7421 | 0.43801
7620 | 0.0053 | 4.02217 | 0.00423 | 3.23791 | 3.7741 | 0.24991 | 4.60738 | 0.39682 | 3.5402 | 0.47869 | 4.74209 | 0.43797
7624 | 0.0053 | 4.02217 | 0.00423 | 3.23791 | 3.77417 | 0.25002 | 4.60739 | 0.39663 | 3.54022 | 0.47887 | 4.74209 | 0.43793
7628 | 0.00531 | 4.02217 | 0.00423 | 3.23791 | 3.77423 | 0.25012 | 4.60741 | 0.39644 | 3.54024 | 0.47905 | 4.74208 | 0.43789
7632 | 0.00531 | 4.02217 | 0.00423 | 3.23791 | 3.7743 | 0.25023 | 4.60742 | 0.39626 | 3.54026 | 0.47924 | 4.74208 | 0.43785
7636 | 0.00531 | 4.02217 | 0.00423 | 3.23792 | 3.77437 | 0.25033 | 4.60743 | 0.39607 | 3.54028 | 0.47942 | 4.74207 | 0.43781
7640 | 0.00531 | 4.02218 | 0.00424 | 3.23792 | 3.77444 | 0.25044 | 4.60744 | 0.39588 | 3.5403 | 0.47961 | 4.74207 | 0.43778
7644 | 0.00532 | 4.02218 | 0.00424 | 3.23792 | 3.7745 | 0.25055 | 4.60745 | 0.3957 | 3.54033 | 0.47979 | 4.74206 | 0.43774
7648 | 0.00532 | 4.02218 | 0.00424 | 3.23792 | 3.77457 | 0.25065 | 4.60747 | 0.39551 | 3.54035 | 0.47998 | 4.74205 | 0.4377
7652 | 0.00532 | 4.02218 | 0.00424 | 3.23792 | 3.77464 | 0.25076 | 4.60748 | 0.39533 | 3.54037 | 0.48016 | 4.74205 | 0.43766
7656 | 0.00532 | 4.02218 | 0.00424 | 3.23792 | 3.77471 | 0.25086 | 4.60749 | 0.39514 | 3.54039 | 0.48035 | 4.74204 | 0.43763
7660 | 0.00533 | 4.02218 | 0.00425 | 3.23792 | 3.77478 | 0.25097 | 4.6075 | 0.39496 | 3.54041 | 0.48053 | 4.74204 | 0.43759
7664 | 0.00533 | 4.02218 | 0.00425 | 3.23792 | 3.77484 | 0.25108 | 4.60751 | 0.39477 | 3.54043 | 0.48072 | 4.74203 | 0.43755
7668 | 0.00533 | 4.02218 | 0.00425 | 3.23793 | 3.77491 | 0.25118 | 4.60752 | 0.39459 | 3.54046 | 0.4809 | 4.74203 | 0.43752
7672 | 0.00533 | 4.02218 | 0.00425 | 3.23793 | 3.77498 | 0.25129 | 4.60753 | 0.3944 | 3.54048 | 0.48109 | 4.74202 | 0.43748
7676 | 0.00534 | 4.02218 | 0.00425 | 3.23793 | 3.77505 | 0.25139 | 4.60755 | 0.39422 | 3.5405 | 0.48127 | 4.74201 | 0.43745
7680 | 0.00534 | 4.02219 | 0.00426 | 3.23793 | 3.77511 | 0.2515 | 4.60756 | 0.39404 | 3.54052 | 0.48146 | 4.74201 | 0.43741
7684 | 0.00534 | 4.02219 | 0.00426 | 3.23793 | 3.77518 | 0.25161 | 4.60757 | 0.39385 | 3.54054 | 0.48164 | 4.742 | 0.43737
7688 | 0.00534 | 4.02219 | 0.00426 | 3.23793 | 3.77525 | 0.25171 | 4.60758 | 0.39367 | 3.54056 | 0.48183 | 4.742 | 0.43734
7692 | 0.00535 | 4.02219 | 0.00426 | 3.23793 | 3.77532 | 0.25182 | 4.60759 | 0.39349 | 3.54059 | 0.48201 | 4.74199 | 0.4373
7696 | 0.00535 | 4.02219 | 0.00426 | 3.23793 | 3.77539 | 0.25192 | 4.6076 | 0.39331 | 3.54061 | 0.4822 | 4.74199 | 0.43727
7700 | 0.00535 | 4.02219 | 0.00426 | 3.23794 | 3.77545 | 0.25203 | 4.60761 | 0.39313 | 3.54063 | 0.48238 | 4.74198 | 0.43724
7704 | 0.00535 | 4.02219 | 0.00427 | 3.23794 | 3.77552 | 0.25213 | 4.60762 | 0.39295 | 3.54065 | 0.48257 | 4.74198 | 0.4372
7708 | 0.00536 | 4.02219 | 0.00427 | 3.23794 | 3.77559 | 0.25224 | 4.60763 | 0.39277 | 3.54067 | 0.48275 | 4.74197 | 0.43717
7712 | 0.00536 | 4.02219 | 0.00427 | 3.23794 | 3.77566 | 0.25234 | 4.60764 | 0.39259 | 3.5407 | 0.48294 | 4.74196 | 0.43713
7716 | 0.00536 | 4.02219 | 0.00427 | 3.23794 | 3.77573 | 0.25245 | 4.60765 | 0.39241 | 3.54072 | 0.48312 | 4.74196 | 0.4371
7720 | 0.00536 | 4.0222 | 0.00427 | 3.23794 | 3.77579 | 0.25256 | 4.60766 | 0.39223 | 3.54074 | 0.48331 | 4.74195 | 0.43707
7724 | 0.00536 | 4.0222 | 0.00428 | 3.23794 | 3.77586 | 0.25266 | 4.60768 | 0.39205 | 3.54076 | 0.48349 | 4.74195 | 0.43703
7728 | 0.00537 | 4.0222 | 0.00428 | 3.23795 | 3.77593 | 0.25277 | 4.60769 | 0.39187 | 3.54078 | 0.48368 | 4.74194 | 0.437
7732 | 0.00537 | 4.0222 | 0.00428 | 3.23795 | 3.776 | 0.25287 | 4.6077 | 0.39169 | 3.54081 | 0.48387 | 4.74194 | 0.43697
7736 | 0.00537 | 4.0222 | 0.00428 | 3.23795 | 3.77607 | 0.25298 | 4.60771 | 0.39151 | 3.54083 | 0.48405 | 4.74193 | 0.43693
7740 | 0.00537 | 4.0222 | 0.00428 | 3.23795 | 3.77613 | 0.25308 | 4.60772 | 0.39133 | 3.54085 | 0.48424 | 4.74192 | 0.4369
7744 | 0.00538 | 4.0222 | 0.00429 | 3.23795 | 3.7762 | 0.25319 | 4.60773 | 0.39115 | 3.54087 | 0.48442 | 4.74192 | 0.43687
7748 | 0.00538 | 4.0222 | 0.00429 | 3.23795 | 3.77627 | 0.25329 | 4.60774 | 0.39098 | 3.54089 | 0.48461 | 4.74191 | 0.43684
7752 | 0.00538 | 4.0222 | 0.00429 | 3.23795 | 3.77634 | 0.2534 | 4.60775 | 0.3908 | 3.54092 | 0.48479 | 4.74191 | 0.4368
7756 | 0.00538 | 4.0222 | 0.00429 | 3.23795 | 3.77641 | 0.2535 | 4.60776 | 0.39062 | 3.54094 | 0.48498 | 4.7419 | 0.43677
7760 | 0.00539 | 4.02221 | 0.00429 | 3.23796 | 3.77647 | 0.25361 | 4.60777 | 0.39045 | 3.54096 | 0.48516 | 4.7419 | 0.43674
7764 | 0.00539 | 4.02221 | 0.0043 | 3.23796 | 3.77654 | 0.25371 | 4.60777 | 0.39027 | 3.54098 | 0.48535 | 4.74189 | 0.43671
7768 | 0.00539 | 4.02221 | 0.0043 | 3.23796 | 3.77661 | 0.25382 | 4.60778 | 0.39009 | 3.54101 | 0.48554 | 4.74188 | 0.43668
7772 | 0.00539 | 4.02221 | 0.0043 | 3.23796 | 3.77668 | 0.25392 | 4.60779 | 0.38992 | 3.54103 | 0.48572 | 4.74188 | 0.43665
7776 | 0.0054 | 4.02221 | 0.0043 | 3.23796 | 3.77675 | 0.25403 | 4.6078 | 0.38974 | 3.54105 | 0.48591 | 4.74187 | 0.43662
7780 | 0.0054 | 4.02221 | 0.0043 | 3.23796 | 3.77681 | 0.25413 | 4.60781 | 0.38957 | 3.54107 | 0.48609 | 4.74187 | 0.43659
7784 | 0.0054 | 4.02221 | 0.0043 | 3.23796 | 3.77688 | 0.25424 | 4.60782 | 0.38939 | 3.54109 | 0.48628 | 4.74186 | 0.43656
7788 | 0.0054 | 4.02221 | 0.00431 | 3.23796 | 3.77695 | 0.25434 | 4.60783 | 0.38922 | 3.54112 | 0.48647 | 4.74186 | 0.43653
7792 | 0.00541 | 4.02221 | 0.00431 | 3.23797 | 3.77702 | 0.25445 | 4.60784 | 0.38904 | 3.54114 | 0.48665 | 4.74185 | 0.4365
7796 | 0.00541 | 4.02221 | 0.00431 | 3.23797 | 3.77709 | 0.25455 | 4.60785 | 0.38887 | 3.54116 | 0.48684 | 4.74185 | 0.43647
7800 | 0.00541 | 4.02222 | 0.00431 | 3.23797 | 3.77716 | 0.25466 | 4.60786 | 0.3887 | 3.54118 | 0.48702 | 4.74184 | 0.43644
7804 | 0.00541 | 4.02222 | 0.00431 | 3.23797 | 3.77722 | 0.25476 | 4.60787 | 0.38852 | 3.54121 | 0.48721 | 4.74183 | 0.43641
7808 | 0.00541 | 4.02222 | 0.00432 | 3.23797 | 3.77729 | 0.25487 | 4.60788 | 0.38835 | 3.54123 | 0.4874 | 4.74183 | 0.43638
7812 | 0.00542 | 4.02222 | 0.00432 | 3.23797 | 3.77736 | 0.25497 | 4.60789 | 0.38818 | 3.54125 | 0.48758 | 4.74182 | 0.43635
7816 | 0.00542 | 4.02222 | 0.00432 | 3.23797 | 3.77743 | 0.25508 | 4.60789 | 0.38801 | 3.54127 | 0.48777 | 4.74182 | 0.43632
7820 | 0.00542 | 4.02222 | 0.00432 | 3.23797 | 3.7775 | 0.25518 | 4.6079 | 0.38784 | 3.5413 | 0.48795 | 4.74181 | 0.43629
7824 | 0.00542 | 4.02222 | 0.00432 | 3.23798 | 3.77757 | 0.25528 | 4.60791 | 0.38766 | 3.54132 | 0.48814 | 4.74181 | 0.43626
7828 | 0.00543 | 4.02222 | 0.00433 | 3.23798 | 3.77763 | 0.25539 | 4.60792 | 0.38749 | 3.54134 | 0.48833 | 4.7418 | 0.43623
7832 | 0.00543 | 4.02222 | 0.00433 | 3.23798 | 3.7777 | 0.25549 | 4.60793 | 0.38732 | 3.54136 | 0.48851 | 4.74179 | 0.43621
7836 | 0.00543 | 4.02223 | 0.00433 | 3.23798 | 3.77777 | 0.2556 | 4.60794 | 0.38715 | 3.54139 | 0.4887 | 4.74179 | 0.43618
7840 | 0.00543 | 4.02223 | 0.00433 | 3.23798 | 3.77784 | 0.2557 | 4.60795 | 0.38698 | 3.54141 | 0.48889 | 4.74178 | 0.43615
7844 | 0.00544 | 4.02223 | 0.00433 | 3.23798 | 3.77791 | 0.25581 | 4.60795 | 0.38681 | 3.54143 | 0.48907 | 4.74178 | 0.43612
7848 | 0.00544 | 4.02223 | 0.00433 | 3.23798 | 3.77798 | 0.25591 | 4.60796 | 0.38664 | 3.54145 | 0.48926 | 4.74177 | 0.4361
7852 | 0.00544 | 4.02223 | 0.00434 | 3.23799 | 3.77805 | 0.25602 | 4.60797 | 0.38647 | 3.54148 | 0.48944 | 4.74177 | 0.43607
7856 | 0.00544 | 4.02223 | 0.00434 | 3.23799 | 3.77811 | 0.25612 | 4.60798 | 0.3863 | 3.5415 | 0.48963 | 4.74176 | 0.43604
7860 | 0.00545 | 4.02223 | 0.00434 | 3.23799 | 3.77818 | 0.25622 | 4.60799 | 0.38613 | 3.54152 | 0.48982 | 4.74175 | 0.43602
7864 | 0.00545 | 4.02223 | 0.00434 | 3.23799 | 3.77825 | 0.25633 | 4.60799 | 0.38597 | 3.54154 | 0.49 | 4.74175 | 0.43599
7868 | 0.00545 | 4.02223 | 0.00434 | 3.23799 | 3.77832 | 0.25643 | 4.608 | 0.3858 | 3.54157 | 0.49019 | 4.74174 | 0.43596
7872 | 0.00545 | 4.02223 | 0.00435 | 3.23799 | 3.77839 | 0.25654 | 4.60801 | 0.38563 | 3.54159 | 0.49038 | 4.74174 | 0.43594
7876 | 0.00546 | 4.02224 | 0.00435 | 3.23799 | 3.77846 | 0.25664 | 4.60802 | 0.38546 | 3.54161 | 0.49056 | 4.74173 | 0.43591
7880 | 0.00546 | 4.02224 | 0.00435 | 3.23799 | 3.77853 | 0.25674 | 4.60803 | 0.3853 | 3.54163 | 0.49075 | 4.74173 | 0.43589
7884 | 0.00546 | 4.02224 | 0.00435 | 3.238 | 3.77859 | 0.25685 | 4.60803 | 0.38513 | 3.54166 | 0.49094 | 4.74172 | 0.43586
7888 | 0.00546 | 4.02224 | 0.00435 | 3.238 | 3.77866 | 0.25695 | 4.60804 | 0.38496 | 3.54168 | 0.49112 | 4.74172 | 0.43583
7892 | 0.00546 | 4.02224 | 0.00436 | 3.238 | 3.77873 | 0.25706 | 4.60805 | 0.3848 | 3.5417 | 0.49131 | 4.74171 | 0.43581
7896 | 0.00547 | 4.02224 | 0.00436 | 3.238 | 3.7788 | 0.25716 | 4.60806 | 0.38463 | 3.54173 | 0.4915 | 4.7417 | 0.43578
7900 | 0.00547 | 4.02224 | 0.00436 | 3.238 | 3.77887 | 0.25726 | 4.60806 | 0.38446 | 3.54175 | 0.49168 | 4.7417 | 0.43576
7904 | 0.00547 | 4.02224 | 0.00436 | 3.238 | 3.77894 | 0.25737 | 4.60807 | 0.3843 | 3.54177 | 0.49187 | 4.74169 | 0.43574
7908 | 0.00547 | 4.02224 | 0.00436 | 3.238 | 3.77901 | 0.25747 | 4.60808 | 0.38413 | 3.54179 | 0.49206 | 4.74169 | 0.43571
7912 | 0.00548 | 4.02224 | 0.00436 | 3.238 | 3.77907 | 0.25758 | 4.60809 | 0.38397 | 3.54182 | 0.49224 | 4.74168 | 0.43569
7916 | 0.00548 | 4.02225 | 0.00437 | 3.23801 | 3.77914 | 0.25768 | 4.60809 | 0.3838 | 3.54184 | 0.49243 | 4.74168 | 0.43566
7920 | 0.00548 | 4.02225 | 0.00437 | 3.23801 | 3.77921 | 0.25778 | 4.6081 | 0.38364 | 3.54186 | 0.49262 | 4.74167 | 0.43564
7924 | 0.00548 | 4.02225 | 0.00437 | 3.23801 | 3.77928 | 0.25789 | 4.60811 | 0.38348 | 3.54189 | 0.49281 | 4.74167 | 0.43562
7928 | 0.00549 | 4.02225 | 0.00437 | 3.23801 | 3.77935 | 0.25799 | 4.60811 | 0.38331 | 3.54191 | 0.49299 | 4.74166 | 0.43559
7932 | 0.00549 | 4.02225 | 0.00437 | 3.23801 | 3.77942 | 0.25809 | 4.60812 | 0.38315 | 3.54193 | 0.49318 | 4.74165 | 0.43557
7936 | 0.00549 | 4.02225 | 0.00438 | 3.23801 | 3.77949 | 0.2582 | 4.60813 | 0.38298 | 3.54195 | 0.49337 | 4.74165 | 0.43555
7940 | 0.00549 | 4.02225 | 0.00438 | 3.23801 | 3.77956 | 0.2583 | 4.60813 | 0.38282 | 3.54198 | 0.49355 | 4.74164 | 0.43552
7944 | 0.0055 | 4.02225 | 0.00438 | 3.23801 | 3.77962 | 0.2584 | 4.60814 | 0.38266 | 3.542 | 0.49374 | 4.74164 | 0.4355
7948 | 0.0055 | 4.02225 | 0.00438 | 3.23802 | 3.77969 | 0.25851 | 4.60815 | 0.3825 | 3.54202 | 0.49393 | 4.74163 | 0.43548
7952 | 0.0055 | 4.02226 | 0.00438 | 3.23802 | 3.77976 | 0.25861 | 4.60815 | 0.38234 | 3.54205 | 0.49412 | 4.74163 | 0.43545
7956 | 0.0055 | 4.02226 | 0.00439 | 3.23802 | 3.77983 | 0.25871 | 4.60816 | 0.38217 | 3.54207 | 0.4943 | 4.74162 | 0.43543
7960 | 0.0055 | 4.02226 | 0.00439 | 3.23802 | 3.7799 | 0.25882 | 4.60817 | 0.38201 | 3.54209 | 0.49449 | 4.74161 | 0.43541
7964 | 0.00551 | 4.02226 | 0.00439 | 3.23802 | 3.77997 | 0.25892 | 4.60817 | 0.38185 | 3.54212 | 0.49468 | 4.74161 | 0.43539
7968 | 0.00551 | 4.02226 | 0.00439 | 3.23802 | 3.78004 | 0.25902 | 4.60818 | 0.38169 | 3.54214 | 0.49486 | 4.7416 | 0.43537
7972 | 0.00551 | 4.02226 | 0.00439 | 3.23802 | 3.78011 | 0.25913 | 4.60819 | 0.38153 | 3.54216 | 0.49505 | 4.7416 | 0.43535
7976 | 0.00551 | 4.02226 | 0.0044 | 3.23803 | 3.78018 | 0.25923 | 4.60819 | 0.38137 | 3.54218 | 0.49524 | 4.74159 | 0.43532
7980 | 0.00552 | 4.02226 | 0.0044 | 3.23803 | 3.78024 | 0.25933 | 4.6082 | 0.38121 | 3.54221 | 0.49543 | 4.74159 | 0.4353
7984 | 0.00552 | 4.02226 | 0.0044 | 3.23803 | 3.78031 | 0.25944 | 4.60821 | 0.38105 | 3.54223 | 0.49561 | 4.74158 | 0.43528
7988 | 0.00552 | 4.02226 | 0.0044 | 3.23803 | 3.78038 | 0.25954 | 4.60821 | 0.38089 | 3.54225 | 0.4958 | 4.74158 | 0.43526
7992 | 0.00552 | 4.02227 | 0.0044 | 3.23803 | 3.78045 | 0.25964 | 4.60822 | 0.38073 | 3.54228 | 0.49599 | 4.74157 | 0.43524
7996 | 0.00553 | 4.02227 | 0.0044 | 3.23803 | 3.78052 | 0.25975 | 4.60822 | 0.38057 | 3.5423 | 0.49618 | 4.74156 | 0.43522
8000 | 0.00553 | 4.02227 | 0.00441 | 3.23803 | 3.78059 | 0.25985 | 4.60823 | 0.38041 | 3.54232 | 0.49636 | 4.74156 | 0.4352
8004 | 0.00553 | 4.02227 | 0.00441 | 3.23803 | 3.78066 | 0.25995 | 4.60824 | 0.38026 | 3.54235 | 0.49655 | 4.74155 | 0.43518
8008 | 0.00553 | 4.02227 | 0.00441 | 3.23804 | 3.78073 | 0.26006 | 4.60824 | 0.3801 | 3.54237 | 0.49674 | 4.74155 | 0.43516
8012 | 0.00554 | 4.02227 | 0.00441 | 3.23804 | 3.7808 | 0.26016 | 4.60825 | 0.37994 | 3.54239 | 0.49693 | 4.74154 | 0.43514
8016 | 0.00554 | 4.02227 | 0.00441 | 3.23804 | 3.78087 | 0.26026 | 4.60825 | 0.37978 | 3.54242 | 0.49711 | 4.74154 | 0.43512
8020 | 0.00554 | 4.02227 | 0.00442 | 3.23804 | 3.78094 | 0.26036 | 4.60826 | 0.37963 | 3.54244 | 0.4973 | 4.74153 | 0.4351
8024 | 0.00554 | 4.02227 | 0.00442 | 3.23804 | 3.781 | 0.26047 | 4.60827 | 0.37947 | 3.54246 | 0.49749 | 4.74153 | 0.43508
8028 | 0.00554 | 4.02228 | 0.00442 | 3.23804 | 3.78107 | 0.26057 | 4.60827 | 0.37931 | 3.54249 | 0.49768 | 4.74152 | 0.43506
8032 | 0.00555 | 4.02228 | 0.00442 | 3.23804 | 3.78114 | 0.26067 | 4.60828 | 0.37916 | 3.54251 | 0.49787 | 4.74152 | 0.43504
8036 | 0.00555 | 4.02228 | 0.00442 | 3.23804 | 3.78121 | 0.26078 | 4.60828 | 0.379 | 3.54253 | 0.49805 | 4.74151 | 0.43503
8040 | 0.00555 | 4.02228 | 0.00442 | 3.23805 | 3.78128 | 0.26088 | 4.60829 | 0.37884 | 3.54256 | 0.49824 | 4.7415 | 0.43501
8044 | 0.00555 | 4.02228 | 0.00443 | 3.23805 | 3.78135 | 0.26098 | 4.60829 | 0.37869 | 3.54258 | 0.49843 | 4.7415 | 0.43499
8048 | 0.00556 | 4.02228 | 0.00443 | 3.23805 | 3.78142 | 0.26108 | 4.6083 | 0.37853 | 3.5426 | 0.49862 | 4.74149 | 0.43497
8052 | 0.00556 | 4.02228 | 0.00443 | 3.23805 | 3.78149 | 0.26119 | 4.6083 | 0.37838 | 3.54263 | 0.4988 | 4.74149 | 0.43495
8056 | 0.00556 | 4.02228 | 0.00443 | 3.23805 | 3.78156 | 0.26129 | 4.60831 | 0.37822 | 3.54265 | 0.49899 | 4.74148 | 0.43494
8060 | 0.00556 | 4.02228 | 0.00443 | 3.23805 | 3.78163 | 0.26139 | 4.60831 | 0.37807 | 3.54267 | 0.49918 | 4.74148 | 0.43492
8064 | 0.00557 | 4.02228 | 0.00444 | 3.23805 | 3.7817 | 0.26149 | 4.60832 | 0.37792 | 3.5427 | 0.49937 | 4.74147 | 0.4349
8068 | 0.00557 | 4.02229 | 0.00444 | 3.23806 | 3.78177 | 0.2616 | 4.60832 | 0.37776 | 3.54272 | 0.49956 | 4.74147 | 0.43488
8072 | 0.00557 | 4.02229 | 0.00444 | 3.23806 | 3.78184 | 0.2617 | 4.60833 | 0.37761 | 3.54275 | 0.49974 | 4.74146 | 0.43487
8076 | 0.00557 | 4.02229 | 0.00444 | 3.23806 | 3.78191 | 0.2618 | 4.60833 | 0.37746 | 3.54277 | 0.49993 | 4.74145 | 0.43485
8080 | 0.00557 | 4.02229 | 0.00444 | 3.23806 | 3.78197 | 0.2619 | 4.60834 | 0.3773 | 3.54279 | 0.50012 | 4.74145 | 0.43483
8084 | 0.00558 | 4.02229 | 0.00445 | 3.23806 | 3.78204 | 0.26201 | 4.60834 | 0.37715 | 3.54282 | 0.50031 | 4.74144 | 0.43482
8088 | 0.00558 | 4.02229 | 0.00445 | 3.23806 | 3.78211 | 0.26211 | 4.60835 | 0.377 | 3.54284 | 0.5005 | 4.74144 | 0.4348
8092 | 0.00558 | 4.02229 | 0.00445 | 3.23806 | 3.78218 | 0.26221 | 4.60835 | 0.37684 | 3.54286 | 0.50069 | 4.74143 | 0.43478
8096 | 0.00558 | 4.02229 | 0.00445 | 3.23806 | 3.78225 | 0.26231 | 4.60836 | 0.37669 | 3.54289 | 0.50087 | 4.74143 | 0.43477
8100 | 0.00559 | 4.02229 | 0.00445 | 3.23807 | 3.78232 | 0.26241 | 4.60836 | 0.37654 | 3.54291 | 0.50106 | 4.74142 | 0.43475
8104 | 0.00559 | 4.02229 | 0.00445 | 3.23807 | 3.78239 | 0.26252 | 4.60837 | 0.37639 | 3.54293 | 0.50125 | 4.74142 | 0.43474
8108 | 0.00559 | 4.0223 | 0.00446 | 3.23807 | 3.78246 | 0.26262 | 4.60837 | 0.37624 | 3.54296 | 0.50144 | 4.74141 | 0.43472
8112 | 0.00559 | 4.0223 | 0.00446 | 3.23807 | 3.78253 | 0.26272 | 4.60838 | 0.37609 | 3.54298 | 0.50163 | 4.74141 | 0.4347
8116 | 0.0056 | 4.0223 | 0.00446 | 3.23807 | 3.7826 | 0.26282 | 4.60838 | 0.37594 | 3.54301 | 0.50182 | 4.7414 | 0.43469
8120 | 0.0056 | 4.0223 | 0.00446 | 3.23807 | 3.78267 | 0.26292 | 4.60839 | 0.37579 | 3.54303 | 0.502 | 4.74139 | 0.43467
8124 | 0.0056 | 4.0223 | 0.00446 | 3.23807 | 3.78274 | 0.26303 | 4.60839 | 0.37564 | 3.54305 | 0.50219 | 4.74139 | 0.43466
8128 | 0.0056 | 4.0223 | 0.00447 | 3.23808 | 3.78281 | 0.26313 | 4.6084 | 0.37549 | 3.54308 | 0.50238 | 4.74138 | 0.43464
8132 | 0.00561 | 4.0223 | 0.00447 | 3.23808 | 3.78288 | 0.26323 | 4.6084 | 0.37534 | 3.5431 | 0.50257 | 4.74138 | 0.43463
8136 | 0.00561 | 4.0223 | 0.00447 | 3.23808 | 3.78295 | 0.26333 | 4.6084 | 0.37519 | 3.54312 | 0.50276 | 4.74137 | 0.43462
8140 | 0.00561 | 4.0223 | 0.00447 | 3.23808 | 3.78302 | 0.26343 | 4.60841 | 0.37504 | 3.54315 | 0.50295 | 4.74137 | 0.4346
8144 | 0.00561 | 4.02231 | 0.00447 | 3.23808 | 3.78309 | 0.26354 | 4.60841 | 0.37489 | 3.54317 | 0.50313 | 4.74136 | 0.43459
8148 | 0.00561 | 4.02231 | 0.00448 | 3.23808 | 3.78316 | 0.26364 | 4.60842 | 0.37474 | 3.5432 | 0.50332 | 4.74136 | 0.43457
8152 | 0.00562 | 4.02231 | 0.00448 | 3.23808 | 3.78323 | 0.26374 | 4.60842 | 0.37459 | 3.54322 | 0.50351 | 4.74135 | 0.43456
8156 | 0.00562 | 4.02231 | 0.00448 | 3.23808 | 3.7833 | 0.26384 | 4.60843 | 0.37445 | 3.54324 | 0.5037 | 4.74135 | 0.43455
8160 | 0.00562 | 4.02231 | 0.00448 | 3.23809 | 3.78337 | 0.26394 | 4.60843 | 0.3743 | 3.54327 | 0.50389 | 4.74134 | 0.43453
8164 | 0.00562 | 4.02231 | 0.00448 | 3.23809 | 3.78344 | 0.26404 | 4.60843 | 0.37415 | 3.54329 | 0.50408 | 4.74134 | 0.43452
8168 | 0.00563 | 4.02231 | 0.00448 | 3.23809 | 3.78351 | 0.26414 | 4.60844 | 0.374 | 3.54332 | 0.50427 | 4.74133 | 0.43451
8172 | 0.00563 | 4.02231 | 0.00449 | 3.23809 | 3.78358 | 0.26425 | 4.60844 | 0.37386 | 3.54334 | 0.50446 | 4.74132 | 0.43449
8176 | 0.00563 | 4.02231 | 0.00449 | 3.23809 | 3.78364 | 0.26435 | 4.60845 | 0.37371 | 3.54336 | 0.50464 | 4.74132 | 0.43448
8180 | 0.00563 | 4.02231 | 0.00449 | 3.23809 | 3.78371 | 0.26445 | 4.60845 | 0.37356 | 3.54339 | 0.50483 | 4.74131 | 0.43447
8184 | 0.00564 | 4.02232 | 0.00449 | 3.23809 | 3.78378 | 0.26455 | 4.60845 | 0.37342 | 3.54341 | 0.50502 | 4.74131 | 0.43446
8188 | 0.00564 | 4.02232 | 0.00449 | 3.2381 | 3.78385 | 0.26465 | 4.60846 | 0.37327 | 3.54344 | 0.50521 | 4.7413 | 0.43444
8192 | 0.00564 | 4.02232 | 0.0045 | 3.2381 | 3.78392 | 0.26475 | 4.60846 | 0.37313 | 3.54346 | 0.5054 | 4.7413 | 0.43443
8196 | 0.00564 | 4.02232 | 0.0045 | 3.2381 | 3.78399 | 0.26485 | 4.60846 | 0.37298 | 3.54348 | 0.50559 | 4.74129 | 0.43442
8200 | 0.00564 | 4.02232 | 0.0045 | 3.2381 | 3.78406 | 0.26496 | 4.60847 | 0.37283 | 3.54351 | 0.50578 | 4.74129 | 0.43441
8204 | 0.00565 | 4.02232 | 0.0045 | 3.2381 | 3.78413 | 0.26506 | 4.60847 | 0.37269 | 3.54353 | 0.50597 | 4.74128 | 0.4344
8208 | 0.00565 | 4.02232 | 0.0045 | 3.2381 | 3.7842 | 0.26516 | 4.60847 | 0.37255 | 3.54356 | 0.50616 | 4.74128 | 0.43438
8212 | 0.00565 | 4.02232 | 0.0045 | 3.2381 | 3.78427 | 0.26526 | 4.60848 | 0.3724 | 3.54358 | 0.50634 | 4.74127 | 0.43437
8216 | 0.00565 | 4.02232 | 0.00451 | 3.2381 | 3.78434 | 0.26536 | 4.60848 | 0.37226 | 3.5436 | 0.50653 | 4.74127 | 0.43436
8220 | 0.00566 | 4.02233 | 0.00451 | 3.23811 | 3.78441 | 0.26546 | 4.60848 | 0.37211 | 3.54363 | 0.50672 | 4.74126 | 0.43435
8224 | 0.00566 | 4.02233 | 0.00451 | 3.23811 | 3.78448 | 0.26556 | 4.60849 | 0.37197 | 3.54365 | 0.50691 | 4.74126 | 0.43434
8228 | 0.00566 | 4.02233 | 0.00451 | 3.23811 | 3.78455 | 0.26566 | 4.60849 | 0.37183 | 3.54368 | 0.5071 | 4.74125 | 0.43433
8232 | 0.00566 | 4.02233 | 0.00451 | 3.23811 | 3.78462 | 0.26576 | 4.60849 | 0.37168 | 3.5437 | 0.50729 | 4.74125 | 0.43432
8236 | 0.00567 | 4.02233 | 0.00452 | 3.23811 | 3.78469 | 0.26587 | 4.6085 | 0.37154 | 3.54372 | 0.50748 | 4.74124 | 0.43431
8240 | 0.00567 | 4.02233 | 0.00452 | 3.23811 | 3.78476 | 0.26597 | 4.6085 | 0.3714 | 3.54375 | 0.50767 | 4.74123 | 0.4343
8244 | 0.00567 | 4.02233 | 0.00452 | 3.23811 | 3.78483 | 0.26607 | 4.6085 | 0.37125 | 3.54377 | 0.50786 | 4.74123 | 0.43429
8248 | 0.00567 | 4.02233 | 0.00452 | 3.23812 | 3.7849 | 0.26617 | 4.60851 | 0.37111 | 3.5438 | 0.50805 | 4.74122 | 0.43428
8252 | 0.00567 | 4.02233 | 0.00452 | 3.23812 | 3.78497 | 0.26627 | 4.60851 | 0.37097 | 3.54382 | 0.50824 | 4.74122 | 0.43427
8256 | 0.00568 | 4.02234 | 0.00453 | 3.23812 | 3.78504 | 0.26637 | 4.60851 | 0.37083 | 3.54385 | 0.50842 | 4.74121 | 0.43426
8260 | 0.00568 | 4.02234 | 0.00453 | 3.23812 | 3.78511 | 0.26647 | 4.60852 | 0.37069 | 3.54387 | 0.50861 | 4.74121 | 0.43425
8264 | 0.00568 | 4.02234 | 0.00453 | 3.23812 | 3.78518 | 0.26657 | 4.60852 | 0.37055 | 3.5439 | 0.5088 | 4.7412 | 0.43424
8268 | 0.00568 | 4.02234 | 0.00453 | 3.23812 | 3.78525 | 0.26667 | 4.60852 | 0.37041 | 3.54392 | 0.50899 | 4.7412 | 0.43423
8272 | 0.00569 | 4.02234 | 0.00453 | 3.23812 | 3.78532 | 0.26677 | 4.60853 | 0.37027 | 3.54394 | 0.50918 | 4.74119 | 0.43422
8276 | 0.00569 | 4.02234 | 0.00453 | 3.23812 | 3.78539 | 0.26687 | 4.60853 | 0.37012 | 3.54397 | 0.50937 | 4.74119 | 0.43421
8280 | 0.00569 | 4.02234 | 0.00454 | 3.23813 | 3.78546 | 0.26697 | 4.60853 | 0.36998 | 3.54399 | 0.50956 | 4.74118 | 0.43421
8284 | 0.00569 | 4.02234 | 0.00454 | 3.23813 | 3.78554 | 0.26707 | 4.60853 | 0.36984 | 3.54402 | 0.50975 | 4.74118 | 0.4342
8288 | 0.0057 | 4.02234 | 0.00454 | 3.23813 | 3.78561 | 0.26718 | 4.60854 | 0.36971 | 3.54404 | 0.50994 | 4.74117 | 0.43419
8292 | 0.0057 | 4.02234 | 0.00454 | 3.23813 | 3.78568 | 0.26728 | 4.60854 | 0.36957 | 3.54407 | 0.51013 | 4.74117 | 0.43418
8296 | 0.0057 | 4.02235 | 0.00454 | 3.23813 | 3.78575 | 0.26738 | 4.60854 | 0.36943 | 3.54409 | 0.51032 | 4.74116 | 0.43417
8300 | 0.0057 | 4.02235 | 0.00455 | 3.23813 | 3.78582 | 0.26748 | 4.60854 | 0.36929 | 3.54412 | 0.51051 | 4.74116 | 0.43416
8304 | 0.0057 | 4.02235 | 0.00455 | 3.23813 | 3.78589 | 0.26758 | 4.60855 | 0.36915 | 3.54414 | 0.5107 | 4.74115 | 0.43416
8308 | 0.00571 | 4.02235 | 0.00455 | 3.23814 | 3.78596 | 0.26768 | 4.60855 | 0.36901 | 3.54416 | 0.51089 | 4.74115 | 0.43415
8312 | 0.00571 | 4.02235 | 0.00455 | 3.23814 | 3.78603 | 0.26778 | 4.60855 | 0.36887 | 3.54419 | 0.51108 | 4.74114 | 0.43414
8316 | 0.00571 | 4.02235 | 0.00455 | 3.23814 | 3.7861 | 0.26788 | 4.60855 | 0.36873 | 3.54421 | 0.51127 | 4.74114 | 0.43413
8320 | 0.00571 | 4.02235 | 0.00455 | 3.23814 | 3.78617 | 0.26798 | 4.60856 | 0.3686 | 3.54424 | 0.51146 | 4.74113 | 0.43413
8324 | 0.00572 | 4.02235 | 0.00456 | 3.23814 | 3.78624 | 0.26808 | 4.60856 | 0.36846 | 3.54426 | 0.51165 | 4.74113 | 0.43412
8328 | 0.00572 | 4.02235 | 0.00456 | 3.23814 | 3.78631 | 0.26818 | 4.60856 | 0.36832 | 3.54429 | 0.51184 | 4.74112 | 0.43411
8332 | 0.00572 | 4.02236 | 0.00456 | 3.23814 | 3.78638 | 0.26828 | 4.60856 | 0.36818 | 3.54431 | 0.51203 | 4.74111 | 0.43411
8336 | 0.00572 | 4.02236 | 0.00456 | 3.23814 | 3.78645 | 0.26838 | 4.60857 | 0.36805 | 3.54434 | 0.51222 | 4.74111 | 0.4341
8340 | 0.00573 | 4.02236 | 0.00456 | 3.23815 | 3.78652 | 0.26848 | 4.60857 | 0.36791 | 3.54436 | 0.51241 | 4.7411 | 0.43409
8344 | 0.00573 | 4.02236 | 0.00457 | 3.23815 | 3.78659 | 0.26858 | 4.60857 | 0.36778 | 3.54439 | 0.5126 | 4.7411 | 0.43409
8348 | 0.00573 | 4.02236 | 0.00457 | 3.23815 | 3.78666 | 0.26868 | 4.60857 | 0.36764 | 3.54441 | 0.51279 | 4.74109 | 0.43408
8352 | 0.00573 | 4.02236 | 0.00457 | 3.23815 | 3.78673 | 0.26878 | 4.60858 | 0.3675 | 3.54444 | 0.51298 | 4.74109 | 0.43408
8356 | 0.00573 | 4.02236 | 0.00457 | 3.23815 | 3.7868 | 0.26888 | 4.60858 | 0.36737 | 3.54446 | 0.51317 | 4.74108 | 0.43407
8360 | 0.00574 | 4.02236 | 0.00457 | 3.23815 | 3.78687 | 0.26898 | 4.60858 | 0.36723 | 3.54448 | 0.51335 | 4.74108 | 0.43406
8364 | 0.00574 | 4.02236 | 0.00457 | 3.23815 | 3.78694 | 0.26908 | 4.60858 | 0.3671 | 3.54451 | 0.51354 | 4.74107 | 0.43406
8368 | 0.00574 | 4.02236 | 0.00458 | 3.23816 | 3.78701 | 0.26918 | 4.60858 | 0.36696 | 3.54453 | 0.51373 | 4.74107 | 0.43405
8372 | 0.00574 | 4.02237 | 0.00458 | 3.23816 | 3.78708 | 0.26928 | 4.60859 | 0.36683 | 3.54456 | 0.51392 | 4.74106 | 0.43405
8376 | 0.00575 | 4.02237 | 0.00458 | 3.23816 | 3.78716 | 0.26938 | 4.60859 | 0.36669 | 3.54458 | 0.51411 | 4.74106 | 0.43404
8380 | 0.00575 | 4.02237 | 0.00458 | 3.23816 | 3.78723 | 0.26948 | 4.60859 | 0.36656 | 3.54461 | 0.5143 | 4.74105 | 0.43404
8384 | 0.00575 | 4.02237 | 0.00458 | 3.23816 | 3.7873 | 0.26958 | 4.60859 | 0.36643 | 3.54463 | 0.5145 | 4.74105 | 0.43403
8388 | 0.00575 | 4.02237 | 0.00459 | 3.23816 | 3.78737 | 0.26968 | 4.60859 | 0.36629 | 3.54466 | 0.51469 | 4.74104 | 0.43403
8392 | 0.00576 | 4.02237 | 0.00459 | 3.23816 | 3.78744 | 0.26978 | 4.60859 | 0.36616 | 3.54468 | 0.51488 | 4.74104 | 0.43403
8396 | 0.00576 | 4.02237 | 0.00459 | 3.23816 | 3.78751 | 0.26988 | 4.6086 | 0.36602 | 3.54471 | 0.51507 | 4.74103 | 0.43402
8400 | 0.00576 | 4.02237 | 0.00459 | 3.23817 | 3.78758 | 0.26997 | 4.6086 | 0.36589 | 3.54473 | 0.51526 | 4.74103 | 0.43402
8404 | 0.00576 | 4.02237 | 0.00459 | 3.23817 | 3.78765 | 0.27007 | 4.6086 | 0.36576 | 3.54476 | 0.51545 | 4.74102 | 0.43401
8408 | 0.00576 | 4.02238 | 0.0046 | 3.23817 | 3.78772 | 0.27017 | 4.6086 | 0.36563 | 3.54478 | 0.51564 | 4.74102 | 0.43401
8412 | 0.00577 | 4.02238 | 0.0046 | 3.23817 | 3.78779 | 0.27027 | 4.6086 | 0.36549 | 3.54481 | 0.51583 | 4.74101 | 0.43401
8416 | 0.00577 | 4.02238 | 0.0046 | 3.23817 | 3.78786 | 0.27037 | 4.6086 | 0.36536 | 3.54483 | 0.51602 | 4.74101 | 0.434
8420 | 0.00577 | 4.02238 | 0.0046 | 3.23817 | 3.78793 | 0.27047 | 4.60861 | 0.36523 | 3.54486 | 0.51621 | 4.741 | 0.434
8424 | 0.00577 | 4.02238 | 0.0046 | 3.23817 | 3.788 | 0.27057 | 4.60861 | 0.3651 | 3.54488 | 0.5164 | 4.741 | 0.434
8428 | 0.00578 | 4.02238 | 0.0046 | 3.23818 | 3.78807 | 0.27067 | 4.60861 | 0.36497 | 3.54491 | 0.51659 | 4.74099 | 0.43399
8432 | 0.00578 | 4.02238 | 0.00461 | 3.23818 | 3.78815 | 0.27077 | 4.60861 | 0.36484 | 3.54493 | 0.51678 | 4.74099 | 0.43399
8436 | 0.00578 | 4.02238 | 0.00461 | 3.23818 | 3.78822 | 0.27087 | 4.60861 | 0.3647 | 3.54496 | 0.51697 | 4.74098 | 0.43399
8440 | 0.00578 | 4.02238 | 0.00461 | 3.23818 | 3.78829 | 0.27097 | 4.60861 | 0.36457 | 3.54498 | 0.51716 | 4.74098 | 0.43398
8444 | 0.00579 | 4.02239 | 0.00461 | 3.23818 | 3.78836 | 0.27107 | 4.60861 | 0.36444 | 3.54501 | 0.51735 | 4.74097 | 0.43398
8448 | 0.00579 | 4.02239 | 0.00461 | 3.23818 | 3.78843 | 0.27117 | 4.60862 | 0.36431 | 3.54503 | 0.51754 | 4.74097 | 0.43398
8452 | 0.00579 | 4.02239 | 0.00462 | 3.23818 | 3.7885 | 0.27127 | 4.60862 | 0.36418 | 3.54506 | 0.51773 | 4.74096 | 0.43398
8456 | 0.00579 | 4.02239 | 0.00462 | 3.23819 | 3.78857 | 0.27136 | 4.60862 | 0.36405 | 3.54508 | 0.51792 | 4.74096 | 0.43397
8460 | 0.00579 | 4.02239 | 0.00462 | 3.23819 | 3.78864 | 0.27146 | 4.60862 | 0.36392 | 3.54511 | 0.51811 | 4.74095 | 0.43397
8464 | 0.0058 | 4.02239 | 0.00462 | 3.23819 | 3.78871 | 0.27156 | 4.60862 | 0.36379 | 3.54513 | 0.5183 | 4.74095 | 0.43397
8468 | 0.0058 | 4.02239 | 0.00462 | 3.23819 | 3.78878 | 0.27166 | 4.60862 | 0.36367 | 3.54516 | 0.51849 | 4.74094 | 0.43397
8472 | 0.0058 | 4.02239 | 0.00462 | 3.23819 | 3.78886 | 0.27176 | 4.60862 | 0.36354 | 3.54518 | 0.51868 | 4.74094 | 0.43397
8476 | 0.0058 | 4.02239 | 0.00463 | 3.23819 | 3.78893 | 0.27186 | 4.60862 | 0.36341 | 3.54521 | 0.51887 | 4.74093 | 0.43397
8480 | 0.00581 | 4.0224 | 0.00463 | 3.23819 | 3.789 | 0.27196 | 4.60863 | 0.36328 | 3.54524 | 0.51906 | 4.74093 | 0.43396
8484 | 0.00581 | 4.0224 | 0.00463 | 3.23819 | 3.78907 | 0.27206 | 4.60863 | 0.36315 | 3.54526 | 0.51925 | 4.74092 | 0.43396
8488 | 0.00581 | 4.0224 | 0.00463 | 3.2382 | 3.78914 | 0.27216 | 4.60863 | 0.36302 | 3.54529 | 0.51945 | 4.74092 | 0.43396
8492 | 0.00581 | 4.0224 | 0.00463 | 3.2382 | 3.78921 | 0.27225 | 4.60863 | 0.36289 | 3.54531 | 0.51964 | 4.74091 | 0.43396
8496 | 0.00582 | 4.0224 | 0.00464 | 3.2382 | 3.78928 | 0.27235 | 4.60863 | 0.36277 | 3.54534 | 0.51983 | 4.74091 | 0.43396
8500 | 0.00582 | 4.0224 | 0.00464 | 3.2382 | 3.78935 | 0.27245 | 4.60863 | 0.36264 | 3.54536 | 0.52002 | 4.74091 | 0.43396
8504 | 0.00582 | 4.0224 | 0.00464 | 3.2382 | 3.78942 | 0.27255 | 4.60863 | 0.36251 | 3.54539 | 0.52021 | 4.7409 | 0.43396
8508 | 0.00582 | 4.0224 | 0.00464 | 3.2382 | 3.7895 | 0.27265 | 4.60863 | 0.36239 | 3.54541 | 0.5204 | 4.7409 | 0.43396
8512 | 0.00582 | 4.0224 | 0.00464 | 3.2382 | 3.78957 | 0.27275 | 4.60863 | 0.36226 | 3.54544 | 0.52059 | 4.74089 | 0.43396
8516 | 0.00583 | 4.0224 | 0.00464 | 3.23821 | 3.78964 | 0.27285 | 4.60863 | 0.36213 | 3.54546 | 0.52078 | 4.74089 | 0.43396
8520 | 0.00583 | 4.02241 | 0.00465 | 3.23821 | 3.78971 | 0.27294 | 4.60863 | 0.36201 | 3.54549 | 0.52097 | 4.74088 | 0.43396
8524 | 0.00583 | 4.02241 | 0.00465 | 3.23821 | 3.78978 | 0.27304 | 4.60864 | 0.36188 | 3.54551 | 0.52116 | 4.74088 | 0.43396
8528 | 0.00583 | 4.02241 | 0.00465 | 3.23821 | 3.78985 | 0.27314 | 4.60864 | 0.36175 | 3.54554 | 0.52135 | 4.74087 | 0.43396
8532 | 0.00584 | 4.02241 | 0.00465 | 3.23821 | 3.78992 | 0.27324 | 4.60864 | 0.36163 | 3.54556 | 0.52154 | 4.74087 | 0.43396
8536 | 0.00584 | 4.02241 | 0.00465 | 3.23821 | 3.78999 | 0.27334 | 4.60864 | 0.3615 | 3.54559 | 0.52173 | 4.74086 | 0.43396
8540 | 0.00584 | 4.02241 | 0.00466 | 3.23821 | 3.79007 | 0.27344 | 4.60864 | 0.36138 | 3.54562 | 0.52193 | 4.74086 | 0.43396
8544 | 0.00584 | 4.02241 | 0.00466 | 3.23821 | 3.79014 | 0.27353 | 4.60864 | 0.36125 | 3.54564 | 0.52212 | 4.74085 | 0.43396
8548 | 0.00584 | 4.02241 | 0.00466 | 3.23822 | 3.79021 | 0.27363 | 4.60864 | 0.36113 | 3.54567 | 0.52231 | 4.74085 | 0.43396
8552 | 0.00585 | 4.02241 | 0.00466 | 3.23822 | 3.79028 | 0.27373 | 4.60864 | 0.361 | 3.54569 | 0.5225 | 4.74084 | 0.43397
8556 | 0.00585 | 4.02242 | 0.00466 | 3.23822 | 3.79035 | 0.27383 | 4.60864 | 0.36088 | 3.54572 | 0.52269 | 4.74084 | 0.43397
8560 | 0.00585 | 4.02242 | 0.00466 | 3.23822 | 3.79042 | 0.27393 | 4.60864 | 0.36076 | 3.54574 | 0.52288 | 4.74083 | 0.43397
8564 | 0.00585 | 4.02242 | 0.00467 | 3.23822 | 3.79049 | 0.27402 | 4.60864 | 0.36063 | 3.54577 | 0.52307 | 4.74083 | 0.43397
8568 | 0.00586 | 4.02242 | 0.00467 | 3.23822 | 3.79057 | 0.27412 | 4.60864 | 0.36051 | 3.54579 | 0.52326 | 4.74082 | 0.43397
8572 | 0.00586 | 4.02242 | 0.00467 | 3.23822 | 3.79064 | 0.27422 | 4.60864 | 0.36038 | 3.54582 | 0.52345 | 4.74082 | 0.43397
8576 | 0.00586 | 4.02242 | 0.00467 | 3.23823 | 3.79071 | 0.27432 | 4.60864 | 0.36026 | 3.54585 | 0.52365 | 4.74081 | 0.43398
8580 | 0.00586 | 4.02242 | 0.00467 | 3.23823 | 3.79078 | 0.27442 | 4.60864 | 0.36014 | 3.54587 | 0.52384 | 4.74081 | 0.43398
8584 | 0.00587 | 4.02242 | 0.00467 | 3.23823 | 3.79085 | 0.27451 | 4.60864 | 0.36001 | 3.5459 | 0.52403 | 4.74081 | 0.43398
8588 | 0.00587 | 4.02242 | 0.00468 | 3.23823 | 3.79092 | 0.27461 | 4.60864 | 0.35989 | 3.54592 | 0.52422 | 4.7408 | 0.43398
8592 | 0.00587 | 4.02243 | 0.00468 | 3.23823 | 3.79099 | 0.27471 | 4.60864 | 0.35977 | 3.54595 | 0.52441 | 4.7408 | 0.43398
8596 | 0.00587 | 4.02243 | 0.00468 | 3.23823 | 3.79107 | 0.27481 | 4.60864 | 0.35965 | 3.54597 | 0.5246 | 4.74079 | 0.43399
8600 | 0.00587 | 4.02243 | 0.00468 | 3.23823 | 3.79114 | 0.27491 | 4.60864 | 0.35953 | 3.546 | 0.52479 | 4.74079 | 0.43399
8604 | 0.00588 | 4.02243 | 0.00468 | 3.23824 | 3.79121 | 0.275 | 4.60864 | 0.3594 | 3.54603 | 0.52498 | 4.74078 | 0.43399
8608 | 0.00588 | 4.02243 | 0.00469 | 3.23824 | 3.79128 | 0.2751 | 4.60864 | 0.35928 | 3.54605 | 0.52518 | 4.74078 | 0.434
8612 | 0.00588 | 4.02243 | 0.00469 | 3.23824 | 3.79135 | 0.2752 | 4.60864 | 0.35916 | 3.54608 | 0.52537 | 4.74077 | 0.434
8616 | 0.00588 | 4.02243 | 0.00469 | 3.23824 | 3.79142 | 0.2753 | 4.60864 | 0.35904 | 3.5461 | 0.52556 | 4.74077 | 0.434
8620 | 0.00589 | 4.02243 | 0.00469 | 3.23824 | 3.7915 | 0.27539 | 4.60864 | 0.35892 | 3.54613 | 0.52575 | 4.74076 | 0.43401
8624 | 0.00589 | 4.02243 | 0.00469 | 3.23824 | 3.79157 | 0.27549 | 4.60864 | 0.3588 | 3.54615 | 0.52594 | 4.74076 | 0.43401
8628 | 0.00589 | 4.02244 | 0.00469 | 3.23824 | 3.79164 | 0.27559 | 4.60864 | 0.35868 | 3.54618 | 0.52613 | 4.74075 | 0.43401
8632 | 0.00589 | 4.02244 | 0.0047 | 3.23825 | 3.79171 | 0.27569 | 4.60864 | 0.35856 | 3.54621 | 0.52632 | 4.74075 | 0.43402
8636 | 0.00589 | 4.02244 | 0.0047 | 3.23825 | 3.79178 | 0.27578 | 4.60864 | 0.35844 | 3.54623 | 0.52652 | 4.74074 | 0.43402
8640 | 0.0059 | 4.02244 | 0.0047 | 3.23825 | 3.79185 | 0.27588 | 4.60864 | 0.35832 | 3.54626 | 0.52671 | 4.74074 | 0.43403
8644 | 0.0059 | 4.02244 | 0.0047 | 3.23825 | 3.79193 | 0.27598 | 4.60864 | 0.3582 | 3.54628 | 0.5269 | 4.74074 | 0.43403
8648 | 0.0059 | 4.02244 | 0.0047 | 3.23825 | 3.792 | 0.27608 | 4.60864 | 0.35808 | 3.54631 | 0.52709 | 4.74073 | 0.43403
8652 | 0.0059 | 4.02244 | 0.00471 | 3.23825 | 3.79207 | 0.27617 | 4.60864 | 0.35796 | 3.54634 | 0.52728 | 4.74073 | 0.43404
8656 | 0.00591 | 4.02244 | 0.00471 | 3.23825 | 3.79214 | 0.27627 | 4.60864 | 0.35784 | 3.54636 | 0.52747 | 4.74072 | 0.43404
8660 | 0.00591 | 4.02244 | 0.00471 | 3.23825 | 3.79221 | 0.27637 | 4.60864 | 0.35772 | 3.54639 | 0.52766 | 4.74072 | 0.43405
8664 | 0.00591 | 4.02245 | 0.00471 | 3.23826 | 3.79229 | 0.27647 | 4.60864 | 0.3576 | 3.54641 | 0.52786 | 4.74071 | 0.43405
8668 | 0.00591 | 4.02245 | 0.00471 | 3.23826 | 3.79236 | 0.27656 | 4.60864 | 0.35748 | 3.54644 | 0.52805 | 4.74071 | 0.43406
8672 | 0.00591 | 4.02245 | 0.00471 | 3.23826 | 3.79243 | 0.27666 | 4.60864 | 0.35736 | 3.54647 | 0.52824 | 4.7407 | 0.43406
8676 | 0.00592 | 4.02245 | 0.00472 | 3.23826 | 3.7925 | 0.27676 | 4.60864 | 0.35725 | 3.54649 | 0.52843 | 4.7407 | 0.43407
8680 | 0.00592 | 4.02245 | 0.00472 | 3.23826 | 3.79257 | 0.27685 | 4.60864 | 0.35713 | 3.54652 | 0.52862 | 4.74069 | 0.43407
8684 | 0.00592 | 4.02245 | 0.00472 | 3.23826 | 3.79265 | 0.27695 | 4.60864 | 0.35701 | 3.54654 | 0.52881 | 4.74069 | 0.43408
8688 | 0.00592 | 4.02245 | 0.00472 | 3.23826 | 3.79272 | 0.27705 | 4.60864 | 0.35689 | 3.54657 | 0.52901 | 4.74069 | 0.43409
8692 | 0.00593 | 4.02245 | 0.00472 | 3.23827 | 3.79279 | 0.27714 | 4.60864 | 0.35678 | 3.5466 | 0.5292 | 4.74068 | 0.43409
8696 | 0.00593 | 4.02245 | 0.00473 | 3.23827 | 3.79286 | 0.27724 | 4.60864 | 0.35666 | 3.54662 | 0.52939 | 4.74068 | 0.4341
8700 | 0.00593 | 4.02246 | 0.00473 | 3.23827 | 3.79293 | 0.27734 | 4.60864 | 0.35654 | 3.54665 | 0.52958 | 4.74067 | 0.4341
8704 | 0.00593 | 4.02246 | 0.00473 | 3.23827 | 3.79301 | 0.27744 | 4.60864 | 0.35643 | 3.54667 | 0.52977 | 4.74067 | 0.43411
8708 | 0.00594 | 4.02246 | 0.00473 | 3.23827 | 3.79308 | 0.27753 | 4.60864 | 0.35631 | 3.5467 | 0.52997 | 4.74066 | 0.43412
8712 | 0.00594 | 4.02246 | 0.00473 | 3.23827 | 3.79315 | 0.27763 | 4.60864 | 0.35619 | 3.54673 | 0.53016 | 4.74066 | 0.43412
8716 | 0.00594 | 4.02246 | 0.00473 | 3.23827 | 3.79322 | 0.27773 | 4.60864 | 0.35608 | 3.54675 | 0.53035 | 4.74065 | 0.43413
8720 | 0.00594 | 4.02246 | 0.00474 | 3.23828 | 3.79329 | 0.27782 | 4.60864 | 0.35596 | 3.54678 | 0.53054 | 4.74065 | 0.43414
8724 | 0.00594 | 4.02246 | 0.00474 | 3.23828 | 3.79337 | 0.27792 | 4.60864 | 0.35584 | 3.54681 | 0.53073 | 4.74065 | 0.43414
8728 | 0.00595 | 4.02246 | 0.00474 | 3.23828 | 3.79344 | 0.27802 | 4.60864 | 0.35573 | 3.54683 | 0.53093 | 4.74064 | 0.43415
8732 | 0.00595 | 4.02246 | 0.00474 | 3.23828 | 3.79351 | 0.27811 | 4.60864 | 0.35561 | 3.54686 | 0.53112 | 4.74064 | 0.43416
8736 | 0.00595 | 4.02246 | 0.00474 | 3.23828 | 3.79358 | 0.27821 | 4.60864 | 0.3555 | 3.54688 | 0.53131 | 4.74063 | 0.43416
8740 | 0.00595 | 4.02247 | 0.00475 | 3.23828 | 3.79365 | 0.27831 | 4.60864 | 0.35538 | 3.54691 | 0.5315 | 4.74063 | 0.43417
8744 | 0.00596 | 4.02247 | 0.00475 | 3.23828 | 3.79373 | 0.2784 | 4.60863 | 0.35527 | 3.54694 | 0.53169 | 4.74062 | 0.43418
8748 | 0.00596 | 4.02247 | 0.00475 | 3.23828 | 3.7938 | 0.2785 | 4.60863 | 0.35515 | 3.54696 | 0.53189 | 4.74062 | 0.43419
8752 | 0.00596 | 4.02247 | 0.00475 | 3.23829 | 3.79387 | 0.27859 | 4.60863 | 0.35504 | 3.54699 | 0.53208 | 4.74061 | 0.43419
8756 | 0.00596 | 4.02247 | 0.00475 | 3.23829 | 3.79394 | 0.27869 | 4.60863 | 0.35493 | 3.54702 | 0.53227 | 4.74061 | 0.4342
8760 | 0.00596 | 4.02247 | 0.00475 | 3.23829 | 3.79402 | 0.27879 | 4.60863 | 0.35481 | 3.54704 | 0.53246 | 4.74061 | 0.43421
8764 | 0.00597 | 4.02247 | 0.00476 | 3.23829 | 3.79409 | 0.27888 | 4.60863 | 0.3547 | 3.54707 | 0.53265 | 4.7406 | 0.43422
8768 | 0.00597 | 4.02247 | 0.00476 | 3.23829 | 3.79416 | 0.27898 | 4.60863 | 0.35458 | 3.5471 | 0.53285 | 4.7406 | 0.43423
8772 | 0.00597 | 4.02247 | 0.00476 | 3.23829 | 3.79423 | 0.27908 | 4.60863 | 0.35447 | 3.54712 | 0.53304 | 4.74059 | 0.43423
8776 | 0.00597 | 4.02248 | 0.00476 | 3.23829 | 3.79431 | 0.27917 | 4.60863 | 0.35436 | 3.54715 | 0.53323 | 4.74059 | 0.43424
8780 | 0.00598 | 4.02248 | 0.00476 | 3.2383 | 3.79438 | 0.27927 | 4.60863 | 0.35425 | 3.54717 | 0.53342 | 4.74058 | 0.43425
8784 | 0.00598 | 4.02248 | 0.00476 | 3.2383 | 3.79445 | 0.27936 | 4.60863 | 0.35413 | 3.5472 | 0.53361 | 4.74058 | 0.43426
8788 | 0.00598 | 4.02248 | 0.00477 | 3.2383 | 3.79452 | 0.27946 | 4.60863 | 0.35402 | 3.54723 | 0.53381 | 4.74058 | 0.43427
8792 | 0.00598 | 4.02248 | 0.00477 | 3.2383 | 3.79459 | 0.27956 | 4.60863 | 0.35391 | 3.54725 | 0.534 | 4.74057 | 0.43428
8796 | 0.00598 | 4.02248 | 0.00477 | 3.2383 | 3.79467 | 0.27965 | 4.60862 | 0.3538 | 3.54728 | 0.53419 | 4.74057 | 0.43429
8800 | 0.00599 | 4.02248 | 0.00477 | 3.2383 | 3.79474 | 0.27975 | 4.60862 | 0.35368 | 3.54731 | 0.53438 | 4.74056 | 0.4343
8804 | 0.00599 | 4.02248 | 0.00477 | 3.2383 | 3.79481 | 0.27984 | 4.60862 | 0.35357 | 3.54733 | 0.53458 | 4.74056 | 0.4343
8808 | 0.00599 | 4.02248 | 0.00478 | 3.23831 | 3.79488 | 0.27994 | 4.60862 | 0.35346 | 3.54736 | 0.53477 | 4.74055 | 0.43431
8812 | 0.00599 | 4.02249 | 0.00478 | 3.23831 | 3.79496 | 0.28004 | 4.60862 | 0.35335 | 3.54739 | 0.53496 | 4.74055 | 0.43432
8816 | 0.006 | 4.02249 | 0.00478 | 3.23831 | 3.79503 | 0.28013 | 4.60862 | 0.35324 | 3.54741 | 0.53515 | 4.74055 | 0.43433
8820 | 0.006 | 4.02249 | 0.00478 | 3.23831 | 3.7951 | 0.28023 | 4.60862 | 0.35313 | 3.54744 | 0.53535 | 4.74054 | 0.43434
8824 | 0.006 | 4.02249 | 0.00478 | 3.23831 | 3.79517 | 0.28032 | 4.60862 | 0.35301 | 3.54747 | 0.53554 | 4.74054 | 0.43435
8828 | 0.006 | 4.02249 | 0.00478 | 3.23831 | 3.79525 | 0.28042 | 4.60862 | 0.3529 | 3.54749 | 0.53573 | 4.74053 | 0.43436
8832 | 0.006 | 4.02249 | 0.00479 | 3.23831 | 3.79532 | 0.28052 | 4.60861 | 0.35279 | 3.54752 | 0.53592 | 4.74053 | 0.43437
8836 | 0.00601 | 4.02249 | 0.00479 | 3.23832 | 3.79539 | 0.28061 | 4.60861 | 0.35268 | 3.54755 | 0.53611 | 4.74053 | 0.43438
8840 | 0.00601 | 4.02249 | 0.00479 | 3.23832 | 3.79547 | 0.28071 | 4.60861 | 0.35257 | 3.54757 | 0.53631 | 4.74052 | 0.43439
8844 | 0.00601 | 4.02249 | 0.00479 | 3.23832 | 3.79554 | 0.2808 | 4.60861 | 0.35246 | 3.5476 | 0.5365 | 4.74052 | 0.4344
8848 | 0.00601 | 4.0225 | 0.00479 | 3.23832 | 3.79561 | 0.2809 | 4.60861 | 0.35235 | 3.54763 | 0.53669 | 4.74051 | 0.43441
8852 | 0.00602 | 4.0225 | 0.0048 | 3.23832 | 3.79568 | 0.28099 | 4.60861 | 0.35224 | 3.54765 | 0.53688 | 4.74051 | 0.43443
8856 | 0.00602 | 4.0225 | 0.0048 | 3.23832 | 3.79576 | 0.28109 | 4.60861 | 0.35213 | 3.54768 | 0.53708 | 4.7405 | 0.43444
8860 | 0.00602 | 4.0225 | 0.0048 | 3.23832 | 3.79583 | 0.28118 | 4.60861 | 0.35203 | 3.54771 | 0.53727 | 4.7405 | 0.43445
8864 | 0.00602 | 4.0225 | 0.0048 | 3.23833 | 3.7959 | 0.28128 | 4.60861 | 0.35192 | 3.54773 | 0.53746 | 4.7405 | 0.43446
8868 | 0.00602 | 4.0225 | 0.0048 | 3.23833 | 3.79597 | 0.28138 | 4.6086 | 0.35181 | 3.54776 | 0.53766 | 4.74049 | 0.43447
8872 | 0.00603 | 4.0225 | 0.0048 | 3.23833 | 3.79605 | 0.28147 | 4.6086 | 0.3517 | 3.54779 | 0.53785 | 4.74049 | 0.43448
8876 | 0.00603 | 4.0225 | 0.00481 | 3.23833 | 3.79612 | 0.28157 | 4.6086 | 0.35159 | 3.54781 | 0.53804 | 4.74048 | 0.43449
8880 | 0.00603 | 4.0225 | 0.00481 | 3.23833 | 3.79619 | 0.28166 | 4.6086 | 0.35148 | 3.54784 | 0.53823 | 4.74048 | 0.4345
8884 | 0.00603 | 4.02251 | 0.00481 | 3.23833 | 3.79627 | 0.28176 | 4.6086 | 0.35137 | 3.54787 | 0.53843 | 4.74048 | 0.43452
8888 | 0.00604 | 4.02251 | 0.00481 | 3.23833 | 3.79634 | 0.28185 | 4.6086 | 0.35127 | 3.5479 | 0.53862 | 4.74047 | 0.43453
8892 | 0.00604 | 4.02251 | 0.00481 | 3.23833 | 3.79641 | 0.28195 | 4.6086 | 0.35116 | 3.54792 | 0.53881 | 4.74047 | 0.43454
8896 | 0.00604 | 4.02251 | 0.00481 | 3.23834 | 3.79648 | 0.28204 | 4.60859 | 0.35105 | 3.54795 | 0.539 | 4.74046 | 0.43455
8900 | 0.00604 | 4.02251 | 0.00482 | 3.23834 | 3.79656 | 0.28214 | 4.60859 | 0.35094 | 3.54798 | 0.5392 | 4.74046 | 0.43456
8904 | 0.00604 | 4.02251 | 0.00482 | 3.23834 | 3.79663 | 0.28223 | 4.60859 | 0.35084 | 3.548 | 0.53939 | 4.74046 | 0.43458
8908 | 0.00605 | 4.02251 | 0.00482 | 3.23834 | 3.7967 | 0.28233 | 4.60859 | 0.35073 | 3.54803 | 0.53958 | 4.74045 | 0.43459
8912 | 0.00605 | 4.02251 | 0.00482 | 3.23834 | 3.79678 | 0.28242 | 4.60859 | 0.35062 | 3.54806 | 0.53978 | 4.74045 | 0.4346
8916 | 0.00605 | 4.02251 | 0.00482 | 3.23834 | 3.79685 | 0.28252 | 4.60859 | 0.35052 | 3.54808 | 0.53997 | 4.74044 | 0.43461
8920 | 0.00605 | 4.02252 | 0.00483 | 3.23834 | 3.79692 | 0.28261 | 4.60858 | 0.35041 | 3.54811 | 0.54016 | 4.74044 | 0.43463
8924 | 0.00606 | 4.02252 | 0.00483 | 3.23835 | 3.797 | 0.28271 | 4.60858 | 0.3503 | 3.54814 | 0.54035 | 4.74044 | 0.43464
8928 | 0.00606 | 4.02252 | 0.00483 | 3.23835 | 3.79707 | 0.2828 | 4.60858 | 0.3502 | 3.54817 | 0.54055 | 4.74043 | 0.43465
8932 | 0.00606 | 4.02252 | 0.00483 | 3.23835 | 3.79714 | 0.2829 | 4.60858 | 0.35009 | 3.54819 | 0.54074 | 4.74043 | 0.43466
8936 | 0.00606 | 4.02252 | 0.00483 | 3.23835 | 3.79721 | 0.28299 | 4.60858 | 0.34999 | 3.54822 | 0.54093 | 4.74042 | 0.43468
8940 | 0.00606 | 4.02252 | 0.00483 | 3.23835 | 3.79729 | 0.28309 | 4.60858 | 0.34988 | 3.54825 | 0.54113 | 4.74042 | 0.43469
8944 | 0.00607 | 4.02252 | 0.00484 | 3.23835 | 3.79736 | 0.28318 | 4.60858 | 0.34977 | 3.54827 | 0.54132 | 4.74042 | 0.4347
8948 | 0.00607 | 4.02252 | 0.00484 | 3.23835 | 3.79743 | 0.28328 | 4.60857 | 0.34967 | 3.5483 | 0.54151 | 4.74041 | 0.43472
8952 | 0.00607 | 4.02252 | 0.00484 | 3.23836 | 3.79751 | 0.28337 | 4.60857 | 0.34956 | 3.54833 | 0.5417 | 4.74041 | 0.43473
8956 | 0.00607 | 4.02253 | 0.00484 | 3.23836 | 3.79758 | 0.28347 | 4.60857 | 0.34946 | 3.54835 | 0.5419 | 4.7404 | 0.43474
8960 | 0.00608 | 4.02253 | 0.00484 | 3.23836 | 3.79765 | 0.28356 | 4.60857 | 0.34935 | 3.54838 | 0.54209 | 4.7404 | 0.43476
8964 | 0.00608 | 4.02253 | 0.00484 | 3.23836 | 3.79773 | 0.28365 | 4.60857 | 0.34925 | 3.54841 | 0.54228 | 4.7404 | 0.43477
8968 | 0.00608 | 4.02253 | 0.00485 | 3.23836 | 3.7978 | 0.28375 | 4.60856 | 0.34915 | 3.54844 | 0.54248 | 4.74039 | 0.43479
8972 | 0.00608 | 4.02253 | 0.00485 | 3.23836 | 3.79787 | 0.28384 | 4.60856 | 0.34904 | 3.54846 | 0.54267 | 4.74039 | 0.4348
8976 | 0.00608 | 4.02253 | 0.00485 | 3.23836 | 3.79795 | 0.28394 | 4.60856 | 0.34894 | 3.54849 | 0.54286 | 4.74038 | 0.43481
8980 | 0.00609 | 4.02253 | 0.00485 | 3.23837 | 3.79802 | 0.28403 | 4.60856 | 0.34883 | 3.54852 | 0.54306 | 4.74038 | 0.43483
8984 | 0.00609 | 4.02253 | 0.00485 | 3.23837 | 3.79809 | 0.28413 | 4.60856 | 0.34873 | 3.54855 | 0.54325 | 4.74038 | 0.43484
8988 | 0.00609 | 4.02253 | 0.00486 | 3.23837 | 3.79817 | 0.28422 | 4.60856 | 0.34863 | 3.54857 | 0.54344 | 4.74037 | 0.43486
8992 | 0.00609 | 4.02254 | 0.00486 | 3.23837 | 3.79824 | 0.28431 | 4.60855 | 0.34852 | 3.5486 | 0.54364 | 4.74037 | 0.43487
8996 | 0.0061 | 4.02254 | 0.00486 | 3.23837 | 3.79831 | 0.28441 | 4.60855 | 0.34842 | 3.54863 | 0.54383 | 4.74036 | 0.43489
9000 | 0.0061 | 4.02254 | 0.00486 | 3.23837 | 3.79839 | 0.2845 | 4.60855 | 0.34832 | 3.54865 | 0.54402 | 4.74036 | 0.4349
9004 | 0.0061 | 4.02254 | 0.00486 | 3.23837 | 3.79846 | 0.2846 | 4.60855 | 0.34822 | 3.54868 | 0.54422 | 4.74036 | 0.43492
9008 | 0.0061 | 4.02254 | 0.00486 | 3.23838 | 3.79853 | 0.28469 | 4.60855 | 0.34811 | 3.54871 | 0.54441 | 4.74035 | 0.43493
9012 | 0.0061 | 4.02254 | 0.00487 | 3.23838 | 3.79861 | 0.28479 | 4.60854 | 0.34801 | 3.54874 | 0.5446 | 4.74035 | 0.43495
9016 | 0.00611 | 4.02254 | 0.00487 | 3.23838 | 3.79868 | 0.28488 | 4.60854 | 0.34791 | 3.54876 | 0.54479 | 4.74035 | 0.43496
9020 | 0.00611 | 4.02254 | 0.00487 | 3.23838 | 3.79875 | 0.28497 | 4.60854 | 0.34781 | 3.54879 | 0.54499 | 4.74034 | 0.43498
9024 | 0.00611 | 4.02254 | 0.00487 | 3.23838 | 3.79883 | 0.28507 | 4.60854 | 0.3477 | 3.54882 | 0.54518 | 4.74034 | 0.43499
9028 | 0.00611 | 4.02255 | 0.00487 | 3.23838 | 3.7989 | 0.28516 | 4.60854 | 0.3476 | 3.54885 | 0.54537 | 4.74033 | 0.43501
9032 | 0.00612 | 4.02255 | 0.00487 | 3.23838 | 3.79897 | 0.28526 | 4.60853 | 0.3475 | 3.54887 | 0.54557 | 4.74033 | 0.43503
9036 | 0.00612 | 4.02255 | 0.00488 | 3.23839 | 3.79905 | 0.28535 | 4.60853 | 0.3474 | 3.5489 | 0.54576 | 4.74033 | 0.43504
9040 | 0.00612 | 4.02255 | 0.00488 | 3.23839 | 3.79912 | 0.28544 | 4.60853 | 0.3473 | 3.54893 | 0.54595 | 4.74032 | 0.43506
9044 | 0.00612 | 4.02255 | 0.00488 | 3.23839 | 3.7992 | 0.28554 | 4.60853 | 0.3472 | 3.54896 | 0.54615 | 4.74032 | 0.43507
9048 | 0.00612 | 4.02255 | 0.00488 | 3.23839 | 3.79927 | 0.28563 | 4.60853 | 0.3471 | 3.54898 | 0.54634 | 4.74032 | 0.43509
9052 | 0.00613 | 4.02255 | 0.00488 | 3.23839 | 3.79934 | 0.28573 | 4.60852 | 0.347 | 3.54901 | 0.54654 | 4.74031 | 0.43511
9056 | 0.00613 | 4.02255 | 0.00489 | 3.23839 | 3.79942 | 0.28582 | 4.60852 | 0.3469 | 3.54904 | 0.54673 | 4.74031 | 0.43512
9060 | 0.00613 | 4.02255 | 0.00489 | 3.23839 | 3.79949 | 0.28591 | 4.60852 | 0.3468 | 3.54907 | 0.54692 | 4.7403 | 0.43514
9064 | 0.00613 | 4.02256 | 0.00489 | 3.2384 | 3.79956 | 0.28601 | 4.60852 | 0.34669 | 3.54909 | 0.54712 | 4.7403 | 0.43516
9068 | 0.00614 | 4.02256 | 0.00489 | 3.2384 | 3.79964 | 0.2861 | 4.60852 | 0.34659 | 3.54912 | 0.54731 | 4.7403 | 0.43517
9072 | 0.00614 | 4.02256 | 0.00489 | 3.2384 | 3.79971 | 0.28619 | 4.60851 | 0.3465 | 3.54915 | 0.5475 | 4.74029 | 0.43519
9076 | 0.00614 | 4.02256 | 0.00489 | 3.2384 | 3.79978 | 0.28629 | 4.60851 | 0.3464 | 3.54918 | 0.5477 | 4.74029 | 0.43521
9080 | 0.00614 | 4.02256 | 0.0049 | 3.2384 | 3.79986 | 0.28638 | 4.60851 | 0.3463 | 3.5492 | 0.54789 | 4.74029 | 0.43522
9084 | 0.00614 | 4.02256 | 0.0049 | 3.2384 | 3.79993 | 0.28647 | 4.60851 | 0.3462 | 3.54923 | 0.54808 | 4.74028 | 0.43524
9088 | 0.00615 | 4.02256 | 0.0049 | 3.2384 | 3.80001 | 0.28657 | 4.6085 | 0.3461 | 3.54926 | 0.54828 | 4.74028 | 0.43526
9092 | 0.00615 | 4.02256 | 0.0049 | 3.23841 | 3.80008 | 0.28666 | 4.6085 | 0.346 | 3.54929 | 0.54847 | 4.74027 | 0.43528
9096 | 0.00615 | 4.02256 | 0.0049 | 3.23841 | 3.80015 | 0.28675 | 4.6085 | 0.3459 | 3.54931 | 0.54866 | 4.74027 | 0.43529
9100 | 0.00615 | 4.02257 | 0.0049 | 3.23841 | 3.80023 | 0.28685 | 4.6085 | 0.3458 | 3.54934 | 0.54886 | 4.74027 | 0.43531
9104 | 0.00616 | 4.02257 | 0.00491 | 3.23841 | 3.8003 | 0.28694 | 4.6085 | 0.3457 | 3.54937 | 0.54905 | 4.74026 | 0.43533
9108 | 0.00616 | 4.02257 | 0.00491 | 3.23841 | 3.80037 | 0.28703 | 4.60849 | 0.3456 | 3.5494 | 0.54924 | 4.74026 | 0.43535
9112 | 0.00616 | 4.02257 | 0.00491 | 3.23841 | 3.80045 | 0.28713 | 4.60849 | 0.34551 | 3.54943 | 0.54944 | 4.74026 | 0.43537
9116 | 0.00616 | 4.02257 | 0.00491 | 3.23841 | 3.80052 | 0.28722 | 4.60849 | 0.34541 | 3.54945 | 0.54963 | 4.74025 | 0.43538
9120 | 0.00616 | 4.02257 | 0.00491 | 3.23841 | 3.8006 | 0.28731 | 4.60849 | 0.34531 | 3.54948 | 0.54983 | 4.74025 | 0.4354
9124 | 0.00617 | 4.02257 | 0.00491 | 3.23842 | 3.80067 | 0.28741 | 4.60848 | 0.34521 | 3.54951 | 0.55002 | 4.74025 | 0.43542
9128 | 0.00617 | 4.02257 | 0.00492 | 3.23842 | 3.80074 | 0.2875 | 4.60848 | 0.34512 | 3.54954 | 0.55021 | 4.74024 | 0.43544
9132 | 0.00617 | 4.02258 | 0.00492 | 3.23842 | 3.80082 | 0.28759 | 4.60848 | 0.34502 | 3.54956 | 0.55041 | 4.74024 | 0.43546
9136 | 0.00617 | 4.02258 | 0.00492 | 3.23842 | 3.80089 | 0.28769 | 4.60848 | 0.34492 | 3.54959 | 0.5506 | 4.74024 | 0.43548
9140 | 0.00617 | 4.02258 | 0.00492 | 3.23842 | 3.80097 | 0.28778 | 4.60847 | 0.34482 | 3.54962 | 0.55079 | 4.74023 | 0.43549
9144 | 0.00618 | 4.02258 | 0.00492 | 3.23842 | 3.80104 | 0.28787 | 4.60847 | 0.34473 | 3.54965 | 0.55099 | 4.74023 | 0.43551
9148 | 0.00618 | 4.02258 | 0.00493 | 3.23842 | 3.80111 | 0.28796 | 4.60847 | 0.34463 | 3.54968 | 0.55118 | 4.74023 | 0.43553
9152 | 0.00618 | 4.02258 | 0.00493 | 3.23843 | 3.80119 | 0.28806 | 4.60847 | 0.34453 | 3.5497 | 0.55138 | 4.74022 | 0.43555
9156 | 0.00618 | 4.02258 | 0.00493 | 3.23843 | 3.80126 | 0.28815 | 4.60846 | 0.34444 | 3.54973 | 0.55157 | 4.74022 | 0.43557
9160 | 0.00619 | 4.02258 | 0.00493 | 3.23843 | 3.80134 | 0.28824 | 4.60846 | 0.34434 | 3.54976 | 0.55176 | 4.74021 | 0.43559
9164 | 0.00619 | 4.02258 | 0.00493 | 3.23843 | 3.80141 | 0.28834 | 4.60846 | 0.34425 | 3.54979 | 0.55196 | 4.74021 | 0.43561
9168 | 0.00619 | 4.02259 | 0.00493 | 3.23843 | 3.80149 | 0.28843 | 4.60846 | 0.34415 | 3.54982 | 0.55215 | 4.74021 | 0.43563
9172 | 0.00619 | 4.02259 | 0.00494 | 3.23843 | 3.80156 | 0.28852 | 4.60845 | 0.34405 | 3.54984 | 0.55235 | 4.7402 | 0.43565
9176 | 0.00619 | 4.02259 | 0.00494 | 3.23843 | 3.80163 | 0.28861 | 4.60845 | 0.34396 | 3.54987 | 0.55254 | 4.7402 | 0.43567
9180 | 0.0062 | 4.02259 | 0.00494 | 3.23844 | 3.80171 | 0.28871 | 4.60845 | 0.34386 | 3.5499 | 0.55273 | 4.7402 | 0.43569
9184 | 0.0062 | 4.02259 | 0.00494 | 3.23844 | 3.80178 | 0.2888 | 4.60845 | 0.34377 | 3.54993 | 0.55293 | 4.74019 | 0.43571
9188 | 0.0062 | 4.02259 | 0.00494 | 3.23844 | 3.80186 | 0.28889 | 4.60844 | 0.34367 | 3.54996 | 0.55312 | 4.74019 | 0.43573
9192 | 0.0062 | 4.02259 | 0.00494 | 3.23844 | 3.80193 | 0.28898 | 4.60844 | 0.34358 | 3.54998 | 0.55332 | 4.74019 | 0.43575
9196 | 0.00621 | 4.02259 | 0.00495 | 3.23844 | 3.802 | 0.28908 | 4.60844 | 0.34348 | 3.55001 | 0.55351 | 4.74018 | 0.43577
9200 | 0.00621 | 4.02259 | 0.00495 | 3.23844 | 3.80208 | 0.28917 | 4.60844 | 0.34339 | 3.55004 | 0.5537 | 4.74018 | 0.43579
9204 | 0.00621 | 4.0226 | 0.00495 | 3.23844 | 3.80215 | 0.28926 | 4.60843 | 0.34329 | 3.55007 | 0.5539 | 4.74018 | 0.43581
9208 | 0.00621 | 4.0226 | 0.00495 | 3.23845 | 3.80223 | 0.28935 | 4.60843 | 0.3432 | 3.5501 | 0.55409 | 4.74017 | 0.43583
9212 | 0.00621 | 4.0226 | 0.00495 | 3.23845 | 3.8023 | 0.28945 | 4.60843 | 0.34311 | 3.55012 | 0.55429 | 4.74017 | 0.43585
9216 | 0.00622 | 4.0226 | 0.00496 | 3.23845 | 3.80238 | 0.28954 | 4.60843 | 0.34301 | 3.55015 | 0.55448 | 4.74017 | 0.43587
9220 | 0.00622 | 4.0226 | 0.00496 | 3.23845 | 3.80245 | 0.28963 | 4.60842 | 0.34292 | 3.55018 | 0.55467 | 4.74016 | 0.43589
9224 | 0.00622 | 4.0226 | 0.00496 | 3.23845 | 3.80253 | 0.28972 | 4.60842 | 0.34282 | 3.55021 | 0.55487 | 4.74016 | 0.43591
9228 | 0.00622 | 4.0226 | 0.00496 | 3.23845 | 3.8026 | 0.28982 | 4.60842 | 0.34273 | 3.55024 | 0.55506 | 4.74016 | 0.43593
9232 | 0.00622 | 4.0226 | 0.00496 | 3.23845 | 3.80267 | 0.28991 | 4.60842 | 0.34264 | 3.55027 | 0.55526 | 4.74015 | 0.43595
9236 | 0.00623 | 4.0226 | 0.00496 | 3.23846 | 3.80275 | 0.29 | 4.60841 | 0.34254 | 3.55029 | 0.55545 | 4.74015 | 0.43597
9240 | 0.00623 | 4.02261 | 0.00497 | 3.23846 | 3.80282 | 0.29009 | 4.60841 | 0.34245 | 3.55032 | 0.55564 | 4.74015 | 0.436
9244 | 0.00623 | 4.02261 | 0.00497 | 3.23846 | 3.8029 | 0.29018 | 4.60841 | 0.34236 | 3.55035 | 0.55584 | 4.74014 | 0.43602
9248 | 0.00623 | 4.02261 | 0.00497 | 3.23846 | 3.80297 | 0.29028 | 4.6084 | 0.34227 | 3.55038 | 0.55603 | 4.74014 | 0.43604
9252 | 0.00624 | 4.02261 | 0.00497 | 3.23846 | 3.80305 | 0.29037 | 4.6084 | 0.34217 | 3.55041 | 0.55623 | 4.74014 | 0.43606
9256 | 0.00624 | 4.02261 | 0.00497 | 3.23846 | 3.80312 | 0.29046 | 4.6084 | 0.34208 | 3.55043 | 0.55642 | 4.74013 | 0.43608
9260 | 0.00624 | 4.02261 | 0.00497 | 3.23846 | 3.8032 | 0.29055 | 4.6084 | 0.34199 | 3.55046 | 0.55662 | 4.74013 | 0.4361
9264 | 0.00624 | 4.02261 | 0.00498 | 3.23847 | 3.80327 | 0.29064 | 4.60839 | 0.3419 | 3.55049 | 0.55681 | 4.74013 | 0.43613
9268 | 0.00624 | 4.02261 | 0.00498 | 3.23847 | 3.80334 | 0.29074 | 4.60839 | 0.34181 | 3.55052 | 0.557 | 4.74012 | 0.43615
9272 | 0.00625 | 4.02261 | 0.00498 | 3.23847 | 3.80342 | 0.29083 | 4.60839 | 0.34171 | 3.55055 | 0.5572 | 4.74012 | 0.43617
9276 | 0.00625 | 4.02262 | 0.00498 | 3.23847 | 3.80349 | 0.29092 | 4.60838 | 0.34162 | 3.55058 | 0.55739 | 4.74012 | 0.43619
9280 | 0.00625 | 4.02262 | 0.00498 | 3.23847 | 3.80357 | 0.29101 | 4.60838 | 0.34153 | 3.5506 | 0.55759 | 4.74011 | 0.43621
9284 | 0.00625 | 4.02262 | 0.00498 | 3.23847 | 3.80364 | 0.2911 | 4.60838 | 0.34144 | 3.55063 | 0.55778 | 4.74011 | 0.43624
9288 | 0.00626 | 4.02262 | 0.00499 | 3.23847 | 3.80372 | 0.29119 | 4.60838 | 0.34135 | 3.55066 | 0.55798 | 4.74011 | 0.43626
9292 | 0.00626 | 4.02262 | 0.00499 | 3.23848 | 3.80379 | 0.29129 | 4.60837 | 0.34126 | 3.55069 | 0.55817 | 4.7401 | 0.43628
9296 | 0.00626 | 4.02262 | 0.00499 | 3.23848 | 3.80387 | 0.29138 | 4.60837 | 0.34117 | 3.55072 | 0.55836 | 4.7401 | 0.4363
9300 | 0.00626 | 4.02262 | 0.00499 | 3.23848 | 3.80394 | 0.29147 | 4.60837 | 0.34108 | 3.55075 | 0.55856 | 4.7401 | 0.43633
9304 | 0.00626 | 4.02262 | 0.00499 | 3.23848 | 3.80402 | 0.29156 | 4.60836 | 0.34098 | 3.55078 | 0.55875 | 4.7401 | 0.43635
9308 | 0.00627 | 4.02262 | 0.00499 | 3.23848 | 3.80409 | 0.29165 | 4.60836 | 0.34089 | 3.5508 | 0.55895 | 4.74009 | 0.43637
9312 | 0.00627 | 4.02263 | 0.005 | 3.23848 | 3.80417 | 0.29174 | 4.60836 | 0.3408 | 3.55083 | 0.55914 | 4.74009 | 0.4364
9316 | 0.00627 | 4.02263 | 0.005 | 3.23848 | 3.80424 | 0.29183 | 4.60836 | 0.34071 | 3.55086 | 0.55934 | 4.74009 | 0.43642
9320 | 0.00627 | 4.02263 | 0.005 | 3.23849 | 3.80432 | 0.29193 | 4.60835 | 0.34062 | 3.55089 | 0.55953 | 4.74008 | 0.43644
9324 | 0.00627 | 4.02263 | 0.005 | 3.23849 | 3.80439 | 0.29202 | 4.60835 | 0.34053 | 3.55092 | 0.55973 | 4.74008 | 0.43647
9328 | 0.00628 | 4.02263 | 0.005 | 3.23849 | 3.80447 | 0.29211 | 4.60835 | 0.34045 | 3.55095 | 0.55992 | 4.74008 | 0.43649
9332 | 0.00628 | 4.02263 | 0.00501 | 3.23849 | 3.80454 | 0.2922 | 4.60834 | 0.34036 | 3.55098 | 0.56012 | 4.74007 | 0.43651
9336 | 0.00628 | 4.02263 | 0.00501 | 3.23849 | 3.80462 | 0.29229 | 4.60834 | 0.34027 | 3.551 | 0.56031 | 4.74007 | 0.43654
9340 | 0.00628 | 4.02263 | 0.00501 | 3.23849 | 3.80469 | 0.29238 | 4.60834 | 0.34018 | 3.55103 | 0.5605 | 4.74007 | 0.43656
9344 | 0.00629 | 4.02264 | 0.00501 | 3.23849 | 3.80477 | 0.29247 | 4.60833 | 0.34009 | 3.55106 | 0.5607 | 4.74006 | 0.43658
9348 | 0.00629 | 4.02264 | 0.00501 | 3.2385 | 3.80484 | 0.29256 | 4.60833 | 0.34 | 3.55109 | 0.56089 | 4.74006 | 0.43661
9352 | 0.00629 | 4.02264 | 0.00501 | 3.2385 | 3.80492 | 0.29266 | 4.60833 | 0.33991 | 3.55112 | 0.56109 | 4.74006 | 0.43663
9356 | 0.00629 | 4.02264 | 0.00502 | 3.2385 | 3.80499 | 0.29275 | 4.60833 | 0.33982 | 3.55115 | 0.56128 | 4.74006 | 0.43666
9360 | 0.00629 | 4.02264 | 0.00502 | 3.2385 | 3.80507 | 0.29284 | 4.60832 | 0.33973 | 3.55118 | 0.56148 | 4.74005 | 0.43668
9364 | 0.0063 | 4.02264 | 0.00502 | 3.2385 | 3.80514 | 0.29293 | 4.60832 | 0.33965 | 3.5512 | 0.56167 | 4.74005 | 0.4367
9368 | 0.0063 | 4.02264 | 0.00502 | 3.2385 | 3.80522 | 0.29302 | 4.60832 | 0.33956 | 3.55123 | 0.56187 | 4.74005 | 0.43673
9372 | 0.0063 | 4.02264 | 0.00502 | 3.2385 | 3.80529 | 0.29311 | 4.60831 | 0.33947 | 3.55126 | 0.56206 | 4.74004 | 0.43675
9376 | 0.0063 | 4.02264 | 0.00502 | 3.23851 | 3.80537 | 0.2932 | 4.60831 | 0.33938 | 3.55129 | 0.56226 | 4.74004 | 0.43678
9380 | 0.00631 | 4.02265 | 0.00503 | 3.23851 | 3.80544 | 0.29329 | 4.60831 | 0.33929 | 3.55132 | 0.56245 | 4.74004 | 0.4368
9384 | 0.00631 | 4.02265 | 0.00503 | 3.23851 | 3.80552 | 0.29338 | 4.6083 | 0.33921 | 3.55135 | 0.56265 | 4.74003 | 0.43683
9388 | 0.00631 | 4.02265 | 0.00503 | 3.23851 | 3.80559 | 0.29347 | 4.6083 | 0.33912 | 3.55138 | 0.56284 | 4.74003 | 0.43685
9392 | 0.00631 | 4.02265 | 0.00503 | 3.23851 | 3.80567 | 0.29356 | 4.6083 | 0.33903 | 3.55141 | 0.56303 | 4.74003 | 0.43688
9396 | 0.00631 | 4.02265 | 0.00503 | 3.23851 | 3.80574 | 0.29366 | 4.60829 | 0.33894 | 3.55143 | 0.56323 | 4.74003 | 0.4369
9400 | 0.00632 | 4.02265 | 0.00503 | 3.23851 | 3.80582 | 0.29375 | 4.60829 | 0.33886 | 3.55146 | 0.56342 | 4.74002 | 0.43693
9404 | 0.00632 | 4.02265 | 0.00504 | 3.23852 | 3.80589 | 0.29384 | 4.60829 | 0.33877 | 3.55149 | 0.56362 | 4.74002 | 0.43695
9408 | 0.00632 | 4.02265 | 0.00504 | 3.23852 | 3.80597 | 0.29393 | 4.60828 | 0.33868 | 3.55152 | 0.56381 | 4.74002 | 0.43698
9412 | 0.00632 | 4.02265 | 0.00504 | 3.23852 | 3.80604 | 0.29402 | 4.60828 | 0.3386 | 3.55155 | 0.56401 | 4.74001 | 0.437
9416 | 0.00632 | 4.02266 | 0.00504 | 3.23852 | 3.80612 | 0.29411 | 4.60828 | 0.33851 | 3.55158 | 0.5642 | 4.74001 | 0.43703
9420 | 0.00633 | 4.02266 | 0.00504 | 3.23852 | 3.80619 | 0.2942 | 4.60828 | 0.33843 | 3.55161 | 0.5644 | 4.74001 | 0.43705
9424 | 0.00633 | 4.02266 | 0.00504 | 3.23852 | 3.80627 | 0.29429 | 4.60827 | 0.33834 | 3.55164 | 0.56459 | 4.74 | 0.43708
9428 | 0.00633 | 4.02266 | 0.00505 | 3.23852 | 3.80634 | 0.29438 | 4.60827 | 0.33825 | 3.55167 | 0.56479 | 4.74 | 0.43711
9432 | 0.00633 | 4.02266 | 0.00505 | 3.23853 | 3.80642 | 0.29447 | 4.60827 | 0.33817 | 3.55169 | 0.56498 | 4.74 | 0.43713
9436 | 0.00634 | 4.02266 | 0.00505 | 3.23853 | 3.8065 | 0.29456 | 4.60826 | 0.33808 | 3.55172 | 0.56518 | 4.74 | 0.43716
9440 | 0.00634 | 4.02266 | 0.00505 | 3.23853 | 3.80657 | 0.29465 | 4.60826 | 0.338 | 3.55175 | 0.56537 | 4.73999 | 0.43718
9444 | 0.00634 | 4.02266 | 0.00505 | 3.23853 | 3.80665 | 0.29474 | 4.60826 | 0.33791 | 3.55178 | 0.56557 | 4.73999 | 0.43721
9448 | 0.00634 | 4.02266 | 0.00505 | 3.23853 | 3.80672 | 0.29483 | 4.60825 | 0.33783 | 3.55181 | 0.56576 | 4.73999 | 0.43724
9452 | 0.00634 | 4.02267 | 0.00506 | 3.23853 | 3.8068 | 0.29492 | 4.60825 | 0.33774 | 3.55184 | 0.56596 | 4.73999 | 0.43726
9456 | 0.00635 | 4.02267 | 0.00506 | 3.23853 | 3.80687 | 0.29501 | 4.60825 | 0.33766 | 3.55187 | 0.56615 | 4.73998 | 0.43729
9460 | 0.00635 | 4.02267 | 0.00506 | 3.23854 | 3.80695 | 0.2951 | 4.60824 | 0.33757 | 3.5519 | 0.56635 | 4.73998 | 0.43732
9464 | 0.00635 | 4.02267 | 0.00506 | 3.23854 | 3.80702 | 0.29519 | 4.60824 | 0.33749 | 3.55193 | 0.56654 | 4.73998 | 0.43734
9468 | 0.00635 | 4.02267 | 0.00506 | 3.23854 | 3.8071 | 0.29528 | 4.60824 | 0.3374 | 3.55196 | 0.56674 | 4.73997 | 0.43737
9472 | 0.00635 | 4.02267 | 0.00507 | 3.23854 | 3.80717 | 0.29537 | 4.60823 | 0.33732 | 3.55199 | 0.56693 | 4.73997 | 0.4374
9476 | 0.00636 | 4.02267 | 0.00507 | 3.23854 | 3.80725 | 0.29546 | 4.60823 | 0.33723 | 3.55201 | 0.56713 | 4.73997 | 0.43742
9480 | 0.00636 | 4.02267 | 0.00507 | 3.23854 | 3.80733 | 0.29555 | 4.60823 | 0.33715 | 3.55204 | 0.56732 | 4.73997 | 0.43745
9484 | 0.00636 | 4.02268 | 0.00507 | 3.23854 | 3.8074 | 0.29564 | 4.60822 | 0.33707 | 3.55207 | 0.56752 | 4.73996 | 0.43748
9488 | 0.00636 | 4.02268 | 0.00507 | 3.23855 | 3.80748 | 0.29573 | 4.60822 | 0.33698 | 3.5521 | 0.56771 | 4.73996 | 0.4375
9492 | 0.00637 | 4.02268 | 0.00507 | 3.23855 | 3.80755 | 0.29582 | 4.60822 | 0.3369 | 3.55213 | 0.56791 | 4.73996 | 0.43753
9496 | 0.00637 | 4.02268 | 0.00508 | 3.23855 | 3.80763 | 0.29591 | 4.60821 | 0.33682 | 3.55216 | 0.5681 | 4.73995 | 0.43756
9500 | 0.00637 | 4.02268 | 0.00508 | 3.23855 | 3.8077 | 0.296 | 4.60821 | 0.33673 | 3.55219 | 0.5683 | 4.73995 | 0.43759
9504 | 0.00637 | 4.02268 | 0.00508 | 3.23855 | 3.80778 | 0.29609 | 4.60821 | 0.33665 | 3.55222 | 0.56849 | 4.73995 | 0.43761
9508 | 0.00637 | 4.02268 | 0.00508 | 3.23855 | 3.80786 | 0.29618 | 4.6082 | 0.33657 | 3.55225 | 0.56869 | 4.73995 | 0.43764
9512 | 0.00638 | 4.02268 | 0.00508 | 3.23856 | 3.80793 | 0.29627 | 4.6082 | 0.33648 | 3.55228 | 0.56888 | 4.73994 | 0.43767
9516 | 0.00638 | 4.02268 | 0.00508 | 3.23856 | 3.80801 | 0.29636 | 4.6082 | 0.3364 | 3.55231 | 0.56908 | 4.73994 | 0.4377
9520 | 0.00638 | 4.02269 | 0.00509 | 3.23856 | 3.80808 | 0.29645 | 4.60819 | 0.33632 | 3.55234 | 0.56927 | 4.73994 | 0.43772
9524 | 0.00638 | 4.02269 | 0.00509 | 3.23856 | 3.80816 | 0.29654 | 4.60819 | 0.33623 | 3.55236 | 0.56947 | 4.73994 | 0.43775
9528 | 0.00638 | 4.02269 | 0.00509 | 3.23856 | 3.80823 | 0.29663 | 4.60819 | 0.33615 | 3.55239 | 0.56966 | 4.73993 | 0.43778
9532 | 0.00639 | 4.02269 | 0.00509 | 3.23856 | 3.80831 | 0.29672 | 4.60818 | 0.33607 | 3.55242 | 0.56986 | 4.73993 | 0.43781
9536 | 0.00639 | 4.02269 | 0.00509 | 3.23856 | 3.80839 | 0.29681 | 4.60818 | 0.33599 | 3.55245 | 0.57005 | 4.73993 | 0.43784
9540 | 0.00639 | 4.02269 | 0.00509 | 3.23857 | 3.80846 | 0.2969 | 4.60818 | 0.33591 | 3.55248 | 0.57025 | 4.73993 | 0.43786
9544 | 0.00639 | 4.02269 | 0.0051 | 3.23857 | 3.80854 | 0.29699 | 4.60817 | 0.33582 | 3.55251 | 0.57045 | 4.73992 | 0.43789
9548 | 0.00639 | 4.02269 | 0.0051 | 3.23857 | 3.80861 | 0.29708 | 4.60817 | 0.33574 | 3.55254 | 0.57064 | 4.73992 | 0.43792
9552 | 0.0064 | 4.02269 | 0.0051 | 3.23857 | 3.80869 | 0.29716 | 4.60816 | 0.33566 | 3.55257 | 0.57084 | 4.73992 | 0.43795
9556 | 0.0064 | 4.0227 | 0.0051 | 3.23857 | 3.80877 | 0.29725 | 4.60816 | 0.33558 | 3.5526 | 0.57103 | 4.73992 | 0.43798
9560 | 0.0064 | 4.0227 | 0.0051 | 3.23857 | 3.80884 | 0.29734 | 4.60816 | 0.3355 | 3.55263 | 0.57123 | 4.73991 | 0.43801
9564 | 0.0064 | 4.0227 | 0.0051 | 3.23857 | 3.80892 | 0.29743 | 4.60815 | 0.33542 | 3.55266 | 0.57142 | 4.73991 | 0.43804
9568 | 0.00641 | 4.0227 | 0.00511 | 3.23858 | 3.80899 | 0.29752 | 4.60815 | 0.33534 | 3.55269 | 0.57162 | 4.73991 | 0.43807
9572 | 0.00641 | 4.0227 | 0.00511 | 3.23858 | 3.80907 | 0.29761 | 4.60815 | 0.33526 | 3.55272 | 0.57181 | 4.7399 | 0.43809
9576 | 0.00641 | 4.0227 | 0.00511 | 3.23858 | 3.80915 | 0.2977 | 4.60814 | 0.33517 | 3.55275 | 0.57201 | 4.7399 | 0.43812
9580 | 0.00641 | 4.0227 | 0.00511 | 3.23858 | 3.80922 | 0.29779 | 4.60814 | 0.33509 | 3.55278 | 0.5722 | 4.7399 | 0.43815
9584 | 0.00641 | 4.0227 | 0.00511 | 3.23858 | 3.8093 | 0.29788 | 4.60814 | 0.33501 | 3.55281 | 0.5724 | 4.7399 | 0.43818
9588 | 0.00642 | 4.02271 | 0.00511 | 3.23858 | 3.80937 | 0.29797 | 4.60813 | 0.33493 | 3.55284 | 0.57259 | 4.73989 | 0.43821
9592 | 0.00642 | 4.02271 | 0.00512 | 3.23858 | 3.80945 | 0.29806 | 4.60813 | 0.33485 | 3.55287 | 0.57279 | 4.73989 | 0.43824
9596 | 0.00642 | 4.02271 | 0.00512 | 3.23859 | 3.80953 | 0.29815 | 4.60813 | 0.33477 | 3.55289 | 0.57298 | 4.73989 | 0.43827
9600 | 0.00642 | 4.02271 | 0.00512 | 3.23859 | 3.8096 | 0.29823 | 4.60812 | 0.33469 | 3.55292 | 0.57318 | 4.73989 | 0.4383
9604 | 0.00642 | 4.02271 | 0.00512 | 3.23859 | 3.80968 | 0.29832 | 4.60812 | 0.33461 | 3.55295 | 0.57338 | 4.73988 | 0.43833
9608 | 0.00643 | 4.02271 | 0.00512 | 3.23859 | 3.80975 | 0.29841 | 4.60812 | 0.33453 | 3.55298 | 0.57357 | 4.73988 | 0.43836
9612 | 0.00643 | 4.02271 | 0.00512 | 3.23859 | 3.80983 | 0.2985 | 4.60811 | 0.33445 | 3.55301 | 0.57377 | 4.73988 | 0.43839
9616 | 0.00643 | 4.02271 | 0.00513 | 3.23859 | 3.80991 | 0.29859 | 4.60811 | 0.33437 | 3.55304 | 0.57396 | 4.73988 | 0.43842
9620 | 0.00643 | 4.02271 | 0.00513 | 3.23859 | 3.80998 | 0.29868 | 4.6081 | 0.3343 | 3.55307 | 0.57416 | 4.73988 | 0.43845
9624 | 0.00644 | 4.02272 | 0.00513 | 3.2386 | 3.81006 | 0.29877 | 4.6081 | 0.33422 | 3.5531 | 0.57435 | 4.73987 | 0.43848
9628 | 0.00644 | 4.02272 | 0.00513 | 3.2386 | 3.81014 | 0.29886 | 4.6081 | 0.33414 | 3.55313 | 0.57455 | 4.73987 | 0.43851
9632 | 0.00644 | 4.02272 | 0.00513 | 3.2386 | 3.81021 | 0.29894 | 4.60809 | 0.33406 | 3.55316 | 0.57474 | 4.73987 | 0.43854
9636 | 0.00644 | 4.02272 | 0.00513 | 3.2386 | 3.81029 | 0.29903 | 4.60809 | 0.33398 | 3.55319 | 0.57494 | 4.73987 | 0.43857
9640 | 0.00644 | 4.02272 | 0.00514 | 3.2386 | 3.81036 | 0.29912 | 4.60809 | 0.3339 | 3.55322 | 0.57514 | 4.73986 | 0.4386
9644 | 0.00645 | 4.02272 | 0.00514 | 3.2386 | 3.81044 | 0.29921 | 4.60808 | 0.33382 | 3.55325 | 0.57533 | 4.73986 | 0.43863
9648 | 0.00645 | 4.02272 | 0.00514 | 3.2386 | 3.81052 | 0.2993 | 4.60808 | 0.33374 | 3.55328 | 0.57553 | 4.73986 | 0.43866
9652 | 0.00645 | 4.02272 | 0.00514 | 3.23861 | 3.81059 | 0.29939 | 4.60808 | 0.33367 | 3.55331 | 0.57572 | 4.73986 | 0.43869
9656 | 0.00645 | 4.02272 | 0.00514 | 3.23861 | 3.81067 | 0.29947 | 4.60807 | 0.33359 | 3.55334 | 0.57592 | 4.73985 | 0.43872
9660 | 0.00645 | 4.02273 | 0.00514 | 3.23861 | 3.81075 | 0.29956 | 4.60807 | 0.33351 | 3.55337 | 0.57611 | 4.73985 | 0.43875
9664 | 0.00646 | 4.02273 | 0.00515 | 3.23861 | 3.81082 | 0.29965 | 4.60806 | 0.33343 | 3.5534 | 0.57631 | 4.73985 | 0.43879
9668 | 0.00646 | 4.02273 | 0.00515 | 3.23861 | 3.8109 | 0.29974 | 4.60806 | 0.33336 | 3.55343 | 0.5765 | 4.73985 | 0.43882
9672 | 0.00646 | 4.02273 | 0.00515 | 3.23861 | 3.81098 | 0.29983 | 4.60806 | 0.33328 | 3.55346 | 0.5767 | 4.73984 | 0.43885
9676 | 0.00646 | 4.02273 | 0.00515 | 3.23861 | 3.81105 | 0.29992 | 4.60805 | 0.3332 | 3.55349 | 0.5769 | 4.73984 | 0.43888
9680 | 0.00646 | 4.02273 | 0.00515 | 3.23862 | 3.81113 | 0.3 | 4.60805 | 0.33312 | 3.55352 | 0.57709 | 4.73984 | 0.43891
9684 | 0.00647 | 4.02273 | 0.00516 | 3.23862 | 3.81121 | 0.30009 | 4.60805 | 0.33305 | 3.55355 | 0.57729 | 4.73984 | 0.43894
9688 | 0.00647 | 4.02273 | 0.00516 | 3.23862 | 3.81128 | 0.30018 | 4.60804 | 0.33297 | 3.55358 | 0.57748 | 4.73984 | 0.43897
9692 | 0.00647 | 4.02274 | 0.00516 | 3.23862 | 3.81136 | 0.30027 | 4.60804 | 0.33289 | 3.55361 | 0.57768 | 4.73983 | 0.439
9696 | 0.00647 | 4.02274 | 0.00516 | 3.23862 | 3.81143 | 0.30036 | 4.60803 | 0.33282 | 3.55364 | 0.57787 | 4.73983 | 0.43904
9700 | 0.00648 | 4.02274 | 0.00516 | 3.23862 | 3.81151 | 0.30044 | 4.60803 | 0.33274 | 3.55367 | 0.57807 | 4.73983 | 0.43907
9704 | 0.00648 | 4.02274 | 0.00516 | 3.23862 | 3.81159 | 0.30053 | 4.60803 | 0.33266 | 3.5537 | 0.57827 | 4.73983 | 0.4391
9708 | 0.00648 | 4.02274 | 0.00517 | 3.23863 | 3.81166 | 0.30062 | 4.60802 | 0.33259 | 3.55373 | 0.57846 | 4.73982 | 0.43913
9712 | 0.00648 | 4.02274 | 0.00517 | 3.23863 | 3.81174 | 0.30071 | 4.60802 | 0.33251 | 3.55376 | 0.57866 | 4.73982 | 0.43916
9716 | 0.00648 | 4.02274 | 0.00517 | 3.23863 | 3.81182 | 0.3008 | 4.60802 | 0.33243 | 3.55379 | 0.57885 | 4.73982 | 0.4392
9720 | 0.00649 | 4.02274 | 0.00517 | 3.23863 | 3.81189 | 0.30088 | 4.60801 | 0.33236 | 3.55382 | 0.57905 | 4.73982 | 0.43923
9724 | 0.00649 | 4.02274 | 0.00517 | 3.23863 | 3.81197 | 0.30097 | 4.60801 | 0.33228 | 3.55385 | 0.57924 | 4.73982 | 0.43926
9728 | 0.00649 | 4.02275 | 0.00517 | 3.23863 | 3.81205 | 0.30106 | 4.608 | 0.33221 | 3.55388 | 0.57944 | 4.73981 | 0.43929
9732 | 0.00649 | 4.02275 | 0.00518 | 3.23863 | 3.81213 | 0.30115 | 4.608 | 0.33213 | 3.55391 | 0.57964 | 4.73981 | 0.43932
9736 | 0.00649 | 4.02275 | 0.00518 | 3.23864 | 3.8122 | 0.30123 | 4.608 | 0.33205 | 3.55394 | 0.57983 | 4.73981 | 0.43936
9740 | 0.0065 | 4.02275 | 0.00518 | 3.23864 | 3.81228 | 0.30132 | 4.60799 | 0.33198 | 3.55397 | 0.58003 | 4.73981 | 0.43939
9744 | 0.0065 | 4.02275 | 0.00518 | 3.23864 | 3.81236 | 0.30141 | 4.60799 | 0.3319 | 3.554 | 0.58022 | 4.7398 | 0.43942
9748 | 0.0065 | 4.02275 | 0.00518 | 3.23864 | 3.81243 | 0.3015 | 4.60799 | 0.33183 | 3.55403 | 0.58042 | 4.7398 | 0.43946
9752 | 0.0065 | 4.02275 | 0.00518 | 3.23864 | 3.81251 | 0.30159 | 4.60798 | 0.33175 | 3.55406 | 0.58062 | 4.7398 | 0.43949
9756 | 0.0065 | 4.02275 | 0.00519 | 3.23864 | 3.81259 | 0.30167 | 4.60798 | 0.33168 | 3.55409 | 0.58081 | 4.7398 | 0.43952
9760 | 0.00651 | 4.02276 | 0.00519 | 3.23865 | 3.81266 | 0.30176 | 4.60797 | 0.3316 | 3.55412 | 0.58101 | 4.7398 | 0.43955
9764 | 0.00651 | 4.02276 | 0.00519 | 3.23865 | 3.81274 | 0.30185 | 4.60797 | 0.33153 | 3.55415 | 0.5812 | 4.73979 | 0.43959
9768 | 0.00651 | 4.02276 | 0.00519 | 3.23865 | 3.81282 | 0.30193 | 4.60797 | 0.33146 | 3.55418 | 0.5814 | 4.73979 | 0.43962
9772 | 0.00651 | 4.02276 | 0.00519 | 3.23865 | 3.81289 | 0.30202 | 4.60796 | 0.33138 | 3.55421 | 0.5816 | 4.73979 | 0.43965
9776 | 0.00652 | 4.02276 | 0.00519 | 3.23865 | 3.81297 | 0.30211 | 4.60796 | 0.33131 | 3.55424 | 0.58179 | 4.73979 | 0.43969
9780 | 0.00652 | 4.02276 | 0.0052 | 3.23865 | 3.81305 | 0.3022 | 4.60795 | 0.33123 | 3.55427 | 0.58199 | 4.73979 | 0.43972
9784 | 0.00652 | 4.02276 | 0.0052 | 3.23865 | 3.81312 | 0.30228 | 4.60795 | 0.33116 | 3.5543 | 0.58218 | 4.73978 | 0.43975
9788 | 0.00652 | 4.02276 | 0.0052 | 3.23866 | 3.8132 | 0.30237 | 4.60795 | 0.33109 | 3.55433 | 0.58238 | 4.73978 | 0.43979
9792 | 0.00652 | 4.02276 | 0.0052 | 3.23866 | 3.81328 | 0.30246 | 4.60794 | 0.33101 | 3.55436 | 0.58258 | 4.73978 | 0.43982
9796 | 0.00653 | 4.02277 | 0.0052 | 3.23866 | 3.81336 | 0.30255 | 4.60794 | 0.33094 | 3.55439 | 0.58277 | 4.73978 | 0.43985
9800 | 0.00653 | 4.02277 | 0.0052 | 3.23866 | 3.81343 | 0.30263 | 4.60794 | 0.33086 | 3.55442 | 0.58297 | 4.73978 | 0.43989
9804 | 0.00653 | 4.02277 | 0.00521 | 3.23866 | 3.81351 | 0.30272 | 4.60793 | 0.33079 | 3.55445 | 0.58316 | 4.73977 | 0.43992
9808 | 0.00653 | 4.02277 | 0.00521 | 3.23866 | 3.81359 | 0.30281 | 4.60793 | 0.33072 | 3.55448 | 0.58336 | 4.73977 | 0.43996
9812 | 0.00653 | 4.02277 | 0.00521 | 3.23866 | 3.81366 | 0.30289 | 4.60792 | 0.33065 | 3.55451 | 0.58356 | 4.73977 | 0.43999
9816 | 0.00654 | 4.02277 | 0.00521 | 3.23867 | 3.81374 | 0.30298 | 4.60792 | 0.33057 | 3.55454 | 0.58375 | 4.73977 | 0.44002
9820 | 0.00654 | 4.02277 | 0.00521 | 3.23867 | 3.81382 | 0.30307 | 4.60792 | 0.3305 | 3.55457 | 0.58395 | 4.73977 | 0.44006
9824 | 0.00654 | 4.02277 | 0.00521 | 3.23867 | 3.8139 | 0.30315 | 4.60791 | 0.33043 | 3.5546 | 0.58414 | 4.73976 | 0.44009
9828 | 0.00654 | 4.02277 | 0.00522 | 3.23867 | 3.81397 | 0.30324 | 4.60791 | 0.33035 | 3.55463 | 0.58434 | 4.73976 | 0.44013
9832 | 0.00654 | 4.02278 | 0.00522 | 3.23867 | 3.81405 | 0.30333 | 4.6079 | 0.33028 | 3.55466 | 0.58454 | 4.73976 | 0.44016
9836 | 0.00655 | 4.02278 | 0.00522 | 3.23867 | 3.81413 | 0.30342 | 4.6079 | 0.33021 | 3.55469 | 0.58473 | 4.73976 | 0.4402
9840 | 0.00655 | 4.02278 | 0.00522 | 3.23867 | 3.8142 | 0.3035 | 4.6079 | 0.33014 | 3.55473 | 0.58493 | 4.73976 | 0.44023
9844 | 0.00655 | 4.02278 | 0.00522 | 3.23868 | 3.81428 | 0.30359 | 4.60789 | 0.33006 | 3.55476 | 0.58512 | 4.73975 | 0.44026
9848 | 0.00655 | 4.02278 | 0.00522 | 3.23868 | 3.81436 | 0.30368 | 4.60789 | 0.32999 | 3.55479 | 0.58532 | 4.73975 | 0.4403
9852 | 0.00656 | 4.02278 | 0.00523 | 3.23868 | 3.81444 | 0.30376 | 4.60788 | 0.32992 | 3.55482 | 0.58552 | 4.73975 | 0.44033
9856 | 0.00656 | 4.02278 | 0.00523 | 3.23868 | 3.81451 | 0.30385 | 4.60788 | 0.32985 | 3.55485 | 0.58571 | 4.73975 | 0.44037
9860 | 0.00656 | 4.02278 | 0.00523 | 3.23868 | 3.81459 | 0.30394 | 4.60788 | 0.32978 | 3.55488 | 0.58591 | 4.73975 | 0.4404
9864 | 0.00656 | 4.02279 | 0.00523 | 3.23868 | 3.81467 | 0.30402 | 4.60787 | 0.32971 | 3.55491 | 0.58611 | 4.73974 | 0.44044
9868 | 0.00656 | 4.02279 | 0.00523 | 3.23868 | 3.81475 | 0.30411 | 4.60787 | 0.32963 | 3.55494 | 0.5863 | 4.73974 | 0.44047
9872 | 0.00657 | 4.02279 | 0.00523 | 3.23869 | 3.81482 | 0.30419 | 4.60786 | 0.32956 | 3.55497 | 0.5865 | 4.73974 | 0.44051
9876 | 0.00657 | 4.02279 | 0.00524 | 3.23869 | 3.8149 | 0.30428 | 4.60786 | 0.32949 | 3.555 | 0.58669 | 4.73974 | 0.44054
9880 | 0.00657 | 4.02279 | 0.00524 | 3.23869 | 3.81498 | 0.30437 | 4.60786 | 0.32942 | 3.55503 | 0.58689 | 4.73974 | 0.44058
9884 | 0.00657 | 4.02279 | 0.00524 | 3.23869 | 3.81506 | 0.30445 | 4.60785 | 0.32935 | 3.55506 | 0.58709 | 4.73974 | 0.44062
9888 | 0.00657 | 4.02279 | 0.00524 | 3.23869 | 3.81513 | 0.30454 | 4.60785 | 0.32928 | 3.55509 | 0.58728 | 4.73973 | 0.44065
9892 | 0.00658 | 4.02279 | 0.00524 | 3.23869 | 3.81521 | 0.30463 | 4.60785 | 0.32921 | 3.55512 | 0.58748 | 4.73973 | 0.44069
9896 | 0.00658 | 4.02279 | 0.00524 | 3.2387 | 3.81529 | 0.30471 | 4.60784 | 0.32914 | 3.55515 | 0.58768 | 4.73973 | 0.44072
9900 | 0.00658 | 4.0228 | 0.00525 | 3.2387 | 3.81537 | 0.3048 | 4.60784 | 0.32907 | 3.55518 | 0.58787 | 4.73973 | 0.44076
9904 | 0.00658 | 4.0228 | 0.00525 | 3.2387 | 3.81544 | 0.30488 | 4.60783 | 0.329 | 3.55521 | 0.58807 | 4.73973 | 0.44079
9908 | 0.00658 | 4.0228 | 0.00525 | 3.2387 | 3.81552 | 0.30497 | 4.60783 | 0.32893 | 3.55525 | 0.58826 | 4.73972 | 0.44083
9912 | 0.00659 | 4.0228 | 0.00525 | 3.2387 | 3.8156 | 0.30506 | 4.60783 | 0.32886 | 3.55528 | 0.58846 | 4.73972 | 0.44087
9916 | 0.00659 | 4.0228 | 0.00525 | 3.2387 | 3.81568 | 0.30514 | 4.60782 | 0.32879 | 3.55531 | 0.58866 | 4.73972 | 0.4409
9920 | 0.00659 | 4.0228 | 0.00525 | 3.2387 | 3.81575 | 0.30523 | 4.60782 | 0.32872 | 3.55534 | 0.58885 | 4.73972 | 0.44094
9924 | 0.00659 | 4.0228 | 0.00526 | 3.23871 | 3.81583 | 0.30532 | 4.60781 | 0.32865 | 3.55537 | 0.58905 | 4.73972 | 0.44097
9928 | 0.00659 | 4.0228 | 0.00526 | 3.23871 | 3.81591 | 0.3054 | 4.60781 | 0.32858 | 3.5554 | 0.58925 | 4.73972 | 0.44101
9932 | 0.0066 | 4.02281 | 0.00526 | 3.23871 | 3.81599 | 0.30549 | 4.60781 | 0.32851 | 3.55543 | 0.58944 | 4.73971 | 0.44105
9936 | 0.0066 | 4.02281 | 0.00526 | 3.23871 | 3.81606 | 0.30557 | 4.6078 | 0.32844 | 3.55546 | 0.58964 | 4.73971 | 0.44108
9940 | 0.0066 | 4.02281 | 0.00526 | 3.23871 | 3.81614 | 0.30566 | 4.6078 | 0.32837 | 3.55549 | 0.58984 | 4.73971 | 0.44112
9944 | 0.0066 | 4.02281 | 0.00526 | 3.23871 | 3.81622 | 0.30574 | 4.60779 | 0.3283 | 3.55552 | 0.59003 | 4.73971 | 0.44116
9948 | 0.00661 | 4.02281 | 0.00527 | 3.23871 | 3.8163 | 0.30583 | 4.60779 | 0.32823 | 3.55555 | 0.59023 | 4.73971 | 0.44119
9952 | 0.00661 | 4.02281 | 0.00527 | 3.23872 | 3.81638 | 0.30592 | 4.60778 | 0.32816 | 3.55558 | 0.59042 | 4.73971 | 0.44123
9956 | 0.00661 | 4.02281 | 0.00527 | 3.23872 | 3.81645 | 0.306 | 4.60778 | 0.32809 | 3.55561 | 0.59062 | 4.7397 | 0.44127
9960 | 0.00661 | 4.02281 | 0.00527 | 3.23872 | 3.81653 | 0.30609 | 4.60778 | 0.32803 | 3.55565 | 0.59082 | 4.7397 | 0.4413
9964 | 0.00661 | 4.02281 | 0.00527 | 3.23872 | 3.81661 | 0.30617 | 4.60777 | 0.32796 | 3.55568 | 0.59101 | 4.7397 | 0.44134
9968 | 0.00662 | 4.02282 | 0.00527 | 3.23872 | 3.81669 | 0.30626 | 4.60777 | 0.32789 | 3.55571 | 0.59121 | 4.7397 | 0.44138
9972 | 0.00662 | 4.02282 | 0.00528 | 3.23872 | 3.81676 | 0.30634 | 4.60776 | 0.32782 | 3.55574 | 0.59141 | 4.7397 | 0.44141
9976 | 0.00662 | 4.02282 | 0.00528 | 3.23872 | 3.81684 | 0.30643 | 4.60776 | 0.32775 | 3.55577 | 0.5916 | 4.7397 | 0.44145
9980 | 0.00662 | 4.02282 | 0.00528 | 3.23873 | 3.81692 | 0.30652 | 4.60776 | 0.32768 | 3.5558 | 0.5918 | 4.73969 | 0.44149
9984 | 0.00662 | 4.02282 | 0.00528 | 3.23873 | 3.817 | 0.3066 | 4.60775 | 0.32762 | 3.55583 | 0.592 | 4.73969 | 0.44153
9988 | 0.00663 | 4.02282 | 0.00528 | 3.23873 | 3.81708 | 0.30669 | 4.60775 | 0.32755 | 3.55586 | 0.59219 | 4.73969 | 0.44156
9992 | 0.00663 | 4.02282 | 0.00528 | 3.23873 | 3.81715 | 0.30677 | 4.60774 | 0.32748 | 3.55589 | 0.59239 | 4.73969 | 0.4416
9996 | 0.00663 | 4.02282 | 0.00528 | 3.23873 | 3.81723 | 0.30686 | 4.60774 | 0.32741 | 3.55592 | 0.59259 | 4.73969 | 0.44164
10000 | 0.00663 | 4.02283 | 0.00529 | 3.23873 | 3.81731 | 0.30694 | 4.60774 | 0.32735 | 3.55595 | 0.59278 | 4.73969 | 0.44168
10004 | 0.00663 | 4.02283 | 0.00529 | 3.23873 | 3.81739 | 0.30703 | 4.60773 | 0.32728 | 3.55599 | 0.59298 | 4.73969 | 0.44171
10008 | 0.00664 | 4.02283 | 0.00529 | 3.23874 | 3.81747 | 0.30711 | 4.60773 | 0.32721 | 3.55602 | 0.59318 | 4.73968 | 0.44175
10012 | 0.00664 | 4.02283 | 0.00529 | 3.23874 | 3.81754 | 0.3072 | 4.60772 | 0.32714 | 3.55605 | 0.59337 | 4.73968 | 0.44179
10016 | 0.00664 | 4.02283 | 0.00529 | 3.23874 | 3.81762 | 0.30728 | 4.60772 | 0.32708 | 3.55608 | 0.59357 | 4.73968 | 0.44183
10020 | 0.00664 | 4.02283 | 0.00529 | 3.23874 | 3.8177 | 0.30737 | 4.60772 | 0.32701 | 3.55611 | 0.59377 | 4.73968 | 0.44186
10024 | 0.00664 | 4.02283 | 0.0053 | 3.23874 | 3.81778 | 0.30745 | 4.60771 | 0.32694 | 3.55614 | 0.59396 | 4.73968 | 0.4419
10028 | 0.00665 | 4.02283 | 0.0053 | 3.23874 | 3.81786 | 0.30754 | 4.60771 | 0.32688 | 3.55617 | 0.59416 | 4.73968 | 0.44194
10032 | 0.00665 | 4.02283 | 0.0053 | 3.23875 | 3.81794 | 0.30762 | 4.6077 | 0.32681 | 3.5562 | 0.59436 | 4.73967 | 0.44198
10036 | 0.00665 | 4.02284 | 0.0053 | 3.23875 | 3.81801 | 0.30771 | 4.6077 | 0.32674 | 3.55623 | 0.59455 | 4.73967 | 0.44202
10040 | 0.00665 | 4.02284 | 0.0053 | 3.23875 | 3.81809 | 0.30779 | 4.6077 | 0.32668 | 3.55627 | 0.59475 | 4.73967 | 0.44206
10044 | 0.00665 | 4.02284 | 0.0053 | 3.23875 | 3.81817 | 0.30788 | 4.60769 | 0.32661 | 3.5563 | 0.59495 | 4.73967 | 0.44209
10048 | 0.00666 | 4.02284 | 0.00531 | 3.23875 | 3.81825 | 0.30796 | 4.60769 | 0.32655 | 3.55633 | 0.59514 | 4.73967 | 0.44213
10052 | 0.00666 | 4.02284 | 0.00531 | 3.23875 | 3.81833 | 0.30805 | 4.60768 | 0.32648 | 3.55636 | 0.59534 | 4.73967 | 0.44217
10056 | 0.00666 | 4.02284 | 0.00531 | 3.23875 | 3.8184 | 0.30813 | 4.60768 | 0.32641 | 3.55639 | 0.59554 | 4.73967 | 0.44221
10060 | 0.00666 | 4.02284 | 0.00531 | 3.23876 | 3.81848 | 0.30822 | 4.60767 | 0.32635 | 3.55642 | 0.59573 | 4.73966 | 0.44225
10064 | 0.00666 | 4.02284 | 0.00531 | 3.23876 | 3.81856 | 0.3083 | 4.60767 | 0.32628 | 3.55645 | 0.59593 | 4.73966 | 0.44229
10068 | 0.00667 | 4.02285 | 0.00531 | 3.23876 | 3.81864 | 0.30839 | 4.60767 | 0.32622 | 3.55648 | 0.59613 | 4.73966 | 0.44233
10072 | 0.00667 | 4.02285 | 0.00532 | 3.23876 | 3.81872 | 0.30847 | 4.60766 | 0.32615 | 3.55652 | 0.59632 | 4.73966 | 0.44236
10076 | 0.00667 | 4.02285 | 0.00532 | 3.23876 | 3.8188 | 0.30856 | 4.60766 | 0.32609 | 3.55655 | 0.59652 | 4.73966 | 0.4424
10080 | 0.00667 | 4.02285 | 0.00532 | 3.23876 | 3.81887 | 0.30864 | 4.60765 | 0.32602 | 3.55658 | 0.59672 | 4.73966 | 0.44244
10084 | 0.00668 | 4.02285 | 0.00532 | 3.23876 | 3.81895 | 0.30873 | 4.60765 | 0.32595 | 3.55661 | 0.59691 | 4.73966 | 0.44248
10088 | 0.00668 | 4.02285 | 0.00532 | 3.23877 | 3.81903 | 0.30881 | 4.60765 | 0.32589 | 3.55664 | 0.59711 | 4.73965 | 0.44252
10092 | 0.00668 | 4.02285 | 0.00532 | 3.23877 | 3.81911 | 0.3089 | 4.60764 | 0.32582 | 3.55667 | 0.59731 | 4.73965 | 0.44256
10096 | 0.00668 | 4.02285 | 0.00533 | 3.23877 | 3.81919 | 0.30898 | 4.60764 | 0.32576 | 3.5567 | 0.5975 | 4.73965 | 0.4426
10100 | 0.00668 | 4.02285 | 0.00533 | 3.23877 | 3.81927 | 0.30906 | 4.60763 | 0.3257 | 3.55673 | 0.5977 | 4.73965 | 0.44264
10104 | 0.00669 | 4.02286 | 0.00533 | 3.23877 | 3.81935 | 0.30915 | 4.60763 | 0.32563 | 3.55677 | 0.5979 | 4.73965 | 0.44268
10108 | 0.00669 | 4.02286 | 0.00533 | 3.23877 | 3.81942 | 0.30923 | 4.60762 | 0.32557 | 3.5568 | 0.59809 | 4.73965 | 0.44272
10112 | 0.00669 | 4.02286 | 0.00533 | 3.23877 | 3.8195 | 0.30932 | 4.60762 | 0.3255 | 3.55683 | 0.59829 | 4.73965 | 0.44276
10116 | 0.00669 | 4.02286 | 0.00533 | 3.23878 | 3.81958 | 0.3094 | 4.60762 | 0.32544 | 3.55686 | 0.59849 | 4.73965 | 0.4428
10120 | 0.00669 | 4.02286 | 0.00534 | 3.23878 | 3.81966 | 0.30949 | 4.60761 | 0.32537 | 3.55689 | 0.59868 | 4.73964 | 0.44284
10124 | 0.0067 | 4.02286 | 0.00534 | 3.23878 | 3.81974 | 0.30957 | 4.60761 | 0.32531 | 3.55692 | 0.59888 | 4.73964 | 0.44288
10128 | 0.0067 | 4.02286 | 0.00534 | 3.23878 | 3.81982 | 0.30965 | 4.6076 | 0.32525 | 3.55695 | 0.59908 | 4.73964 | 0.44292
10132 | 0.0067 | 4.02286 | 0.00534 | 3.23878 | 3.8199 | 0.30974 | 4.6076 | 0.32518 | 3.55699 | 0.59928 | 4.73964 | 0.44296
10136 | 0.0067 | 4.02287 | 0.00534 | 3.23878 | 3.81997 | 0.30982 | 4.6076 | 0.32512 | 3.55702 | 0.59947 | 4.73964 | 0.443
10140 | 0.0067 | 4.02287 | 0.00534 | 3.23879 | 3.82005 | 0.30991 | 4.60759 | 0.32505 | 3.55705 | 0.59967 | 4.73964 | 0.44304
10144 | 0.00671 | 4.02287 | 0.00535 | 3.23879 | 3.82013 | 0.30999 | 4.60759 | 0.32499 | 3.55708 | 0.59987 | 4.73964 | 0.44308
10148 | 0.00671 | 4.02287 | 0.00535 | 3.23879 | 3.82021 | 0.31007 | 4.60758 | 0.32493 | 3.55711 | 0.60006 | 4.73964 | 0.44312
10152 | 0.00671 | 4.02287 | 0.00535 | 3.23879 | 3.82029 | 0.31016 | 4.60758 | 0.32486 | 3.55714 | 0.60026 | 4.73963 | 0.44316
10156 | 0.00671 | 4.02287 | 0.00535 | 3.23879 | 3.82037 | 0.31024 | 4.60757 | 0.3248 | 3.55718 | 0.60046 | 4.73963 | 0.4432
10160 | 0.00671 | 4.02287 | 0.00535 | 3.23879 | 3.82045 | 0.31033 | 4.60757 | 0.32474 | 3.55721 | 0.60065 | 4.73963 | 0.44324
10164 | 0.00672 | 4.02287 | 0.00535 | 3.23879 | 3.82053 | 0.31041 | 4.60757 | 0.32468 | 3.55724 | 0.60085 | 4.73963 | 0.44328
10168 | 0.00672 | 4.02287 | 0.00536 | 3.2388 | 3.8206 | 0.31049 | 4.60756 | 0.32461 | 3.55727 | 0.60105 | 4.73963 | 0.44332
10172 | 0.00672 | 4.02288 | 0.00536 | 3.2388 | 3.82068 | 0.31058 | 4.60756 | 0.32455 | 3.5573 | 0.60124 | 4.73963 | 0.44336
10176 | 0.00672 | 4.02288 | 0.00536 | 3.2388 | 3.82076 | 0.31066 | 4.60755 | 0.32449 | 3.55733 | 0.60144 | 4.73963 | 0.4434
10180 | 0.00672 | 4.02288 | 0.00536 | 3.2388 | 3.82084 | 0.31075 | 4.60755 | 0.32442 | 3.55736 | 0.60164 | 4.73963 | 0.44344
10184 | 0.00673 | 4.02288 | 0.00536 | 3.2388 | 3.82092 | 0.31083 | 4.60754 | 0.32436 | 3.5574 | 0.60184 | 4.73962 | 0.44348
10188 | 0.00673 | 4.02288 | 0.00536 | 3.2388 | 3.821 | 0.31091 | 4.60754 | 0.3243 | 3.55743 | 0.60203 | 4.73962 | 0.44352
10192 | 0.00673 | 4.02288 | 0.00537 | 3.2388 | 3.82108 | 0.311 | 4.60754 | 0.32424 | 3.55746 | 0.60223 | 4.73962 | 0.44357
10196 | 0.00673 | 4.02288 | 0.00537 | 3.23881 | 3.82116 | 0.31108 | 4.60753 | 0.32418 | 3.55749 | 0.60243 | 4.73962 | 0.44361
10200 | 0.00673 | 4.02288 | 0.00537 | 3.23881 | 3.82124 | 0.31116 | 4.60753 | 0.32411 | 3.55752 | 0.60262 | 4.73962 | 0.44365
10204 | 0.00674 | 4.02289 | 0.00537 | 3.23881 | 3.82131 | 0.31125 | 4.60752 | 0.32405 | 3.55755 | 0.60282 | 4.73962 | 0.44369
10208 | 0.00674 | 4.02289 | 0.00537 | 3.23881 | 3.82139 | 0.31133 | 4.60752 | 0.32399 | 3.55759 | 0.60302 | 4.73962 | 0.44373
10212 | 0.00674 | 4.02289 | 0.00537 | 3.23881 | 3.82147 | 0.31141 | 4.60752 | 0.32393 | 3.55762 | 0.60321 | 4.73962 | 0.44377
10216 | 0.00674 | 4.02289 | 0.00537 | 3.23881 | 3.82155 | 0.3115 | 4.60751 | 0.32387 | 3.55765 | 0.60341 | 4.73962 | 0.44381
10220 | 0.00674 | 4.02289 | 0.00538 | 3.23882 | 3.82163 | 0.31158 | 4.60751 | 0.32381 | 3.55768 | 0.60361 | 4.73961 | 0.44385
10224 | 0.00675 | 4.02289 | 0.00538 | 3.23882 | 3.82171 | 0.31166 | 4.6075 | 0.32374 | 3.55771 | 0.60381 | 4.73961 | 0.4439
10228 | 0.00675 | 4.02289 | 0.00538 | 3.23882 | 3.82179 | 0.31175 | 4.6075 | 0.32368 | 3.55775 | 0.604 | 4.73961 | 0.44394

## Si-Sb-Se-Te
wavelength (nm) | n a-Si0.1Sb2Se2.8Te0.2 | k a-Si0.1Sb2Se2.8Te0.2 | n c-Si0.1Sb2Se2.8Te0.2 | k c-Si0.1Sb2Se2.8Te0.2 | n a-Si0.2Sb2Se2Te1 | k a-Si0.2Sb2Se2Te1 | n c-Si0.2Sb2Se2Te1 | k c-Si0.2Sb2Se2Te1 | n a-Si0.5Sb2Se1.5Te1.5 | k a-Si0.5Sb2Se1.5Te1.5 | n c-Si0.5Sb2Se1.5Te1.5 | k c-Si0.5Sb2Se1.5Te1.5
3000 | 3.29227 | 0.0594 | 4.25016 | 0.00943 | 3.28724 | 0.12328 | 3.9397 | 0.5214 | 3.62125 | 0.4233 | 3.76206 | 1.30524
3004 | 3.2921 | 0.05927 | 4.25017 | 0.00941 | 3.28696 | 0.12297 | 3.94123 | 0.52147 | 3.62165 | 0.42308 | 3.76593 | 1.3049
3008 | 3.29193 | 0.05915 | 4.25017 | 0.00939 | 3.28667 | 0.12267 | 3.94276 | 0.52153 | 3.62205 | 0.42285 | 3.7698 | 1.30454
3012 | 3.29177 | 0.05902 | 4.25017 | 0.00937 | 3.28639 | 0.12236 | 3.94429 | 0.52158 | 3.62244 | 0.42263 | 3.77365 | 1.30417
3016 | 3.2916 | 0.0589 | 4.25017 | 0.00934 | 3.28611 | 0.12206 | 3.94582 | 0.52163 | 3.62283 | 0.42241 | 3.77748 | 1.30377
3020 | 3.29143 | 0.05877 | 4.25017 | 0.00932 | 3.28583 | 0.12176 | 3.94734 | 0.52167 | 3.62322 | 0.42219 | 3.78131 | 1.30335
3024 | 3.29127 | 0.05865 | 4.25017 | 0.0093 | 3.28555 | 0.12147 | 3.94886 | 0.5217 | 3.62361 | 0.42197 | 3.78512 | 1.30292
3028 | 3.2911 | 0.05852 | 4.25017 | 0.00928 | 3.28527 | 0.12117 | 3.95037 | 0.52172 | 3.624 | 0.42175 | 3.78892 | 1.30246
3032 | 3.29094 | 0.0584 | 4.25017 | 0.00926 | 3.28499 | 0.12087 | 3.95188 | 0.52174 | 3.62438 | 0.42153 | 3.7927 | 1.30199
3036 | 3.29078 | 0.05828 | 4.25017 | 0.00923 | 3.28472 | 0.12058 | 3.95339 | 0.52175 | 3.62476 | 0.42132 | 3.79648 | 1.3015
3040 | 3.29062 | 0.05816 | 4.25017 | 0.00921 | 3.28444 | 0.12029 | 3.9549 | 0.52175 | 3.62514 | 0.4211 | 3.80023 | 1.30099
3044 | 3.29045 | 0.05804 | 4.25017 | 0.00919 | 3.28417 | 0.12 | 3.9564 | 0.52174 | 3.62552 | 0.42088 | 3.80398 | 1.30046
3048 | 3.29029 | 0.05791 | 4.25017 | 0.00917 | 3.2839 | 0.11971 | 3.9579 | 0.52173 | 3.6259 | 0.42066 | 3.80771 | 1.29991
3052 | 3.29013 | 0.05779 | 4.25017 | 0.00915 | 3.28363 | 0.11942 | 3.95939 | 0.52171 | 3.62628 | 0.42045 | 3.81143 | 1.29935
3056 | 3.28997 | 0.05767 | 4.25017 | 0.00913 | 3.28336 | 0.11914 | 3.96088 | 0.52168 | 3.62665 | 0.42023 | 3.81513 | 1.29877
3060 | 3.28982 | 0.05756 | 4.25017 | 0.00911 | 3.28309 | 0.11885 | 3.96237 | 0.52164 | 3.62702 | 0.42002 | 3.81882 | 1.29817
3064 | 3.28966 | 0.05744 | 4.25017 | 0.00908 | 3.28282 | 0.11857 | 3.96385 | 0.5216 | 3.62739 | 0.4198 | 3.8225 | 1.29755
3068 | 3.2895 | 0.05732 | 4.25017 | 0.00906 | 3.28256 | 0.11829 | 3.96533 | 0.52155 | 3.62776 | 0.41959 | 3.82616 | 1.29692
3072 | 3.28934 | 0.0572 | 4.25017 | 0.00904 | 3.28229 | 0.11801 | 3.9668 | 0.5215 | 3.62812 | 0.41937 | 3.82981 | 1.29627
3076 | 3.28919 | 0.05708 | 4.25017 | 0.00902 | 3.28203 | 0.11773 | 3.96827 | 0.52143 | 3.62849 | 0.41916 | 3.83344 | 1.2956
3080 | 3.28903 | 0.05697 | 4.25017 | 0.009 | 3.28177 | 0.11745 | 3.96974 | 0.52136 | 3.62885 | 0.41895 | 3.83706 | 1.29492
3084 | 3.28888 | 0.05685 | 4.25017 | 0.00898 | 3.28151 | 0.11717 | 3.97121 | 0.52129 | 3.62921 | 0.41874 | 3.84067 | 1.29422
3088 | 3.28873 | 0.05674 | 4.25017 | 0.00896 | 3.28125 | 0.1169 | 3.97266 | 0.5212 | 3.62957 | 0.41853 | 3.84426 | 1.29351
3092 | 3.28857 | 0.05662 | 4.25017 | 0.00894 | 3.28099 | 0.11663 | 3.97412 | 0.52111 | 3.62993 | 0.41832 | 3.84784 | 1.29278
3096 | 3.28842 | 0.05651 | 4.25017 | 0.00892 | 3.28073 | 0.11636 | 3.97557 | 0.52102 | 3.63029 | 0.41811 | 3.8514 | 1.29203
3100 | 3.28827 | 0.05639 | 4.25017 | 0.0089 | 3.28047 | 0.11608 | 3.97702 | 0.52091 | 3.63064 | 0.4179 | 3.85495 | 1.29127
3104 | 3.28812 | 0.05628 | 4.25017 | 0.00888 | 3.28022 | 0.11582 | 3.97846 | 0.5208 | 3.63099 | 0.41769 | 3.85848 | 1.29049
3108 | 3.28797 | 0.05617 | 4.25017 | 0.00886 | 3.27996 | 0.11555 | 3.9799 | 0.52069 | 3.63135 | 0.41748 | 3.862 | 1.2897
3112 | 3.28782 | 0.05606 | 4.25017 | 0.00884 | 3.27971 | 0.11528 | 3.98134 | 0.52056 | 3.63169 | 0.41727 | 3.8655 | 1.28889
3116 | 3.28767 | 0.05594 | 4.25017 | 0.00882 | 3.27946 | 0.11502 | 3.98277 | 0.52043 | 3.63204 | 0.41706 | 3.86899 | 1.28807
3120 | 3.28752 | 0.05583 | 4.25017 | 0.0088 | 3.27921 | 0.11475 | 3.98419 | 0.5203 | 3.63239 | 0.41686 | 3.87247 | 1.28724
3124 | 3.28737 | 0.05572 | 4.25017 | 0.00878 | 3.27896 | 0.11449 | 3.98561 | 0.52016 | 3.63273 | 0.41665 | 3.87593 | 1.28639
3128 | 3.28723 | 0.05561 | 4.25017 | 0.00876 | 3.27871 | 0.11423 | 3.98703 | 0.52001 | 3.63308 | 0.41644 | 3.87937 | 1.28552
3132 | 3.28708 | 0.0555 | 4.25017 | 0.00874 | 3.27846 | 0.11397 | 3.98845 | 0.51985 | 3.63342 | 0.41624 | 3.8828 | 1.28464
3136 | 3.28693 | 0.05539 | 4.25017 | 0.00872 | 3.27822 | 0.11371 | 3.98985 | 0.51969 | 3.63376 | 0.41603 | 3.88622 | 1.28375
3140 | 3.28679 | 0.05528 | 4.25017 | 0.0087 | 3.27797 | 0.11345 | 3.99126 | 0.51953 | 3.6341 | 0.41583 | 3.88962 | 1.28284
3144 | 3.28664 | 0.05517 | 4.25017 | 0.00868 | 3.27773 | 0.1132 | 3.99266 | 0.51936 | 3.63443 | 0.41563 | 3.893 | 1.28192
3148 | 3.2865 | 0.05507 | 4.25017 | 0.00866 | 3.27748 | 0.11294 | 3.99406 | 0.51918 | 3.63477 | 0.41542 | 3.89637 | 1.28099
3152 | 3.28636 | 0.05496 | 4.25017 | 0.00864 | 3.27724 | 0.11269 | 3.99545 | 0.51899 | 3.6351 | 0.41522 | 3.89972 | 1.28004
3156 | 3.28622 | 0.05485 | 4.25017 | 0.00862 | 3.277 | 0.11243 | 3.99683 | 0.51881 | 3.63543 | 0.41502 | 3.90306 | 1.27908
3160 | 3.28607 | 0.05474 | 4.25017 | 0.00861 | 3.27676 | 0.11218 | 3.99822 | 0.51861 | 3.63576 | 0.41482 | 3.90639 | 1.27811
3164 | 3.28593 | 0.05464 | 4.25017 | 0.00859 | 3.27652 | 0.11193 | 3.99959 | 0.51841 | 3.63609 | 0.41462 | 3.9097 | 1.27712
3168 | 3.28579 | 0.05453 | 4.25017 | 0.00857 | 3.27628 | 0.11168 | 4.00097 | 0.5182 | 3.63642 | 0.41442 | 3.91299 | 1.27612
3172 | 3.28565 | 0.05443 | 4.25017 | 0.00855 | 3.27605 | 0.11144 | 4.00234 | 0.51799 | 3.63674 | 0.41422 | 3.91627 | 1.27511
3176 | 3.28551 | 0.05432 | 4.25017 | 0.00853 | 3.27581 | 0.11119 | 4.0037 | 0.51777 | 3.63707 | 0.41402 | 3.91953 | 1.27409
3180 | 3.28537 | 0.05422 | 4.25017 | 0.00851 | 3.27557 | 0.11094 | 4.00506 | 0.51755 | 3.63739 | 0.41382 | 3.92278 | 1.27305
3184 | 3.28523 | 0.05411 | 4.25017 | 0.00849 | 3.27534 | 0.1107 | 4.00641 | 0.51732 | 3.63771 | 0.41362 | 3.92602 | 1.27201
3188 | 3.2851 | 0.05401 | 4.25017 | 0.00848 | 3.27511 | 0.11046 | 4.00776 | 0.51709 | 3.63803 | 0.41343 | 3.92923 | 1.27095
3192 | 3.28496 | 0.05391 | 4.25016 | 0.00846 | 3.27488 | 0.11021 | 4.00911 | 0.51685 | 3.63835 | 0.41323 | 3.93244 | 1.26988
3196 | 3.28482 | 0.0538 | 4.25016 | 0.00844 | 3.27464 | 0.10997 | 4.01045 | 0.5166 | 3.63867 | 0.41303 | 3.93562 | 1.26879
3200 | 3.28469 | 0.0537 | 4.25016 | 0.00842 | 3.27442 | 0.10973 | 4.01179 | 0.51635 | 3.63898 | 0.41284 | 3.9388 | 1.2677
3204 | 3.28455 | 0.0536 | 4.25016 | 0.0084 | 3.27419 | 0.10949 | 4.01312 | 0.5161 | 3.6393 | 0.41264 | 3.94195 | 1.2666
3208 | 3.28442 | 0.0535 | 4.25016 | 0.00839 | 3.27396 | 0.10926 | 4.01445 | 0.51584 | 3.63961 | 0.41245 | 3.94509 | 1.26548
3212 | 3.28428 | 0.0534 | 4.25016 | 0.00837 | 3.27373 | 0.10902 | 4.01577 | 0.51557 | 3.63992 | 0.41226 | 3.94822 | 1.26436
3216 | 3.28415 | 0.0533 | 4.25016 | 0.00835 | 3.2735 | 0.10879 | 4.01709 | 0.5153 | 3.64023 | 0.41206 | 3.95133 | 1.26322
3220 | 3.28402 | 0.0532 | 4.25016 | 0.00833 | 3.27328 | 0.10855 | 4.0184 | 0.51503 | 3.64054 | 0.41187 | 3.95442 | 1.26208
3224 | 3.28388 | 0.0531 | 4.25016 | 0.00832 | 3.27306 | 0.10832 | 4.01971 | 0.51475 | 3.64084 | 0.41168 | 3.9575 | 1.26092
3228 | 3.28375 | 0.053 | 4.25016 | 0.0083 | 3.27283 | 0.10809 | 4.02101 | 0.51446 | 3.64115 | 0.41149 | 3.96057 | 1.25975
3232 | 3.28362 | 0.0529 | 4.25016 | 0.00828 | 3.27261 | 0.10785 | 4.02231 | 0.51418 | 3.64145 | 0.4113 | 3.96362 | 1.25857
3236 | 3.28349 | 0.0528 | 4.25016 | 0.00826 | 3.27239 | 0.10762 | 4.0236 | 0.51388 | 3.64176 | 0.41111 | 3.96665 | 1.25739
3240 | 3.28336 | 0.0527 | 4.25016 | 0.00825 | 3.27217 | 0.1074 | 4.02489 | 0.51358 | 3.64206 | 0.41092 | 3.96967 | 1.25619
3244 | 3.28323 | 0.0526 | 4.25016 | 0.00823 | 3.27195 | 0.10717 | 4.02617 | 0.51328 | 3.64236 | 0.41073 | 3.97267 | 1.25499
3248 | 3.2831 | 0.05251 | 4.25015 | 0.00821 | 3.27173 | 0.10694 | 4.02745 | 0.51297 | 3.64266 | 0.41054 | 3.97566 | 1.25377
3252 | 3.28297 | 0.05241 | 4.25015 | 0.00819 | 3.27151 | 0.10672 | 4.02873 | 0.51266 | 3.64295 | 0.41035 | 3.97863 | 1.25255
3256 | 3.28284 | 0.05231 | 4.25015 | 0.00818 | 3.2713 | 0.10649 | 4.03 | 0.51234 | 3.64325 | 0.41016 | 3.98159 | 1.25131
3260 | 3.28272 | 0.05222 | 4.25015 | 0.00816 | 3.27108 | 0.10627 | 4.03126 | 0.51202 | 3.64354 | 0.40998 | 3.98453 | 1.25007
3264 | 3.28259 | 0.05212 | 4.25015 | 0.00814 | 3.27086 | 0.10604 | 4.03252 | 0.5117 | 3.64384 | 0.40979 | 3.98745 | 1.24882
3268 | 3.28246 | 0.05203 | 4.25015 | 0.00813 | 3.27065 | 0.10582 | 4.03378 | 0.51137 | 3.64413 | 0.40961 | 3.99036 | 1.24756
3272 | 3.28234 | 0.05193 | 4.25015 | 0.00811 | 3.27044 | 0.1056 | 4.03503 | 0.51103 | 3.64442 | 0.40942 | 3.99326 | 1.24629
3276 | 3.28221 | 0.05184 | 4.25015 | 0.00809 | 3.27023 | 0.10538 | 4.03627 | 0.51069 | 3.64471 | 0.40924 | 3.99614 | 1.24502
3280 | 3.28209 | 0.05174 | 4.25015 | 0.00808 | 3.27001 | 0.10516 | 4.03751 | 0.51035 | 3.645 | 0.40905 | 3.999 | 1.24373
3284 | 3.28196 | 0.05165 | 4.25015 | 0.00806 | 3.2698 | 0.10495 | 4.03875 | 0.51 | 3.64528 | 0.40887 | 4.00185 | 1.24244
3288 | 3.28184 | 0.05155 | 4.25014 | 0.00804 | 3.26959 | 0.10473 | 4.03998 | 0.50965 | 3.64557 | 0.40869 | 4.00469 | 1.24114
3292 | 3.28172 | 0.05146 | 4.25014 | 0.00803 | 3.26938 | 0.10451 | 4.0412 | 0.5093 | 3.64585 | 0.40851 | 4.00751 | 1.23983
3296 | 3.28159 | 0.05137 | 4.25014 | 0.00801 | 3.26918 | 0.1043 | 4.04242 | 0.50894 | 3.64613 | 0.40833 | 4.01031 | 1.23851
3300 | 3.28147 | 0.05128 | 4.25014 | 0.008 | 3.26897 | 0.10408 | 4.04364 | 0.50858 | 3.64642 | 0.40815 | 4.0131 | 1.23719
3304 | 3.28135 | 0.05118 | 4.25014 | 0.00798 | 3.26876 | 0.10387 | 4.04485 | 0.50821 | 3.6467 | 0.40797 | 4.01587 | 1.23586
3308 | 3.28123 | 0.05109 | 4.25014 | 0.00796 | 3.26856 | 0.10366 | 4.04605 | 0.50784 | 3.64697 | 0.40779 | 4.01863 | 1.23452
3312 | 3.28111 | 0.051 | 4.25014 | 0.00795 | 3.26835 | 0.10345 | 4.04725 | 0.50747 | 3.64725 | 0.40761 | 4.02138 | 1.23318
3316 | 3.28099 | 0.05091 | 4.25014 | 0.00793 | 3.26815 | 0.10324 | 4.04845 | 0.50709 | 3.64753 | 0.40743 | 4.02411 | 1.23183
3320 | 3.28087 | 0.05082 | 4.25014 | 0.00792 | 3.26795 | 0.10303 | 4.04964 | 0.50671 | 3.6478 | 0.40725 | 4.02682 | 1.23047
3324 | 3.28075 | 0.05073 | 4.25013 | 0.0079 | 3.26775 | 0.10282 | 4.05083 | 0.50632 | 3.64808 | 0.40708 | 4.02952 | 1.2291
3328 | 3.28063 | 0.05064 | 4.25013 | 0.00789 | 3.26754 | 0.10261 | 4.05201 | 0.50593 | 3.64835 | 0.4069 | 4.0322 | 1.22773
3332 | 3.28051 | 0.05055 | 4.25013 | 0.00787 | 3.26734 | 0.10241 | 4.05318 | 0.50554 | 3.64862 | 0.40672 | 4.03487 | 1.22635
3336 | 3.28039 | 0.05046 | 4.25013 | 0.00785 | 3.26714 | 0.1022 | 4.05435 | 0.50515 | 3.64889 | 0.40655 | 4.03752 | 1.22497
3340 | 3.28027 | 0.05037 | 4.25013 | 0.00784 | 3.26695 | 0.102 | 4.05552 | 0.50475 | 3.64916 | 0.40637 | 4.04016 | 1.22358
3344 | 3.28016 | 0.05028 | 4.25013 | 0.00782 | 3.26675 | 0.10179 | 4.05668 | 0.50434 | 3.64943 | 0.4062 | 4.04279 | 1.22218
3348 | 3.28004 | 0.0502 | 4.25013 | 0.00781 | 3.26655 | 0.10159 | 4.05784 | 0.50394 | 3.6497 | 0.40603 | 4.0454 | 1.22078
3352 | 3.27992 | 0.05011 | 4.25013 | 0.00779 | 3.26635 | 0.10139 | 4.05899 | 0.50353 | 3.64996 | 0.40585 | 4.04799 | 1.21937
3356 | 3.27981 | 0.05002 | 4.25013 | 0.00778 | 3.26616 | 0.10119 | 4.06014 | 0.50312 | 3.65023 | 0.40568 | 4.05057 | 1.21796
3360 | 3.27969 | 0.04993 | 4.25012 | 0.00776 | 3.26596 | 0.10098 | 4.06128 | 0.5027 | 3.65049 | 0.40551 | 4.05313 | 1.21654
3364 | 3.27958 | 0.04985 | 4.25012 | 0.00775 | 3.26577 | 0.10079 | 4.06241 | 0.50228 | 3.65075 | 0.40534 | 4.05568 | 1.21511
3368 | 3.27946 | 0.04976 | 4.25012 | 0.00773 | 3.26558 | 0.10059 | 4.06355 | 0.50186 | 3.65101 | 0.40517 | 4.05822 | 1.21368
3372 | 3.27935 | 0.04967 | 4.25012 | 0.00772 | 3.26538 | 0.10039 | 4.06467 | 0.50144 | 3.65127 | 0.405 | 4.06074 | 1.21225
3376 | 3.27924 | 0.04959 | 4.25012 | 0.0077 | 3.26519 | 0.10019 | 4.06579 | 0.50101 | 3.65153 | 0.40483 | 4.06325 | 1.21081
3380 | 3.27912 | 0.0495 | 4.25012 | 0.00769 | 3.265 | 0.1 | 4.06691 | 0.50058 | 3.65179 | 0.40466 | 4.06574 | 1.20936
3384 | 3.27901 | 0.04942 | 4.25012 | 0.00767 | 3.26481 | 0.0998 | 4.06802 | 0.50014 | 3.65205 | 0.40449 | 4.06822 | 1.20791
3388 | 3.2789 | 0.04933 | 4.25012 | 0.00766 | 3.26462 | 0.09961 | 4.06913 | 0.49971 | 3.6523 | 0.40433 | 4.07068 | 1.20646
3392 | 3.27879 | 0.04925 | 4.25011 | 0.00764 | 3.26443 | 0.09941 | 4.07023 | 0.49927 | 3.65256 | 0.40416 | 4.07313 | 1.205
3396 | 3.27868 | 0.04916 | 4.25011 | 0.00763 | 3.26424 | 0.09922 | 4.07133 | 0.49882 | 3.65281 | 0.40399 | 4.07556 | 1.20353
3400 | 3.27857 | 0.04908 | 4.25011 | 0.00761 | 3.26406 | 0.09903 | 4.07242 | 0.49838 | 3.65306 | 0.40383 | 4.07798 | 1.20206
3404 | 3.27846 | 0.049 | 4.25011 | 0.0076 | 3.26387 | 0.09884 | 4.07351 | 0.49793 | 3.65331 | 0.40366 | 4.08039 | 1.20059
3408 | 3.27835 | 0.04891 | 4.25011 | 0.00759 | 3.26369 | 0.09864 | 4.07459 | 0.49748 | 3.65356 | 0.4035 | 4.08278 | 1.19911
3412 | 3.27824 | 0.04883 | 4.25011 | 0.00757 | 3.2635 | 0.09846 | 4.07567 | 0.49703 | 3.65381 | 0.40333 | 4.08516 | 1.19763
3416 | 3.27813 | 0.04875 | 4.25011 | 0.00756 | 3.26332 | 0.09827 | 4.07674 | 0.49657 | 3.65406 | 0.40317 | 4.08752 | 1.19615
3420 | 3.27802 | 0.04866 | 4.2501 | 0.00754 | 3.26313 | 0.09808 | 4.07781 | 0.49611 | 3.6543 | 0.40301 | 4.08987 | 1.19466
3424 | 3.27791 | 0.04858 | 4.2501 | 0.00753 | 3.26295 | 0.09789 | 4.07888 | 0.49565 | 3.65455 | 0.40285 | 4.09221 | 1.19317
3428 | 3.2778 | 0.0485 | 4.2501 | 0.00751 | 3.26277 | 0.0977 | 4.07993 | 0.49519 | 3.65479 | 0.40269 | 4.09453 | 1.19167
3432 | 3.2777 | 0.04842 | 4.2501 | 0.0075 | 3.26259 | 0.09752 | 4.08099 | 0.49472 | 3.65504 | 0.40252 | 4.09684 | 1.19017
3436 | 3.27759 | 0.04834 | 4.2501 | 0.00749 | 3.26241 | 0.09733 | 4.08204 | 0.49425 | 3.65528 | 0.40236 | 4.09913 | 1.18867
3440 | 3.27748 | 0.04826 | 4.2501 | 0.00747 | 3.26223 | 0.09715 | 4.08308 | 0.49378 | 3.65552 | 0.4022 | 4.10141 | 1.18716
3444 | 3.27738 | 0.04818 | 4.2501 | 0.00746 | 3.26205 | 0.09697 | 4.08412 | 0.49331 | 3.65576 | 0.40205 | 4.10367 | 1.18565
3448 | 3.27727 | 0.0481 | 4.25009 | 0.00745 | 3.26187 | 0.09678 | 4.08515 | 0.49283 | 3.656 | 0.40189 | 4.10593 | 1.18414
3452 | 3.27717 | 0.04802 | 4.25009 | 0.00743 | 3.26169 | 0.0966 | 4.08618 | 0.49236 | 3.65624 | 0.40173 | 4.10817 | 1.18262
3456 | 3.27706 | 0.04794 | 4.25009 | 0.00742 | 3.26151 | 0.09642 | 4.08721 | 0.49188 | 3.65648 | 0.40157 | 4.11039 | 1.18111
3460 | 3.27696 | 0.04786 | 4.25009 | 0.0074 | 3.26134 | 0.09624 | 4.08823 | 0.49139 | 3.65671 | 0.40142 | 4.1126 | 1.17958
3464 | 3.27685 | 0.04778 | 4.25009 | 0.00739 | 3.26116 | 0.09606 | 4.08924 | 0.49091 | 3.65695 | 0.40126 | 4.1148 | 1.17806
3468 | 3.27675 | 0.0477 | 4.25009 | 0.00738 | 3.26099 | 0.09588 | 4.09025 | 0.49042 | 3.65718 | 0.4011 | 4.11698 | 1.17653
3472 | 3.27665 | 0.04762 | 4.25009 | 0.00736 | 3.26081 | 0.0957 | 4.09126 | 0.48993 | 3.65742 | 0.40095 | 4.11915 | 1.175
3476 | 3.27655 | 0.04754 | 4.25008 | 0.00735 | 3.26064 | 0.09552 | 4.09226 | 0.48944 | 3.65765 | 0.40079 | 4.12131 | 1.17347
3480 | 3.27644 | 0.04747 | 4.25008 | 0.00734 | 3.26047 | 0.09535 | 4.09326 | 0.48895 | 3.65788 | 0.40064 | 4.12346 | 1.17194
3484 | 3.27634 | 0.04739 | 4.25008 | 0.00732 | 3.26029 | 0.09517 | 4.09425 | 0.48845 | 3.65811 | 0.40049 | 4.12559 | 1.1704
3488 | 3.27624 | 0.04731 | 4.25008 | 0.00731 | 3.26012 | 0.095 | 4.09524 | 0.48796 | 3.65834 | 0.40034 | 4.12771 | 1.16886
3492 | 3.27614 | 0.04723 | 4.25008 | 0.0073 | 3.25995 | 0.09482 | 4.09622 | 0.48746 | 3.65857 | 0.40018 | 4.12981 | 1.16732
3496 | 3.27604 | 0.04716 | 4.25008 | 0.00728 | 3.25978 | 0.09465 | 4.0972 | 0.48696 | 3.65879 | 0.40003 | 4.1319 | 1.16578
3500 | 3.27594 | 0.04708 | 4.25008 | 0.00727 | 3.25961 | 0.09447 | 4.09817 | 0.48646 | 3.65902 | 0.39988 | 4.13398 | 1.16423
3504 | 3.27584 | 0.047 | 4.25007 | 0.00726 | 3.25944 | 0.0943 | 4.09914 | 0.48595 | 3.65925 | 0.39973 | 4.13605 | 1.16269
3508 | 3.27574 | 0.04693 | 4.25007 | 0.00724 | 3.25927 | 0.09413 | 4.1001 | 0.48545 | 3.65947 | 0.39958 | 4.1381 | 1.16114
3512 | 3.27564 | 0.04685 | 4.25007 | 0.00723 | 3.25911 | 0.09396 | 4.10106 | 0.48494 | 3.65969 | 0.39943 | 4.14014 | 1.15959
3516 | 3.27554 | 0.04678 | 4.25007 | 0.00722 | 3.25894 | 0.09379 | 4.10201 | 0.48443 | 3.65992 | 0.39928 | 4.14216 | 1.15803
3520 | 3.27544 | 0.0467 | 4.25007 | 0.00721 | 3.25877 | 0.09362 | 4.10296 | 0.48392 | 3.66014 | 0.39914 | 4.14418 | 1.15648
3524 | 3.27534 | 0.04663 | 4.25007 | 0.00719 | 3.25861 | 0.09345 | 4.10391 | 0.48341 | 3.66036 | 0.39899 | 4.14618 | 1.15493
3528 | 3.27525 | 0.04655 | 4.25006 | 0.00718 | 3.25844 | 0.09328 | 4.10485 | 0.48289 | 3.66058 | 0.39884 | 4.14817 | 1.15337
3532 | 3.27515 | 0.04648 | 4.25006 | 0.00717 | 3.25828 | 0.09311 | 4.10579 | 0.48238 | 3.6608 | 0.3987 | 4.15014 | 1.15181
3536 | 3.27505 | 0.0464 | 4.25006 | 0.00716 | 3.25811 | 0.09294 | 4.10672 | 0.48186 | 3.66102 | 0.39855 | 4.15211 | 1.15025
3540 | 3.27496 | 0.04633 | 4.25006 | 0.00714 | 3.25795 | 0.09278 | 4.10765 | 0.48134 | 3.66123 | 0.39841 | 4.15406 | 1.14869
3544 | 3.27486 | 0.04626 | 4.25006 | 0.00713 | 3.25779 | 0.09261 | 4.10857 | 0.48082 | 3.66145 | 0.39826 | 4.156 | 1.14713
3548 | 3.27476 | 0.04618 | 4.25006 | 0.00712 | 3.25762 | 0.09244 | 4.10949 | 0.4803 | 3.66166 | 0.39812 | 4.15792 | 1.14557
3552 | 3.27467 | 0.04611 | 4.25006 | 0.00711 | 3.25746 | 0.09228 | 4.1104 | 0.47977 | 3.66188 | 0.39797 | 4.15984 | 1.14401
3556 | 3.27457 | 0.04604 | 4.25005 | 0.00709 | 3.2573 | 0.09211 | 4.11131 | 0.47925 | 3.66209 | 0.39783 | 4.16174 | 1.14244
3560 | 3.27448 | 0.04596 | 4.25005 | 0.00708 | 3.25714 | 0.09195 | 4.11221 | 0.47872 | 3.6623 | 0.39769 | 4.16363 | 1.14088
3564 | 3.27438 | 0.04589 | 4.25005 | 0.00707 | 3.25698 | 0.09179 | 4.11311 | 0.4782 | 3.66252 | 0.39755 | 4.16551 | 1.13931
3568 | 3.27429 | 0.04582 | 4.25005 | 0.00706 | 3.25682 | 0.09163 | 4.11401 | 0.47767 | 3.66273 | 0.39741 | 4.16737 | 1.13775
3572 | 3.2742 | 0.04575 | 4.25005 | 0.00704 | 3.25666 | 0.09146 | 4.1149 | 0.47714 | 3.66294 | 0.39727 | 4.16923 | 1.13618
3576 | 3.2741 | 0.04568 | 4.25005 | 0.00703 | 3.25651 | 0.0913 | 4.11579 | 0.47661 | 3.66315 | 0.39713 | 4.17107 | 1.13461
3580 | 3.27401 | 0.04561 | 4.25004 | 0.00702 | 3.25635 | 0.09114 | 4.11667 | 0.47607 | 3.66335 | 0.39699 | 4.1729 | 1.13304
3584 | 3.27392 | 0.04553 | 4.25004 | 0.00701 | 3.25619 | 0.09098 | 4.11755 | 0.47554 | 3.66356 | 0.39685 | 4.17471 | 1.13148
3588 | 3.27382 | 0.04546 | 4.25004 | 0.007 | 3.25604 | 0.09082 | 4.11842 | 0.475 | 3.66377 | 0.39671 | 4.17652 | 1.12991
3592 | 3.27373 | 0.04539 | 4.25004 | 0.00698 | 3.25588 | 0.09067 | 4.11929 | 0.47447 | 3.66397 | 0.39657 | 4.17831 | 1.12834
3596 | 3.27364 | 0.04532 | 4.25004 | 0.00697 | 3.25573 | 0.09051 | 4.12015 | 0.47393 | 3.66418 | 0.39644 | 4.1801 | 1.12677
3600 | 3.27355 | 0.04525 | 4.25004 | 0.00696 | 3.25557 | 0.09035 | 4.12101 | 0.47339 | 3.66438 | 0.3963 | 4.18187 | 1.1252
3604 | 3.27346 | 0.04518 | 4.25003 | 0.00695 | 3.25542 | 0.09019 | 4.12187 | 0.47285 | 3.66459 | 0.39617 | 4.18363 | 1.12363
3608 | 3.27337 | 0.04511 | 4.25003 | 0.00694 | 3.25526 | 0.09004 | 4.12272 | 0.47231 | 3.66479 | 0.39603 | 4.18537 | 1.12206
3612 | 3.27328 | 0.04504 | 4.25003 | 0.00692 | 3.25511 | 0.08988 | 4.12357 | 0.47177 | 3.66499 | 0.3959 | 4.18711 | 1.12049
3616 | 3.27319 | 0.04497 | 4.25003 | 0.00691 | 3.25496 | 0.08973 | 4.12441 | 0.47123 | 3.66519 | 0.39576 | 4.18884 | 1.11892
3620 | 3.2731 | 0.04491 | 4.25003 | 0.0069 | 3.25481 | 0.08957 | 4.12525 | 0.47069 | 3.66539 | 0.39563 | 4.19055 | 1.11735
3624 | 3.27301 | 0.04484 | 4.25003 | 0.00689 | 3.25466 | 0.08942 | 4.12609 | 0.47014 | 3.66559 | 0.39549 | 4.19225 | 1.11579
3628 | 3.27292 | 0.04477 | 4.25002 | 0.00688 | 3.25451 | 0.08926 | 4.12692 | 0.4696 | 3.66579 | 0.39536 | 4.19394 | 1.11422
3632 | 3.27283 | 0.0447 | 4.25002 | 0.00687 | 3.25436 | 0.08911 | 4.12775 | 0.46905 | 3.66599 | 0.39523 | 4.19562 | 1.11265
3636 | 3.27274 | 0.04463 | 4.25002 | 0.00686 | 3.25421 | 0.08896 | 4.12857 | 0.4685 | 3.66618 | 0.3951 | 4.19729 | 1.11108
3640 | 3.27265 | 0.04456 | 4.25002 | 0.00684 | 3.25406 | 0.08881 | 4.12939 | 0.46796 | 3.66638 | 0.39497 | 4.19895 | 1.10951
3644 | 3.27257 | 0.0445 | 4.25002 | 0.00683 | 3.25391 | 0.08866 | 4.1302 | 0.46741 | 3.66657 | 0.39484 | 4.2006 | 1.10795
3648 | 3.27248 | 0.04443 | 4.25002 | 0.00682 | 3.25376 | 0.08851 | 4.13101 | 0.46686 | 3.66677 | 0.39471 | 4.20223 | 1.10638
3652 | 3.27239 | 0.04436 | 4.25002 | 0.00681 | 3.25362 | 0.08836 | 4.13181 | 0.46631 | 3.66696 | 0.39458 | 4.20386 | 1.10481
3656 | 3.27231 | 0.0443 | 4.25001 | 0.0068 | 3.25347 | 0.08821 | 4.13262 | 0.46576 | 3.66715 | 0.39445 | 4.20547 | 1.10325
3660 | 3.27222 | 0.04423 | 4.25001 | 0.00679 | 3.25332 | 0.08806 | 4.13341 | 0.46521 | 3.66735 | 0.39432 | 4.20708 | 1.10168
3664 | 3.27213 | 0.04416 | 4.25001 | 0.00678 | 3.25318 | 0.08791 | 4.13421 | 0.46466 | 3.66754 | 0.3942 | 4.20867 | 1.10012
3668 | 3.27205 | 0.0441 | 4.25001 | 0.00677 | 3.25303 | 0.08776 | 4.135 | 0.4641 | 3.66773 | 0.39407 | 4.21025 | 1.09856
3672 | 3.27196 | 0.04403 | 4.25001 | 0.00675 | 3.25289 | 0.08762 | 4.13578 | 0.46355 | 3.66792 | 0.39394 | 4.21182 | 1.097
3676 | 3.27188 | 0.04396 | 4.25001 | 0.00674 | 3.25274 | 0.08747 | 4.13656 | 0.46299 | 3.66811 | 0.39382 | 4.21339 | 1.09543
3680 | 3.27179 | 0.0439 | 4.25 | 0.00673 | 3.2526 | 0.08732 | 4.13734 | 0.46244 | 3.66829 | 0.39369 | 4.21494 | 1.09387
3684 | 3.27171 | 0.04383 | 4.25 | 0.00672 | 3.25246 | 0.08718 | 4.13811 | 0.46188 | 3.66848 | 0.39357 | 4.21648 | 1.09231
3688 | 3.27162 | 0.04377 | 4.25 | 0.00671 | 3.25231 | 0.08703 | 4.13888 | 0.46133 | 3.66867 | 0.39344 | 4.21801 | 1.09076
3692 | 3.27154 | 0.0437 | 4.25 | 0.0067 | 3.25217 | 0.08689 | 4.13965 | 0.46077 | 3.66885 | 0.39332 | 4.21953 | 1.0892
3696 | 3.27146 | 0.04364 | 4.25 | 0.00669 | 3.25203 | 0.08674 | 4.14041 | 0.46022 | 3.66904 | 0.3932 | 4.22104 | 1.08764
3700 | 3.27137 | 0.04357 | 4.25 | 0.00668 | 3.25189 | 0.0866 | 4.14117 | 0.45966 | 3.66922 | 0.39307 | 4.22254 | 1.08609
3704 | 3.27129 | 0.04351 | 4.24999 | 0.00667 | 3.25175 | 0.08646 | 4.14192 | 0.4591 | 3.66941 | 0.39295 | 4.22403 | 1.08453
3708 | 3.27121 | 0.04345 | 4.24999 | 0.00666 | 3.25161 | 0.08631 | 4.14267 | 0.45854 | 3.66959 | 0.39283 | 4.2255 | 1.08298
3712 | 3.27112 | 0.04338 | 4.24999 | 0.00665 | 3.25147 | 0.08617 | 4.14341 | 0.45798 | 3.66977 | 0.39271 | 4.22697 | 1.08143
3716 | 3.27104 | 0.04332 | 4.24999 | 0.00664 | 3.25133 | 0.08603 | 4.14416 | 0.45742 | 3.66995 | 0.39259 | 4.22843 | 1.07988
3720 | 3.27096 | 0.04325 | 4.24999 | 0.00662 | 3.25119 | 0.08589 | 4.14489 | 0.45686 | 3.67014 | 0.39247 | 4.22988 | 1.07833
3724 | 3.27088 | 0.04319 | 4.24999 | 0.00661 | 3.25106 | 0.08575 | 4.14563 | 0.4563 | 3.67032 | 0.39235 | 4.23132 | 1.07678
3728 | 3.2708 | 0.04313 | 4.24998 | 0.0066 | 3.25092 | 0.08561 | 4.14636 | 0.45574 | 3.67049 | 0.39223 | 4.23275 | 1.07524
3732 | 3.27072 | 0.04307 | 4.24998 | 0.00659 | 3.25078 | 0.08547 | 4.14708 | 0.45518 | 3.67067 | 0.39211 | 4.23417 | 1.07369
3736 | 3.27063 | 0.043 | 4.24998 | 0.00658 | 3.25065 | 0.08533 | 4.14781 | 0.45462 | 3.67085 | 0.392 | 4.23558 | 1.07215
3740 | 3.27055 | 0.04294 | 4.24998 | 0.00657 | 3.25051 | 0.08519 | 4.14852 | 0.45406 | 3.67103 | 0.39188 | 4.23699 | 1.07061
3744 | 3.27047 | 0.04288 | 4.24998 | 0.00656 | 3.25037 | 0.08505 | 4.14924 | 0.4535 | 3.67121 | 0.39176 | 4.23838 | 1.06907
3748 | 3.27039 | 0.04282 | 4.24998 | 0.00655 | 3.25024 | 0.08492 | 4.14995 | 0.45294 | 3.67138 | 0.39165 | 4.23976 | 1.06753
3752 | 3.27031 | 0.04275 | 4.24997 | 0.00654 | 3.2501 | 0.08478 | 4.15066 | 0.45238 | 3.67156 | 0.39153 | 4.24113 | 1.066
3756 | 3.27024 | 0.04269 | 4.24997 | 0.00653 | 3.24997 | 0.08464 | 4.15136 | 0.45181 | 3.67173 | 0.39142 | 4.2425 | 1.06446
3760 | 3.27016 | 0.04263 | 4.24997 | 0.00652 | 3.24984 | 0.08451 | 4.15206 | 0.45125 | 3.67191 | 0.3913 | 4.24385 | 1.06293
3764 | 3.27008 | 0.04257 | 4.24997 | 0.00651 | 3.2497 | 0.08437 | 4.15276 | 0.45069 | 3.67208 | 0.39119 | 4.24519 | 1.0614
3768 | 3.27 | 0.04251 | 4.24997 | 0.0065 | 3.24957 | 0.08424 | 4.15345 | 0.45013 | 3.67225 | 0.39108 | 4.24653 | 1.05987
3772 | 3.26992 | 0.04245 | 4.24997 | 0.00649 | 3.24944 | 0.0841 | 4.15414 | 0.44956 | 3.67242 | 0.39096 | 4.24786 | 1.05834
3776 | 3.26984 | 0.04239 | 4.24996 | 0.00648 | 3.24931 | 0.08397 | 4.15483 | 0.449 | 3.67259 | 0.39085 | 4.24917 | 1.05681
3780 | 3.26977 | 0.04233 | 4.24996 | 0.00647 | 3.24918 | 0.08383 | 4.15551 | 0.44844 | 3.67276 | 0.39074 | 4.25048 | 1.05529
3784 | 3.26969 | 0.04227 | 4.24996 | 0.00646 | 3.24905 | 0.0837 | 4.15619 | 0.44787 | 3.67293 | 0.39063 | 4.25178 | 1.05377
3788 | 3.26961 | 0.04221 | 4.24996 | 0.00645 | 3.24892 | 0.08357 | 4.15686 | 0.44731 | 3.6731 | 0.39052 | 4.25307 | 1.05225
3792 | 3.26953 | 0.04215 | 4.24996 | 0.00644 | 3.24879 | 0.08344 | 4.15753 | 0.44675 | 3.67327 | 0.39041 | 4.25435 | 1.05073
3796 | 3.26946 | 0.04209 | 4.24996 | 0.00643 | 3.24866 | 0.0833 | 4.1582 | 0.44618 | 3.67344 | 0.3903 | 4.25563 | 1.04921
3800 | 3.26938 | 0.04203 | 4.24995 | 0.00642 | 3.24853 | 0.08317 | 4.15886 | 0.44562 | 3.67361 | 0.39019 | 4.25689 | 1.0477
3804 | 3.2693 | 0.04197 | 4.24995 | 0.00641 | 3.2484 | 0.08304 | 4.15952 | 0.44505 | 3.67377 | 0.39008 | 4.25815 | 1.04619
3808 | 3.26923 | 0.04191 | 4.24995 | 0.0064 | 3.24827 | 0.08291 | 4.16018 | 0.44449 | 3.67394 | 0.38997 | 4.25939 | 1.04468
3812 | 3.26915 | 0.04185 | 4.24995 | 0.00639 | 3.24814 | 0.08278 | 4.16083 | 0.44393 | 3.67411 | 0.38986 | 4.26063 | 1.04317
3816 | 3.26908 | 0.04179 | 4.24995 | 0.00638 | 3.24802 | 0.08265 | 4.16148 | 0.44336 | 3.67427 | 0.38976 | 4.26186 | 1.04166
3820 | 3.269 | 0.04173 | 4.24995 | 0.00637 | 3.24789 | 0.08252 | 4.16213 | 0.4428 | 3.67444 | 0.38965 | 4.26308 | 1.04016
3824 | 3.26893 | 0.04167 | 4.24994 | 0.00636 | 3.24776 | 0.08239 | 4.16277 | 0.44224 | 3.6746 | 0.38954 | 4.26429 | 1.03866
3828 | 3.26885 | 0.04162 | 4.24994 | 0.00635 | 3.24764 | 0.08227 | 4.16341 | 0.44167 | 3.67476 | 0.38944 | 4.2655 | 1.03716
3832 | 3.26878 | 0.04156 | 4.24994 | 0.00634 | 3.24751 | 0.08214 | 4.16405 | 0.44111 | 3.67492 | 0.38933 | 4.26669 | 1.03566
3836 | 3.26871 | 0.0415 | 4.24994 | 0.00633 | 3.24739 | 0.08201 | 4.16468 | 0.44054 | 3.67509 | 0.38923 | 4.26788 | 1.03417
3840 | 3.26863 | 0.04144 | 4.24994 | 0.00633 | 3.24726 | 0.08188 | 4.16531 | 0.43998 | 3.67525 | 0.38912 | 4.26906 | 1.03268
3844 | 3.26856 | 0.04139 | 4.24994 | 0.00632 | 3.24714 | 0.08176 | 4.16594 | 0.43942 | 3.67541 | 0.38902 | 4.27023 | 1.03119
3848 | 3.26849 | 0.04133 | 4.24993 | 0.00631 | 3.24701 | 0.08163 | 4.16656 | 0.43885 | 3.67557 | 0.38892 | 4.27139 | 1.0297
3852 | 3.26841 | 0.04127 | 4.24993 | 0.0063 | 3.24689 | 0.0815 | 4.16718 | 0.43829 | 3.67573 | 0.38882 | 4.27255 | 1.02821
3856 | 3.26834 | 0.04121 | 4.24993 | 0.00629 | 3.24677 | 0.08138 | 4.1678 | 0.43773 | 3.67589 | 0.38871 | 4.2737 | 1.02673
3860 | 3.26827 | 0.04116 | 4.24993 | 0.00628 | 3.24665 | 0.08125 | 4.16841 | 0.43717 | 3.67604 | 0.38861 | 4.27483 | 1.02525
3864 | 3.26819 | 0.0411 | 4.24993 | 0.00627 | 3.24652 | 0.08113 | 4.16902 | 0.4366 | 3.6762 | 0.38851 | 4.27597 | 1.02377
3868 | 3.26812 | 0.04104 | 4.24993 | 0.00626 | 3.2464 | 0.08101 | 4.16962 | 0.43604 | 3.67636 | 0.38841 | 4.27709 | 1.0223
3872 | 3.26805 | 0.04099 | 4.24992 | 0.00625 | 3.24628 | 0.08088 | 4.17023 | 0.43548 | 3.67651 | 0.38831 | 4.2782 | 1.02082
3876 | 3.26798 | 0.04093 | 4.24992 | 0.00624 | 3.24616 | 0.08076 | 4.17083 | 0.43492 | 3.67667 | 0.38821 | 4.27931 | 1.01935
3880 | 3.26791 | 0.04088 | 4.24992 | 0.00623 | 3.24604 | 0.08064 | 4.17142 | 0.43435 | 3.67682 | 0.38811 | 4.28041 | 1.01788
3884 | 3.26784 | 0.04082 | 4.24992 | 0.00622 | 3.24592 | 0.08051 | 4.17202 | 0.43379 | 3.67698 | 0.38801 | 4.2815 | 1.01642
3888 | 3.26777 | 0.04076 | 4.24992 | 0.00621 | 3.2458 | 0.08039 | 4.17261 | 0.43323 | 3.67713 | 0.38792 | 4.28259 | 1.01495
3892 | 3.2677 | 0.04071 | 4.24992 | 0.0062 | 3.24568 | 0.08027 | 4.1732 | 0.43267 | 3.67729 | 0.38782 | 4.28366 | 1.01349
3896 | 3.26763 | 0.04065 | 4.24991 | 0.0062 | 3.24556 | 0.08015 | 4.17378 | 0.43211 | 3.67744 | 0.38772 | 4.28473 | 1.01203
3900 | 3.26756 | 0.0406 | 4.24991 | 0.00619 | 3.24544 | 0.08003 | 4.17436 | 0.43155 | 3.67759 | 0.38762 | 4.2858 | 1.01058
3904 | 3.26749 | 0.04054 | 4.24991 | 0.00618 | 3.24533 | 0.07991 | 4.17494 | 0.43099 | 3.67774 | 0.38753 | 4.28685 | 1.00913
3908 | 3.26742 | 0.04049 | 4.24991 | 0.00617 | 3.24521 | 0.07979 | 4.17551 | 0.43043 | 3.67789 | 0.38743 | 4.2879 | 1.00768
3912 | 3.26735 | 0.04043 | 4.24991 | 0.00616 | 3.24509 | 0.07967 | 4.17608 | 0.42987 | 3.67805 | 0.38734 | 4.28894 | 1.00623
3916 | 3.26728 | 0.04038 | 4.24991 | 0.00615 | 3.24498 | 0.07955 | 4.17665 | 0.42931 | 3.6782 | 0.38724 | 4.28997 | 1.00478
3920 | 3.26721 | 0.04033 | 4.2499 | 0.00614 | 3.24486 | 0.07943 | 4.17722 | 0.42875 | 3.67834 | 0.38715 | 4.29099 | 1.00334
3924 | 3.26714 | 0.04027 | 4.2499 | 0.00613 | 3.24474 | 0.07931 | 4.17778 | 0.42819 | 3.67849 | 0.38706 | 4.29201 | 1.0019
3928 | 3.26707 | 0.04022 | 4.2499 | 0.00612 | 3.24463 | 0.07919 | 4.17834 | 0.42763 | 3.67864 | 0.38696 | 4.29302 | 1.00046
3932 | 3.267 | 0.04016 | 4.2499 | 0.00612 | 3.24451 | 0.07908 | 4.17889 | 0.42708 | 3.67879 | 0.38687 | 4.29403 | 0.99903
3936 | 3.26694 | 0.04011 | 4.2499 | 0.00611 | 3.2444 | 0.07896 | 4.17945 | 0.42652 | 3.67894 | 0.38678 | 4.29502 | 0.9976
3940 | 3.26687 | 0.04006 | 4.2499 | 0.0061 | 3.24428 | 0.07884 | 4.18 | 0.42596 | 3.67908 | 0.38669 | 4.29601 | 0.99617
3944 | 3.2668 | 0.04 | 4.24989 | 0.00609 | 3.24417 | 0.07873 | 4.18055 | 0.42541 | 3.67923 | 0.3866 | 4.29699 | 0.99474
3948 | 3.26673 | 0.03995 | 4.24989 | 0.00608 | 3.24406 | 0.07861 | 4.18109 | 0.42485 | 3.67938 | 0.3865 | 4.29797 | 0.99332
3952 | 3.26667 | 0.0399 | 4.24989 | 0.00607 | 3.24394 | 0.07849 | 4.18163 | 0.42429 | 3.67952 | 0.38641 | 4.29894 | 0.9919
3956 | 3.2666 | 0.03984 | 4.24989 | 0.00606 | 3.24383 | 0.07838 | 4.18217 | 0.42374 | 3.67967 | 0.38632 | 4.2999 | 0.99048
3960 | 3.26653 | 0.03979 | 4.24989 | 0.00606 | 3.24372 | 0.07826 | 4.18271 | 0.42318 | 3.67981 | 0.38624 | 4.30086 | 0.98907
3964 | 3.26647 | 0.03974 | 4.24989 | 0.00605 | 3.24361 | 0.07815 | 4.18324 | 0.42263 | 3.67995 | 0.38615 | 4.3018 | 0.98766
3968 | 3.2664 | 0.03969 | 4.24988 | 0.00604 | 3.24349 | 0.07803 | 4.18377 | 0.42207 | 3.6801 | 0.38606 | 4.30275 | 0.98625
3972 | 3.26633 | 0.03963 | 4.24988 | 0.00603 | 3.24338 | 0.07792 | 4.18429 | 0.42152 | 3.68024 | 0.38597 | 4.30368 | 0.98484
3976 | 3.26627 | 0.03958 | 4.24988 | 0.00602 | 3.24327 | 0.07781 | 4.18482 | 0.42097 | 3.68038 | 0.38588 | 4.30461 | 0.98344
3980 | 3.2662 | 0.03953 | 4.24988 | 0.00601 | 3.24316 | 0.07769 | 4.18534 | 0.42041 | 3.68052 | 0.3858 | 4.30553 | 0.98204
3984 | 3.26614 | 0.03948 | 4.24988 | 0.00601 | 3.24305 | 0.07758 | 4.18586 | 0.41986 | 3.68066 | 0.38571 | 4.30645 | 0.98064
3988 | 3.26607 | 0.03943 | 4.24988 | 0.006 | 3.24294 | 0.07747 | 4.18637 | 0.41931 | 3.6808 | 0.38562 | 4.30735 | 0.97924
3992 | 3.26601 | 0.03938 | 4.24987 | 0.00599 | 3.24283 | 0.07736 | 4.18689 | 0.41876 | 3.68094 | 0.38554 | 4.30826 | 0.97785
3996 | 3.26594 | 0.03932 | 4.24987 | 0.00598 | 3.24272 | 0.07725 | 4.1874 | 0.41821 | 3.68108 | 0.38545 | 4.30915 | 0.97646
4000 | 3.26588 | 0.03927 | 4.24987 | 0.00597 | 3.24261 | 0.07713 | 4.1879 | 0.41766 | 3.68122 | 0.38537 | 4.31004 | 0.97508
4004 | 3.26581 | 0.03922 | 4.24987 | 0.00596 | 3.2425 | 0.07702 | 4.18841 | 0.41711 | 3.68136 | 0.38529 | 4.31092 | 0.97369
4008 | 3.26575 | 0.03917 | 4.24987 | 0.00596 | 3.2424 | 0.07691 | 4.18891 | 0.41656 | 3.6815 | 0.3852 | 4.3118 | 0.97231
4012 | 3.26569 | 0.03912 | 4.24987 | 0.00595 | 3.24229 | 0.0768 | 4.18941 | 0.41601 | 3.68164 | 0.38512 | 4.31267 | 0.97094
4016 | 3.26562 | 0.03907 | 4.24986 | 0.00594 | 3.24218 | 0.07669 | 4.18991 | 0.41546 | 3.68177 | 0.38504 | 4.31354 | 0.96956
4020 | 3.26556 | 0.03902 | 4.24986 | 0.00593 | 3.24207 | 0.07658 | 4.1904 | 0.41491 | 3.68191 | 0.38495 | 4.3144 | 0.96819
4024 | 3.26549 | 0.03897 | 4.24986 | 0.00592 | 3.24197 | 0.07647 | 4.19089 | 0.41437 | 3.68205 | 0.38487 | 4.31525 | 0.96682
4028 | 3.26543 | 0.03892 | 4.24986 | 0.00591 | 3.24186 | 0.07636 | 4.19138 | 0.41382 | 3.68218 | 0.38479 | 4.31609 | 0.96546
4032 | 3.26537 | 0.03887 | 4.24986 | 0.00591 | 3.24176 | 0.07625 | 4.19186 | 0.41327 | 3.68232 | 0.38471 | 4.31693 | 0.96409
4036 | 3.26531 | 0.03882 | 4.24986 | 0.0059 | 3.24165 | 0.07615 | 4.19235 | 0.41273 | 3.68245 | 0.38463 | 4.31777 | 0.96273
4040 | 3.26524 | 0.03877 | 4.24985 | 0.00589 | 3.24154 | 0.07604 | 4.19283 | 0.41218 | 3.68259 | 0.38455 | 4.3186 | 0.96138
4044 | 3.26518 | 0.03872 | 4.24985 | 0.00588 | 3.24144 | 0.07593 | 4.19331 | 0.41164 | 3.68272 | 0.38447 | 4.31942 | 0.96002
4048 | 3.26512 | 0.03867 | 4.24985 | 0.00588 | 3.24134 | 0.07582 | 4.19378 | 0.41109 | 3.68285 | 0.38439 | 4.32024 | 0.95867
4052 | 3.26506 | 0.03862 | 4.24985 | 0.00587 | 3.24123 | 0.07572 | 4.19425 | 0.41055 | 3.68299 | 0.38431 | 4.32105 | 0.95732
4056 | 3.265 | 0.03857 | 4.24985 | 0.00586 | 3.24113 | 0.07561 | 4.19472 | 0.41001 | 3.68312 | 0.38423 | 4.32185 | 0.95598
4060 | 3.26493 | 0.03852 | 4.24985 | 0.00585 | 3.24102 | 0.0755 | 4.19519 | 0.40947 | 3.68325 | 0.38416 | 4.32265 | 0.95464
4064 | 3.26487 | 0.03847 | 4.24984 | 0.00584 | 3.24092 | 0.0754 | 4.19566 | 0.40893 | 3.68338 | 0.38408 | 4.32344 | 0.9533
4068 | 3.26481 | 0.03842 | 4.24984 | 0.00584 | 3.24082 | 0.07529 | 4.19612 | 0.40838 | 3.68351 | 0.384 | 4.32423 | 0.95196
4072 | 3.26475 | 0.03838 | 4.24984 | 0.00583 | 3.24071 | 0.07519 | 4.19658 | 0.40784 | 3.68364 | 0.38393 | 4.32501 | 0.95063
4076 | 3.26469 | 0.03833 | 4.24984 | 0.00582 | 3.24061 | 0.07508 | 4.19704 | 0.40731 | 3.68377 | 0.38385 | 4.32579 | 0.9493
4080 | 3.26463 | 0.03828 | 4.24984 | 0.00581 | 3.24051 | 0.07498 | 4.19749 | 0.40677 | 3.6839 | 0.38378 | 4.32656 | 0.94798
4084 | 3.26457 | 0.03823 | 4.24984 | 0.0058 | 3.24041 | 0.07487 | 4.19794 | 0.40623 | 3.68403 | 0.3837 | 4.32733 | 0.94665
4088 | 3.26451 | 0.03818 | 4.24984 | 0.0058 | 3.24031 | 0.07477 | 4.19839 | 0.40569 | 3.68416 | 0.38363 | 4.32809 | 0.94533
4092 | 3.26445 | 0.03814 | 4.24983 | 0.00579 | 3.24021 | 0.07466 | 4.19884 | 0.40515 | 3.68429 | 0.38355 | 4.32884 | 0.94402
4096 | 3.26439 | 0.03809 | 4.24983 | 0.00578 | 3.24011 | 0.07456 | 4.19929 | 0.40462 | 3.68442 | 0.38348 | 4.32959 | 0.9427
4100 | 3.26433 | 0.03804 | 4.24983 | 0.00577 | 3.24001 | 0.07446 | 4.19973 | 0.40408 | 3.68454 | 0.38341 | 4.33033 | 0.94139
4104 | 3.26427 | 0.03799 | 4.24983 | 0.00577 | 3.23991 | 0.07436 | 4.20017 | 0.40355 | 3.68467 | 0.38333 | 4.33107 | 0.94008
4108 | 3.26421 | 0.03794 | 4.24983 | 0.00576 | 3.23981 | 0.07425 | 4.20061 | 0.40301 | 3.6848 | 0.38326 | 4.3318 | 0.93878
4112 | 3.26415 | 0.0379 | 4.24983 | 0.00575 | 3.23971 | 0.07415 | 4.20104 | 0.40248 | 3.68492 | 0.38319 | 4.33253 | 0.93747
4116 | 3.2641 | 0.03785 | 4.24982 | 0.00574 | 3.23961 | 0.07405 | 4.20148 | 0.40195 | 3.68505 | 0.38312 | 4.33325 | 0.93618
4120 | 3.26404 | 0.0378 | 4.24982 | 0.00574 | 3.23951 | 0.07395 | 4.20191 | 0.40142 | 3.68517 | 0.38305 | 4.33397 | 0.93488
4124 | 3.26398 | 0.03776 | 4.24982 | 0.00573 | 3.23941 | 0.07385 | 4.20234 | 0.40088 | 3.6853 | 0.38298 | 4.33468 | 0.93359
4128 | 3.26392 | 0.03771 | 4.24982 | 0.00572 | 3.23931 | 0.07375 | 4.20276 | 0.40035 | 3.68542 | 0.38291 | 4.33539 | 0.9323
4132 | 3.26386 | 0.03766 | 4.24982 | 0.00571 | 3.23921 | 0.07364 | 4.20319 | 0.39982 | 3.68555 | 0.38284 | 4.33609 | 0.93101
4136 | 3.2638 | 0.03762 | 4.24982 | 0.00571 | 3.23912 | 0.07354 | 4.20361 | 0.39929 | 3.68567 | 0.38277 | 4.33679 | 0.92973
4140 | 3.26375 | 0.03757 | 4.24981 | 0.0057 | 3.23902 | 0.07344 | 4.20403 | 0.39877 | 3.68579 | 0.3827 | 4.33748 | 0.92845
4144 | 3.26369 | 0.03752 | 4.24981 | 0.00569 | 3.23892 | 0.07334 | 4.20444 | 0.39824 | 3.68592 | 0.38263 | 4.33817 | 0.92717
4148 | 3.26363 | 0.03748 | 4.24981 | 0.00568 | 3.23883 | 0.07325 | 4.20486 | 0.39771 | 3.68604 | 0.38256 | 4.33885 | 0.9259
4152 | 3.26357 | 0.03743 | 4.24981 | 0.00568 | 3.23873 | 0.07315 | 4.20527 | 0.39719 | 3.68616 | 0.38249 | 4.33953 | 0.92463
4156 | 3.26352 | 0.03739 | 4.24981 | 0.00567 | 3.23863 | 0.07305 | 4.20568 | 0.39666 | 3.68628 | 0.38243 | 4.3402 | 0.92336
4160 | 3.26346 | 0.03734 | 4.24981 | 0.00566 | 3.23854 | 0.07295 | 4.20609 | 0.39613 | 3.6864 | 0.38236 | 4.34087 | 0.92209
4164 | 3.2634 | 0.03729 | 4.24981 | 0.00566 | 3.23844 | 0.07285 | 4.2065 | 0.39561 | 3.68652 | 0.38229 | 4.34153 | 0.92083
4168 | 3.26335 | 0.03725 | 4.2498 | 0.00565 | 3.23835 | 0.07275 | 4.2069 | 0.39509 | 3.68664 | 0.38223 | 4.34219 | 0.91957
4172 | 3.26329 | 0.0372 | 4.2498 | 0.00564 | 3.23825 | 0.07265 | 4.2073 | 0.39456 | 3.68676 | 0.38216 | 4.34284 | 0.91832
4176 | 3.26324 | 0.03716 | 4.2498 | 0.00563 | 3.23816 | 0.07256 | 4.2077 | 0.39404 | 3.68688 | 0.3821 | 4.34349 | 0.91706
4180 | 3.26318 | 0.03711 | 4.2498 | 0.00563 | 3.23806 | 0.07246 | 4.2081 | 0.39352 | 3.687 | 0.38203 | 4.34413 | 0.91581
4184 | 3.26312 | 0.03707 | 4.2498 | 0.00562 | 3.23797 | 0.07236 | 4.20849 | 0.393 | 3.68712 | 0.38197 | 4.34477 | 0.91457
4188 | 3.26307 | 0.03702 | 4.2498 | 0.00561 | 3.23788 | 0.07227 | 4.20888 | 0.39248 | 3.68724 | 0.38191 | 4.34541 | 0.91332
4192 | 3.26301 | 0.03698 | 4.24979 | 0.00561 | 3.23778 | 0.07217 | 4.20928 | 0.39196 | 3.68735 | 0.38184 | 4.34604 | 0.91208
4196 | 3.26296 | 0.03693 | 4.24979 | 0.0056 | 3.23769 | 0.07207 | 4.20966 | 0.39144 | 3.68747 | 0.38178 | 4.34666 | 0.91085
4200 | 3.2629 | 0.03689 | 4.24979 | 0.00559 | 3.2376 | 0.07198 | 4.21005 | 0.39093 | 3.68759 | 0.38172 | 4.34728 | 0.90961
4204 | 3.26285 | 0.03685 | 4.24979 | 0.00559 | 3.23751 | 0.07188 | 4.21043 | 0.39041 | 3.68771 | 0.38165 | 4.3479 | 0.90838
4208 | 3.26279 | 0.0368 | 4.24979 | 0.00558 | 3.23741 | 0.07179 | 4.21082 | 0.3899 | 3.68782 | 0.38159 | 4.34851 | 0.90715
4212 | 3.26274 | 0.03676 | 4.24979 | 0.00557 | 3.23732 | 0.07169 | 4.2112 | 0.38938 | 3.68794 | 0.38153 | 4.34912 | 0.90593
4216 | 3.26268 | 0.03671 | 4.24979 | 0.00556 | 3.23723 | 0.0716 | 4.21158 | 0.38887 | 3.68805 | 0.38147 | 4.34972 | 0.90471
4220 | 3.26263 | 0.03667 | 4.24978 | 0.00556 | 3.23714 | 0.0715 | 4.21195 | 0.38835 | 3.68817 | 0.38141 | 4.35032 | 0.90349
4224 | 3.26258 | 0.03662 | 4.24978 | 0.00555 | 3.23705 | 0.07141 | 4.21233 | 0.38784 | 3.68828 | 0.38135 | 4.35091 | 0.90227
4228 | 3.26252 | 0.03658 | 4.24978 | 0.00554 | 3.23696 | 0.07132 | 4.2127 | 0.38733 | 3.6884 | 0.38129 | 4.3515 | 0.90106
4232 | 3.26247 | 0.03654 | 4.24978 | 0.00554 | 3.23687 | 0.07122 | 4.21307 | 0.38682 | 3.68851 | 0.38123 | 4.35209 | 0.89985
4236 | 3.26242 | 0.03649 | 4.24978 | 0.00553 | 3.23678 | 0.07113 | 4.21344 | 0.38631 | 3.68862 | 0.38117 | 4.35267 | 0.89865
4240 | 3.26236 | 0.03645 | 4.24978 | 0.00552 | 3.23669 | 0.07104 | 4.2138 | 0.3858 | 3.68874 | 0.38111 | 4.35325 | 0.89744
4244 | 3.26231 | 0.03641 | 4.24977 | 0.00552 | 3.2366 | 0.07094 | 4.21417 | 0.38529 | 3.68885 | 0.38106 | 4.35382 | 0.89624
4248 | 3.26226 | 0.03636 | 4.24977 | 0.00551 | 3.23651 | 0.07085 | 4.21453 | 0.38478 | 3.68896 | 0.381 | 4.35439 | 0.89505
4252 | 3.2622 | 0.03632 | 4.24977 | 0.0055 | 3.23642 | 0.07076 | 4.21489 | 0.38427 | 3.68907 | 0.38094 | 4.35495 | 0.89385
4256 | 3.26215 | 0.03628 | 4.24977 | 0.0055 | 3.23633 | 0.07067 | 4.21525 | 0.38377 | 3.68919 | 0.38089 | 4.35551 | 0.89266
4260 | 3.2621 | 0.03624 | 4.24977 | 0.00549 | 3.23624 | 0.07058 | 4.2156 | 0.38326 | 3.6893 | 0.38083 | 4.35607 | 0.89147
4264 | 3.26205 | 0.03619 | 4.24977 | 0.00548 | 3.23615 | 0.07048 | 4.21596 | 0.38276 | 3.68941 | 0.38077 | 4.35662 | 0.89029
4268 | 3.26199 | 0.03615 | 4.24977 | 0.00548 | 3.23607 | 0.07039 | 4.21631 | 0.38225 | 3.68952 | 0.38072 | 4.35717 | 0.88911
4272 | 3.26194 | 0.03611 | 4.24976 | 0.00547 | 3.23598 | 0.0703 | 4.21666 | 0.38175 | 3.68963 | 0.38066 | 4.35772 | 0.88793
4276 | 3.26189 | 0.03607 | 4.24976 | 0.00546 | 3.23589 | 0.07021 | 4.21701 | 0.38125 | 3.68974 | 0.38061 | 4.35826 | 0.88675
4280 | 3.26184 | 0.03602 | 4.24976 | 0.00546 | 3.2358 | 0.07012 | 4.21735 | 0.38075 | 3.68985 | 0.38055 | 4.35879 | 0.88558
4284 | 3.26179 | 0.03598 | 4.24976 | 0.00545 | 3.23572 | 0.07003 | 4.2177 | 0.38025 | 3.68996 | 0.3805 | 4.35933 | 0.88441
4288 | 3.26173 | 0.03594 | 4.24976 | 0.00544 | 3.23563 | 0.06994 | 4.21804 | 0.37975 | 3.69007 | 0.38045 | 4.35985 | 0.88325
4292 | 3.26168 | 0.0359 | 4.24976 | 0.00544 | 3.23554 | 0.06985 | 4.21838 | 0.37925 | 3.69017 | 0.38039 | 4.36038 | 0.88208
4296 | 3.26163 | 0.03586 | 4.24975 | 0.00543 | 3.23546 | 0.06976 | 4.21872 | 0.37875 | 3.69028 | 0.38034 | 4.3609 | 0.88092
4300 | 3.26158 | 0.03581 | 4.24975 | 0.00542 | 3.23537 | 0.06967 | 4.21906 | 0.37825 | 3.69039 | 0.38029 | 4.36142 | 0.87976
4304 | 3.26153 | 0.03577 | 4.24975 | 0.00542 | 3.23529 | 0.06958 | 4.21939 | 0.37776 | 3.6905 | 0.38024 | 4.36193 | 0.87861
4308 | 3.26148 | 0.03573 | 4.24975 | 0.00541 | 3.2352 | 0.0695 | 4.21973 | 0.37726 | 3.6906 | 0.38018 | 4.36244 | 0.87746
4312 | 3.26143 | 0.03569 | 4.24975 | 0.0054 | 3.23512 | 0.06941 | 4.22006 | 0.37677 | 3.69071 | 0.38013 | 4.36295 | 0.87631
4316 | 3.26138 | 0.03565 | 4.24975 | 0.0054 | 3.23503 | 0.06932 | 4.22039 | 0.37627 | 3.69082 | 0.38008 | 4.36345 | 0.87517
4320 | 3.26133 | 0.03561 | 4.24975 | 0.00539 | 3.23495 | 0.06923 | 4.22072 | 0.37578 | 3.69092 | 0.38003 | 4.36395 | 0.87402
4324 | 3.26128 | 0.03557 | 4.24974 | 0.00539 | 3.23486 | 0.06914 | 4.22105 | 0.37529 | 3.69103 | 0.37998 | 4.36444 | 0.87288
4328 | 3.26123 | 0.03553 | 4.24974 | 0.00538 | 3.23478 | 0.06906 | 4.22137 | 0.3748 | 3.69113 | 0.37993 | 4.36493 | 0.87175
4332 | 3.26118 | 0.03548 | 4.24974 | 0.00537 | 3.23469 | 0.06897 | 4.22169 | 0.37431 | 3.69124 | 0.37988 | 4.36542 | 0.87062
4336 | 3.26113 | 0.03544 | 4.24974 | 0.00537 | 3.23461 | 0.06888 | 4.22201 | 0.37382 | 3.69134 | 0.37983 | 4.36591 | 0.86949
4340 | 3.26108 | 0.0354 | 4.24974 | 0.00536 | 3.23453 | 0.0688 | 4.22233 | 0.37333 | 3.69145 | 0.37979 | 4.36639 | 0.86836
4344 | 3.26103 | 0.03536 | 4.24974 | 0.00535 | 3.23444 | 0.06871 | 4.22265 | 0.37284 | 3.69155 | 0.37974 | 4.36686 | 0.86723
4348 | 3.26098 | 0.03532 | 4.24974 | 0.00535 | 3.23436 | 0.06862 | 4.22297 | 0.37235 | 3.69166 | 0.37969 | 4.36734 | 0.86611
4352 | 3.26093 | 0.03528 | 4.24973 | 0.00534 | 3.23428 | 0.06854 | 4.22328 | 0.37187 | 3.69176 | 0.37964 | 4.36781 | 0.865
4356 | 3.26088 | 0.03524 | 4.24973 | 0.00533 | 3.2342 | 0.06845 | 4.2236 | 0.37138 | 3.69186 | 0.37959 | 4.36827 | 0.86388
4360 | 3.26083 | 0.0352 | 4.24973 | 0.00533 | 3.23411 | 0.06837 | 4.22391 | 0.3709 | 3.69197 | 0.37955 | 4.36874 | 0.86277
4364 | 3.26079 | 0.03516 | 4.24973 | 0.00532 | 3.23403 | 0.06828 | 4.22422 | 0.37041 | 3.69207 | 0.3795 | 4.3692 | 0.86166
4368 | 3.26074 | 0.03512 | 4.24973 | 0.00532 | 3.23395 | 0.0682 | 4.22452 | 0.36993 | 3.69217 | 0.37946 | 4.36965 | 0.86055
4372 | 3.26069 | 0.03508 | 4.24973 | 0.00531 | 3.23387 | 0.06811 | 4.22483 | 0.36945 | 3.69227 | 0.37941 | 4.37011 | 0.85945
4376 | 3.26064 | 0.03504 | 4.24973 | 0.0053 | 3.23379 | 0.06803 | 4.22513 | 0.36897 | 3.69237 | 0.37937 | 4.37056 | 0.85835
4380 | 3.26059 | 0.035 | 4.24972 | 0.0053 | 3.23371 | 0.06794 | 4.22544 | 0.36849 | 3.69247 | 0.37932 | 4.371 | 0.85725
4384 | 3.26054 | 0.03496 | 4.24972 | 0.00529 | 3.23363 | 0.06786 | 4.22574 | 0.36801 | 3.69257 | 0.37928 | 4.37145 | 0.85616
4388 | 3.2605 | 0.03492 | 4.24972 | 0.00529 | 3.23355 | 0.06777 | 4.22604 | 0.36753 | 3.69268 | 0.37923 | 4.37189 | 0.85507
4392 | 3.26045 | 0.03488 | 4.24972 | 0.00528 | 3.23347 | 0.06769 | 4.22634 | 0.36705 | 3.69278 | 0.37919 | 4.37232 | 0.85398
4396 | 3.2604 | 0.03485 | 4.24972 | 0.00527 | 3.23339 | 0.06761 | 4.22663 | 0.36657 | 3.69288 | 0.37915 | 4.37276 | 0.85289
4400 | 3.26035 | 0.03481 | 4.24972 | 0.00527 | 3.23331 | 0.06752 | 4.22693 | 0.3661 | 3.69297 | 0.3791 | 4.37319 | 0.85181
4404 | 3.26031 | 0.03477 | 4.24972 | 0.00526 | 3.23323 | 0.06744 | 4.22722 | 0.36562 | 3.69307 | 0.37906 | 4.37361 | 0.85073
4408 | 3.26026 | 0.03473 | 4.24971 | 0.00526 | 3.23315 | 0.06736 | 4.22751 | 0.36515 | 3.69317 | 0.37902 | 4.37404 | 0.84965
4412 | 3.26021 | 0.03469 | 4.24971 | 0.00525 | 3.23307 | 0.06728 | 4.2278 | 0.36467 | 3.69327 | 0.37898 | 4.37446 | 0.84858
4416 | 3.26017 | 0.03465 | 4.24971 | 0.00524 | 3.23299 | 0.06719 | 4.22809 | 0.3642 | 3.69337 | 0.37893 | 4.37488 | 0.84751
4420 | 3.26012 | 0.03461 | 4.24971 | 0.00524 | 3.23291 | 0.06711 | 4.22838 | 0.36373 | 3.69347 | 0.37889 | 4.37529 | 0.84644
4424 | 3.26007 | 0.03457 | 4.24971 | 0.00523 | 3.23283 | 0.06703 | 4.22866 | 0.36326 | 3.69357 | 0.37885 | 4.3757 | 0.84538
4428 | 3.26003 | 0.03453 | 4.24971 | 0.00523 | 3.23276 | 0.06695 | 4.22895 | 0.36279 | 3.69366 | 0.37881 | 4.37611 | 0.84431
4432 | 3.25998 | 0.0345 | 4.24971 | 0.00522 | 3.23268 | 0.06687 | 4.22923 | 0.36232 | 3.69376 | 0.37877 | 4.37652 | 0.84326
4436 | 3.25993 | 0.03446 | 4.2497 | 0.00521 | 3.2326 | 0.06679 | 4.22951 | 0.36185 | 3.69386 | 0.37873 | 4.37692 | 0.8422
4440 | 3.25989 | 0.03442 | 4.2497 | 0.00521 | 3.23252 | 0.0667 | 4.22979 | 0.36138 | 3.69395 | 0.37869 | 4.37732 | 0.84115
4444 | 3.25984 | 0.03438 | 4.2497 | 0.0052 | 3.23245 | 0.06662 | 4.23007 | 0.36092 | 3.69405 | 0.37866 | 4.37772 | 0.8401
4448 | 3.2598 | 0.03434 | 4.2497 | 0.0052 | 3.23237 | 0.06654 | 4.23034 | 0.36045 | 3.69415 | 0.37862 | 4.37811 | 0.83905
4452 | 3.25975 | 0.03431 | 4.2497 | 0.00519 | 3.23229 | 0.06646 | 4.23062 | 0.35999 | 3.69424 | 0.37858 | 4.3785 | 0.838
4456 | 3.25971 | 0.03427 | 4.2497 | 0.00519 | 3.23222 | 0.06638 | 4.23089 | 0.35952 | 3.69434 | 0.37854 | 4.37889 | 0.83696
4460 | 3.25966 | 0.03423 | 4.2497 | 0.00518 | 3.23214 | 0.0663 | 4.23116 | 0.35906 | 3.69443 | 0.3785 | 4.37927 | 0.83592
4464 | 3.25962 | 0.03419 | 4.24969 | 0.00517 | 3.23206 | 0.06622 | 4.23143 | 0.3586 | 3.69453 | 0.37847 | 4.37966 | 0.83489
4468 | 3.25957 | 0.03416 | 4.24969 | 0.00517 | 3.23199 | 0.06614 | 4.2317 | 0.35814 | 3.69462 | 0.37843 | 4.38003 | 0.83385
4472 | 3.25953 | 0.03412 | 4.24969 | 0.00516 | 3.23191 | 0.06606 | 4.23197 | 0.35768 | 3.69472 | 0.37839 | 4.38041 | 0.83282
4476 | 3.25948 | 0.03408 | 4.24969 | 0.00516 | 3.23184 | 0.06599 | 4.23224 | 0.35722 | 3.69481 | 0.37836 | 4.38078 | 0.83179
4480 | 3.25944 | 0.03404 | 4.24969 | 0.00515 | 3.23176 | 0.06591 | 4.2325 | 0.35676 | 3.6949 | 0.37832 | 4.38116 | 0.83077
4484 | 3.25939 | 0.03401 | 4.24969 | 0.00515 | 3.23169 | 0.06583 | 4.23276 | 0.3563 | 3.695 | 0.37829 | 4.38152 | 0.82975
4488 | 3.25935 | 0.03397 | 4.24969 | 0.00514 | 3.23161 | 0.06575 | 4.23303 | 0.35584 | 3.69509 | 0.37825 | 4.38189 | 0.82873
4492 | 3.2593 | 0.03393 | 4.24968 | 0.00513 | 3.23154 | 0.06567 | 4.23329 | 0.35539 | 3.69518 | 0.37822 | 4.38225 | 0.82771
4496 | 3.25926 | 0.0339 | 4.24968 | 0.00513 | 3.23146 | 0.06559 | 4.23354 | 0.35493 | 3.69527 | 0.37818 | 4.38261 | 0.8267
4500 | 3.25921 | 0.03386 | 4.24968 | 0.00512 | 3.23139 | 0.06552 | 4.2338 | 0.35448 | 3.69537 | 0.37815 | 4.38297 | 0.82569
4504 | 3.25917 | 0.03382 | 4.24968 | 0.00512 | 3.23131 | 0.06544 | 4.23406 | 0.35402 | 3.69546 | 0.37811 | 4.38332 | 0.82468
4508 | 3.25913 | 0.03379 | 4.24968 | 0.00511 | 3.23124 | 0.06536 | 4.23431 | 0.35357 | 3.69555 | 0.37808 | 4.38368 | 0.82367
4512 | 3.25908 | 0.03375 | 4.24968 | 0.00511 | 3.23117 | 0.06528 | 4.23457 | 0.35312 | 3.69564 | 0.37805 | 4.38403 | 0.82267
4516 | 3.25904 | 0.03371 | 4.24968 | 0.0051 | 3.23109 | 0.06521 | 4.23482 | 0.35267 | 3.69573 | 0.37802 | 4.38437 | 0.82167
4520 | 3.259 | 0.03368 | 4.24968 | 0.00509 | 3.23102 | 0.06513 | 4.23507 | 0.35222 | 3.69582 | 0.37798 | 4.38472 | 0.82067
4524 | 3.25895 | 0.03364 | 4.24967 | 0.00509 | 3.23095 | 0.06505 | 4.23532 | 0.35177 | 3.69591 | 0.37795 | 4.38506 | 0.81968
4528 | 3.25891 | 0.0336 | 4.24967 | 0.00508 | 3.23088 | 0.06498 | 4.23557 | 0.35132 | 3.696 | 0.37792 | 4.3854 | 0.81869
4532 | 3.25887 | 0.03357 | 4.24967 | 0.00508 | 3.2308 | 0.0649 | 4.23582 | 0.35087 | 3.69609 | 0.37789 | 4.38573 | 0.8177
4536 | 3.25882 | 0.03353 | 4.24967 | 0.00507 | 3.23073 | 0.06482 | 4.23606 | 0.35042 | 3.69618 | 0.37786 | 4.38607 | 0.81671
4540 | 3.25878 | 0.0335 | 4.24967 | 0.00507 | 3.23066 | 0.06475 | 4.23631 | 0.34998 | 3.69627 | 0.37783 | 4.3864 | 0.81573
4544 | 3.25874 | 0.03346 | 4.24967 | 0.00506 | 3.23059 | 0.06467 | 4.23655 | 0.34953 | 3.69636 | 0.3778 | 4.38673 | 0.81475
4548 | 3.2587 | 0.03342 | 4.24967 | 0.00506 | 3.23052 | 0.0646 | 4.23679 | 0.34909 | 3.69645 | 0.37777 | 4.38706 | 0.81377
4552 | 3.25865 | 0.03339 | 4.24966 | 0.00505 | 3.23044 | 0.06452 | 4.23703 | 0.34865 | 3.69654 | 0.37774 | 4.38738 | 0.8128
4556 | 3.25861 | 0.03335 | 4.24966 | 0.00505 | 3.23037 | 0.06445 | 4.23727 | 0.3482 | 3.69663 | 0.37771 | 4.3877 | 0.81182
4560 | 3.25857 | 0.03332 | 4.24966 | 0.00504 | 3.2303 | 0.06437 | 4.23751 | 0.34776 | 3.69672 | 0.37768 | 4.38802 | 0.81085
4564 | 3.25853 | 0.03328 | 4.24966 | 0.00504 | 3.23023 | 0.0643 | 4.23774 | 0.34732 | 3.69681 | 0.37765 | 4.38834 | 0.80989
4568 | 3.25848 | 0.03325 | 4.24966 | 0.00503 | 3.23016 | 0.06422 | 4.23798 | 0.34688 | 3.69689 | 0.37762 | 4.38865 | 0.80892
4572 | 3.25844 | 0.03321 | 4.24966 | 0.00502 | 3.23009 | 0.06415 | 4.23821 | 0.34644 | 3.69698 | 0.3776 | 4.38897 | 0.80796
4576 | 3.2584 | 0.03318 | 4.24966 | 0.00502 | 3.23002 | 0.06407 | 4.23845 | 0.346 | 3.69707 | 0.37757 | 4.38928 | 0.807
4580 | 3.25836 | 0.03314 | 4.24966 | 0.00501 | 3.22995 | 0.064 | 4.23868 | 0.34557 | 3.69715 | 0.37754 | 4.38958 | 0.80605
4584 | 3.25832 | 0.03311 | 4.24965 | 0.00501 | 3.22988 | 0.06393 | 4.23891 | 0.34513 | 3.69724 | 0.37751 | 4.38989 | 0.80509
4588 | 3.25828 | 0.03307 | 4.24965 | 0.005 | 3.22981 | 0.06385 | 4.23914 | 0.34469 | 3.69733 | 0.37749 | 4.39019 | 0.80414
4592 | 3.25824 | 0.03304 | 4.24965 | 0.005 | 3.22974 | 0.06378 | 4.23937 | 0.34426 | 3.69741 | 0.37746 | 4.39049 | 0.80319
4596 | 3.25819 | 0.033 | 4.24965 | 0.00499 | 3.22967 | 0.06371 | 4.23959 | 0.34383 | 3.6975 | 0.37744 | 4.39079 | 0.80225
4600 | 3.25815 | 0.03297 | 4.24965 | 0.00499 | 3.2296 | 0.06363 | 4.23982 | 0.34339 | 3.69759 | 0.37741 | 4.39109 | 0.8013
4604 | 3.25811 | 0.03293 | 4.24965 | 0.00498 | 3.22953 | 0.06356 | 4.24004 | 0.34296 | 3.69767 | 0.37738 | 4.39138 | 0.80036
4608 | 3.25807 | 0.0329 | 4.24965 | 0.00498 | 3.22947 | 0.06349 | 4.24027 | 0.34253 | 3.69776 | 0.37736 | 4.39167 | 0.79943
4612 | 3.25803 | 0.03286 | 4.24964 | 0.00497 | 3.2294 | 0.06342 | 4.24049 | 0.3421 | 3.69784 | 0.37733 | 4.39196 | 0.79849
4616 | 3.25799 | 0.03283 | 4.24964 | 0.00497 | 3.22933 | 0.06334 | 4.24071 | 0.34167 | 3.69793 | 0.37731 | 4.39225 | 0.79756
4620 | 3.25795 | 0.0328 | 4.24964 | 0.00496 | 3.22926 | 0.06327 | 4.24093 | 0.34124 | 3.69801 | 0.37729 | 4.39253 | 0.79663
4624 | 3.25791 | 0.03276 | 4.24964 | 0.00496 | 3.22919 | 0.0632 | 4.24115 | 0.34081 | 3.69809 | 0.37726 | 4.39282 | 0.7957
4628 | 3.25787 | 0.03273 | 4.24964 | 0.00495 | 3.22913 | 0.06313 | 4.24137 | 0.34038 | 3.69818 | 0.37724 | 4.3931 | 0.79478
4632 | 3.25783 | 0.03269 | 4.24964 | 0.00495 | 3.22906 | 0.06306 | 4.24158 | 0.33996 | 3.69826 | 0.37722 | 4.39338 | 0.79386
4636 | 3.25779 | 0.03266 | 4.24964 | 0.00494 | 3.22899 | 0.06298 | 4.2418 | 0.33953 | 3.69835 | 0.37719 | 4.39365 | 0.79294
4640 | 3.25775 | 0.03263 | 4.24964 | 0.00494 | 3.22892 | 0.06291 | 4.24201 | 0.33911 | 3.69843 | 0.37717 | 4.39393 | 0.79202
4644 | 3.25771 | 0.03259 | 4.24963 | 0.00493 | 3.22886 | 0.06284 | 4.24222 | 0.33868 | 3.69851 | 0.37715 | 4.3942 | 0.7911
4648 | 3.25767 | 0.03256 | 4.24963 | 0.00493 | 3.22879 | 0.06277 | 4.24244 | 0.33826 | 3.69859 | 0.37713 | 4.39447 | 0.79019
4652 | 3.25763 | 0.03253 | 4.24963 | 0.00492 | 3.22872 | 0.0627 | 4.24265 | 0.33784 | 3.69868 | 0.37711 | 4.39474 | 0.78928
4656 | 3.25759 | 0.03249 | 4.24963 | 0.00492 | 3.22866 | 0.06263 | 4.24286 | 0.33742 | 3.69876 | 0.37709 | 4.39501 | 0.78838
4660 | 3.25755 | 0.03246 | 4.24963 | 0.00491 | 3.22859 | 0.06256 | 4.24306 | 0.337 | 3.69884 | 0.37707 | 4.39527 | 0.78747
4664 | 3.25751 | 0.03242 | 4.24963 | 0.00491 | 3.22853 | 0.06249 | 4.24327 | 0.33658 | 3.69892 | 0.37704 | 4.39553 | 0.78657
4668 | 3.25747 | 0.03239 | 4.24963 | 0.0049 | 3.22846 | 0.06242 | 4.24348 | 0.33616 | 3.69901 | 0.37702 | 4.39579 | 0.78567
4672 | 3.25743 | 0.03236 | 4.24963 | 0.0049 | 3.22839 | 0.06235 | 4.24368 | 0.33574 | 3.69909 | 0.377 | 4.39605 | 0.78478
4676 | 3.25739 | 0.03233 | 4.24962 | 0.00489 | 3.22833 | 0.06228 | 4.24389 | 0.33532 | 3.69917 | 0.37699 | 4.39631 | 0.78388
4680 | 3.25736 | 0.03229 | 4.24962 | 0.00489 | 3.22826 | 0.06221 | 4.24409 | 0.33491 | 3.69925 | 0.37697 | 4.39656 | 0.78299
4684 | 3.25732 | 0.03226 | 4.24962 | 0.00488 | 3.2282 | 0.06214 | 4.24429 | 0.33449 | 3.69933 | 0.37695 | 4.39681 | 0.7821
4688 | 3.25728 | 0.03223 | 4.24962 | 0.00488 | 3.22813 | 0.06207 | 4.24449 | 0.33408 | 3.69941 | 0.37693 | 4.39706 | 0.78121
4692 | 3.25724 | 0.03219 | 4.24962 | 0.00487 | 3.22807 | 0.062 | 4.24469 | 0.33366 | 3.69949 | 0.37691 | 4.39731 | 0.78033
4696 | 3.2572 | 0.03216 | 4.24962 | 0.00487 | 3.228 | 0.06194 | 4.24489 | 0.33325 | 3.69957 | 0.37689 | 4.39756 | 0.77945
4700 | 3.25716 | 0.03213 | 4.24962 | 0.00486 | 3.22794 | 0.06187 | 4.24509 | 0.33284 | 3.69965 | 0.37687 | 4.3978 | 0.77857
4704 | 3.25712 | 0.0321 | 4.24962 | 0.00486 | 3.22788 | 0.0618 | 4.24529 | 0.33243 | 3.69973 | 0.37686 | 4.39805 | 0.77769
4708 | 3.25709 | 0.03206 | 4.24961 | 0.00485 | 3.22781 | 0.06173 | 4.24548 | 0.33202 | 3.69981 | 0.37684 | 4.39829 | 0.77682
4712 | 3.25705 | 0.03203 | 4.24961 | 0.00485 | 3.22775 | 0.06166 | 4.24568 | 0.33161 | 3.69989 | 0.37682 | 4.39853 | 0.77595
4716 | 3.25701 | 0.032 | 4.24961 | 0.00484 | 3.22768 | 0.06159 | 4.24587 | 0.3312 | 3.69997 | 0.37681 | 4.39876 | 0.77508
4720 | 3.25697 | 0.03197 | 4.24961 | 0.00484 | 3.22762 | 0.06153 | 4.24606 | 0.33079 | 3.70005 | 0.37679 | 4.399 | 0.77421
4724 | 3.25694 | 0.03193 | 4.24961 | 0.00483 | 3.22756 | 0.06146 | 4.24625 | 0.33038 | 3.70012 | 0.37678 | 4.39923 | 0.77335
4728 | 3.2569 | 0.0319 | 4.24961 | 0.00483 | 3.22749 | 0.06139 | 4.24644 | 0.32998 | 3.7002 | 0.37676 | 4.39947 | 0.77248
4732 | 3.25686 | 0.03187 | 4.24961 | 0.00482 | 3.22743 | 0.06132 | 4.24663 | 0.32957 | 3.70028 | 0.37674 | 4.3997 | 0.77163
4736 | 3.25682 | 0.03184 | 4.24961 | 0.00482 | 3.22737 | 0.06126 | 4.24682 | 0.32917 | 3.70036 | 0.37673 | 4.39992 | 0.77077
4740 | 3.25679 | 0.0318 | 4.2496 | 0.00481 | 3.22731 | 0.06119 | 4.24701 | 0.32876 | 3.70044 | 0.37672 | 4.40015 | 0.76991
4744 | 3.25675 | 0.03177 | 4.2496 | 0.00481 | 3.22724 | 0.06112 | 4.2472 | 0.32836 | 3.70051 | 0.3767 | 4.40038 | 0.76906
4748 | 3.25671 | 0.03174 | 4.2496 | 0.0048 | 3.22718 | 0.06106 | 4.24738 | 0.32796 | 3.70059 | 0.37669 | 4.4006 | 0.76821
4752 | 3.25667 | 0.03171 | 4.2496 | 0.0048 | 3.22712 | 0.06099 | 4.24757 | 0.32756 | 3.70067 | 0.37667 | 4.40082 | 0.76736
4756 | 3.25664 | 0.03168 | 4.2496 | 0.0048 | 3.22706 | 0.06092 | 4.24775 | 0.32715 | 3.70074 | 0.37666 | 4.40104 | 0.76652
4760 | 3.2566 | 0.03165 | 4.2496 | 0.00479 | 3.22699 | 0.06086 | 4.24793 | 0.32676 | 3.70082 | 0.37665 | 4.40126 | 0.76568
4764 | 3.25656 | 0.03161 | 4.2496 | 0.00479 | 3.22693 | 0.06079 | 4.24812 | 0.32636 | 3.7009 | 0.37663 | 4.40147 | 0.76484
4768 | 3.25653 | 0.03158 | 4.2496 | 0.00478 | 3.22687 | 0.06073 | 4.2483 | 0.32596 | 3.70097 | 0.37662 | 4.40169 | 0.764
4772 | 3.25649 | 0.03155 | 4.24959 | 0.00478 | 3.22681 | 0.06066 | 4.24848 | 0.32556 | 3.70105 | 0.37661 | 4.4019 | 0.76316
4776 | 3.25645 | 0.03152 | 4.24959 | 0.00477 | 3.22675 | 0.06059 | 4.24866 | 0.32516 | 3.70113 | 0.3766 | 4.40211 | 0.76233
4780 | 3.25642 | 0.03149 | 4.24959 | 0.00477 | 3.22669 | 0.06053 | 4.24883 | 0.32477 | 3.7012 | 0.37659 | 4.40232 | 0.7615
4784 | 3.25638 | 0.03146 | 4.24959 | 0.00476 | 3.22663 | 0.06046 | 4.24901 | 0.32437 | 3.70128 | 0.37657 | 4.40253 | 0.76067
4788 | 3.25635 | 0.03143 | 4.24959 | 0.00476 | 3.22657 | 0.0604 | 4.24919 | 0.32398 | 3.70135 | 0.37656 | 4.40274 | 0.75984
4792 | 3.25631 | 0.0314 | 4.24959 | 0.00475 | 3.22651 | 0.06033 | 4.24936 | 0.32359 | 3.70143 | 0.37655 | 4.40294 | 0.75902
4796 | 3.25627 | 0.03136 | 4.24959 | 0.00475 | 3.22645 | 0.06027 | 4.24954 | 0.32319 | 3.7015 | 0.37654 | 4.40315 | 0.7582
4800 | 3.25624 | 0.03133 | 4.24959 | 0.00474 | 3.22639 | 0.0602 | 4.24971 | 0.3228 | 3.70158 | 0.37653 | 4.40335 | 0.75738
4804 | 3.2562 | 0.0313 | 4.24958 | 0.00474 | 3.22633 | 0.06014 | 4.24988 | 0.32241 | 3.70165 | 0.37652 | 4.40355 | 0.75656
4808 | 3.25617 | 0.03127 | 4.24958 | 0.00474 | 3.22627 | 0.06008 | 4.25006 | 0.32202 | 3.70172 | 0.37651 | 4.40375 | 0.75575
4812 | 3.25613 | 0.03124 | 4.24958 | 0.00473 | 3.22621 | 0.06001 | 4.25023 | 0.32163 | 3.7018 | 0.3765 | 4.40394 | 0.75493
4816 | 3.2561 | 0.03121 | 4.24958 | 0.00473 | 3.22615 | 0.05995 | 4.2504 | 0.32124 | 3.70187 | 0.37649 | 4.40414 | 0.75412
4820 | 3.25606 | 0.03118 | 4.24958 | 0.00472 | 3.22609 | 0.05988 | 4.25057 | 0.32085 | 3.70195 | 0.37648 | 4.40433 | 0.75332
4824 | 3.25603 | 0.03115 | 4.24958 | 0.00472 | 3.22603 | 0.05982 | 4.25073 | 0.32047 | 3.70202 | 0.37648 | 4.40452 | 0.75251
4828 | 3.25599 | 0.03112 | 4.24958 | 0.00471 | 3.22597 | 0.05976 | 4.2509 | 0.32008 | 3.70209 | 0.37647 | 4.40472 | 0.75171
4832 | 3.25595 | 0.03109 | 4.24958 | 0.00471 | 3.22591 | 0.05969 | 4.25107 | 0.3197 | 3.70217 | 0.37646 | 4.40491 | 0.75091
4836 | 3.25592 | 0.03106 | 4.24957 | 0.0047 | 3.22585 | 0.05963 | 4.25123 | 0.31931 | 3.70224 | 0.37645 | 4.40509 | 0.75011
4840 | 3.25589 | 0.03103 | 4.24957 | 0.0047 | 3.22579 | 0.05957 | 4.2514 | 0.31893 | 3.70231 | 0.37645 | 4.40528 | 0.74931
4844 | 3.25585 | 0.031 | 4.24957 | 0.0047 | 3.22573 | 0.0595 | 4.25156 | 0.31854 | 3.70238 | 0.37644 | 4.40546 | 0.74852
4848 | 3.25582 | 0.03097 | 4.24957 | 0.00469 | 3.22568 | 0.05944 | 4.25173 | 0.31816 | 3.70246 | 0.37643 | 4.40565 | 0.74773
4852 | 3.25578 | 0.03094 | 4.24957 | 0.00469 | 3.22562 | 0.05938 | 4.25189 | 0.31778 | 3.70253 | 0.37643 | 4.40583 | 0.74694
4856 | 3.25575 | 0.03091 | 4.24957 | 0.00468 | 3.22556 | 0.05932 | 4.25205 | 0.3174 | 3.7026 | 0.37642 | 4.40601 | 0.74615
4860 | 3.25571 | 0.03088 | 4.24957 | 0.00468 | 3.2255 | 0.05925 | 4.25221 | 0.31702 | 3.70267 | 0.37641 | 4.40619 | 0.74536
4864 | 3.25568 | 0.03085 | 4.24957 | 0.00467 | 3.22544 | 0.05919 | 4.25237 | 0.31664 | 3.70274 | 0.37641 | 4.40637 | 0.74458
4868 | 3.25564 | 0.03082 | 4.24957 | 0.00467 | 3.22539 | 0.05913 | 4.25253 | 0.31626 | 3.70281 | 0.3764 | 4.40654 | 0.7438
4872 | 3.25561 | 0.03079 | 4.24956 | 0.00466 | 3.22533 | 0.05907 | 4.25269 | 0.31588 | 3.70288 | 0.3764 | 4.40672 | 0.74302
4876 | 3.25558 | 0.03076 | 4.24956 | 0.00466 | 3.22527 | 0.05901 | 4.25284 | 0.31551 | 3.70296 | 0.37639 | 4.40689 | 0.74224
4880 | 3.25554 | 0.03073 | 4.24956 | 0.00466 | 3.22522 | 0.05894 | 4.253 | 0.31513 | 3.70303 | 0.37639 | 4.40706 | 0.74147
4884 | 3.25551 | 0.0307 | 4.24956 | 0.00465 | 3.22516 | 0.05888 | 4.25316 | 0.31475 | 3.7031 | 0.37638 | 4.40724 | 0.7407
4888 | 3.25547 | 0.03067 | 4.24956 | 0.00465 | 3.2251 | 0.05882 | 4.25331 | 0.31438 | 3.70317 | 0.37638 | 4.4074 | 0.73993
4892 | 3.25544 | 0.03064 | 4.24956 | 0.00464 | 3.22505 | 0.05876 | 4.25346 | 0.31401 | 3.70324 | 0.37638 | 4.40757 | 0.73916
4896 | 3.25541 | 0.03061 | 4.24956 | 0.00464 | 3.22499 | 0.0587 | 4.25362 | 0.31363 | 3.70331 | 0.37637 | 4.40774 | 0.73839
4900 | 3.25537 | 0.03058 | 4.24956 | 0.00463 | 3.22493 | 0.05864 | 4.25377 | 0.31326 | 3.70338 | 0.37637 | 4.4079 | 0.73763
4904 | 3.25534 | 0.03055 | 4.24955 | 0.00463 | 3.22488 | 0.05858 | 4.25392 | 0.31289 | 3.70345 | 0.37637 | 4.40807 | 0.73687
4908 | 3.25531 | 0.03052 | 4.24955 | 0.00463 | 3.22482 | 0.05852 | 4.25407 | 0.31252 | 3.70352 | 0.37636 | 4.40823 | 0.73611
4912 | 3.25527 | 0.0305 | 4.24955 | 0.00462 | 3.22476 | 0.05846 | 4.25422 | 0.31215 | 3.70359 | 0.37636 | 4.40839 | 0.73535
4916 | 3.25524 | 0.03047 | 4.24955 | 0.00462 | 3.22471 | 0.0584 | 4.25437 | 0.31178 | 3.70365 | 0.37636 | 4.40855 | 0.7346
4920 | 3.25521 | 0.03044 | 4.24955 | 0.00461 | 3.22465 | 0.05833 | 4.25452 | 0.31141 | 3.70372 | 0.37636 | 4.40871 | 0.73384
4924 | 3.25517 | 0.03041 | 4.24955 | 0.00461 | 3.2246 | 0.05827 | 4.25467 | 0.31104 | 3.70379 | 0.37636 | 4.40887 | 0.73309
4928 | 3.25514 | 0.03038 | 4.24955 | 0.0046 | 3.22454 | 0.05821 | 4.25482 | 0.31068 | 3.70386 | 0.37635 | 4.40903 | 0.73234
4932 | 3.25511 | 0.03035 | 4.24955 | 0.0046 | 3.22449 | 0.05815 | 4.25496 | 0.31031 | 3.70393 | 0.37635 | 4.40918 | 0.7316
4936 | 3.25507 | 0.03032 | 4.24955 | 0.0046 | 3.22443 | 0.0581 | 4.25511 | 0.30994 | 3.704 | 0.37635 | 4.40934 | 0.73085
4940 | 3.25504 | 0.03029 | 4.24954 | 0.00459 | 3.22438 | 0.05804 | 4.25525 | 0.30958 | 3.70407 | 0.37635 | 4.40949 | 0.73011
4944 | 3.25501 | 0.03027 | 4.24954 | 0.00459 | 3.22432 | 0.05798 | 4.2554 | 0.30922 | 3.70413 | 0.37635 | 4.40964 | 0.72937
4948 | 3.25498 | 0.03024 | 4.24954 | 0.00458 | 3.22427 | 0.05792 | 4.25554 | 0.30885 | 3.7042 | 0.37635 | 4.40979 | 0.72863
4952 | 3.25494 | 0.03021 | 4.24954 | 0.00458 | 3.22421 | 0.05786 | 4.25568 | 0.30849 | 3.70427 | 0.37635 | 4.40994 | 0.7279
4956 | 3.25491 | 0.03018 | 4.24954 | 0.00458 | 3.22416 | 0.0578 | 4.25583 | 0.30813 | 3.70434 | 0.37635 | 4.41009 | 0.72716
4960 | 3.25488 | 0.03015 | 4.24954 | 0.00457 | 3.22411 | 0.05774 | 4.25597 | 0.30777 | 3.7044 | 0.37635 | 4.41023 | 0.72643
4964 | 3.25485 | 0.03012 | 4.24954 | 0.00457 | 3.22405 | 0.05768 | 4.25611 | 0.30741 | 3.70447 | 0.37635 | 4.41038 | 0.7257
4968 | 3.25482 | 0.03009 | 4.24954 | 0.00456 | 3.224 | 0.05762 | 4.25625 | 0.30705 | 3.70454 | 0.37636 | 4.41052 | 0.72497
4972 | 3.25478 | 0.03007 | 4.24954 | 0.00456 | 3.22394 | 0.05756 | 4.25639 | 0.30669 | 3.7046 | 0.37636 | 4.41067 | 0.72425
4976 | 3.25475 | 0.03004 | 4.24953 | 0.00456 | 3.22389 | 0.05751 | 4.25653 | 0.30633 | 3.70467 | 0.37636 | 4.41081 | 0.72352
4980 | 3.25472 | 0.03001 | 4.24953 | 0.00455 | 3.22384 | 0.05745 | 4.25666 | 0.30597 | 3.70474 | 0.37636 | 4.41095 | 0.7228
4984 | 3.25469 | 0.02998 | 4.24953 | 0.00455 | 3.22378 | 0.05739 | 4.2568 | 0.30562 | 3.7048 | 0.37636 | 4.41109 | 0.72208
4988 | 3.25466 | 0.02995 | 4.24953 | 0.00454 | 3.22373 | 0.05733 | 4.25694 | 0.30526 | 3.70487 | 0.37637 | 4.41123 | 0.72136
4992 | 3.25462 | 0.02993 | 4.24953 | 0.00454 | 3.22368 | 0.05727 | 4.25707 | 0.30491 | 3.70493 | 0.37637 | 4.41136 | 0.72065
4996 | 3.25459 | 0.0299 | 4.24953 | 0.00454 | 3.22362 | 0.05722 | 4.25721 | 0.30455 | 3.705 | 0.37637 | 4.4115 | 0.71993
5000 | 3.25456 | 0.02987 | 4.24953 | 0.00453 | 3.22357 | 0.05716 | 4.25734 | 0.3042 | 3.70507 | 0.37638 | 4.41163 | 0.71922
5004 | 3.25453 | 0.02984 | 4.24953 | 0.00453 | 3.22352 | 0.0571 | 4.25747 | 0.30384 | 3.70513 | 0.37638 | 4.41177 | 0.71851
5008 | 3.2545 | 0.02982 | 4.24953 | 0.00452 | 3.22347 | 0.05704 | 4.25761 | 0.30349 | 3.7052 | 0.37638 | 4.4119 | 0.7178
5012 | 3.25447 | 0.02979 | 4.24952 | 0.00452 | 3.22341 | 0.05699 | 4.25774 | 0.30314 | 3.70526 | 0.37639 | 4.41203 | 0.7171
5016 | 3.25444 | 0.02976 | 4.24952 | 0.00452 | 3.22336 | 0.05693 | 4.25787 | 0.30279 | 3.70533 | 0.37639 | 4.41216 | 0.71639
5020 | 3.25441 | 0.02973 | 4.24952 | 0.00451 | 3.22331 | 0.05687 | 4.258 | 0.30244 | 3.70539 | 0.3764 | 4.41229 | 0.71569
5024 | 3.25437 | 0.02971 | 4.24952 | 0.00451 | 3.22326 | 0.05681 | 4.25813 | 0.30209 | 3.70546 | 0.3764 | 4.41242 | 0.71499
5028 | 3.25434 | 0.02968 | 4.24952 | 0.0045 | 3.22321 | 0.05676 | 4.25826 | 0.30174 | 3.70552 | 0.37641 | 4.41255 | 0.71429
5032 | 3.25431 | 0.02965 | 4.24952 | 0.0045 | 3.22315 | 0.0567 | 4.25839 | 0.30139 | 3.70558 | 0.37641 | 4.41267 | 0.7136
5036 | 3.25428 | 0.02962 | 4.24952 | 0.0045 | 3.2231 | 0.05665 | 4.25852 | 0.30105 | 3.70565 | 0.37642 | 4.4128 | 0.7129
5040 | 3.25425 | 0.0296 | 4.24952 | 0.00449 | 3.22305 | 0.05659 | 4.25865 | 0.3007 | 3.70571 | 0.37642 | 4.41292 | 0.71221
5044 | 3.25422 | 0.02957 | 4.24952 | 0.00449 | 3.223 | 0.05653 | 4.25877 | 0.30035 | 3.70578 | 0.37643 | 4.41305 | 0.71152
5048 | 3.25419 | 0.02954 | 4.24952 | 0.00448 | 3.22295 | 0.05648 | 4.2589 | 0.30001 | 3.70584 | 0.37644 | 4.41317 | 0.71083
5052 | 3.25416 | 0.02952 | 4.24951 | 0.00448 | 3.2229 | 0.05642 | 4.25903 | 0.29966 | 3.7059 | 0.37644 | 4.41329 | 0.71015
5056 | 3.25413 | 0.02949 | 4.24951 | 0.00448 | 3.22285 | 0.05636 | 4.25915 | 0.29932 | 3.70597 | 0.37645 | 4.41341 | 0.70946
5060 | 3.2541 | 0.02946 | 4.24951 | 0.00447 | 3.2228 | 0.05631 | 4.25928 | 0.29898 | 3.70603 | 0.37646 | 4.41353 | 0.70878
5064 | 3.25407 | 0.02943 | 4.24951 | 0.00447 | 3.22274 | 0.05625 | 4.2594 | 0.29864 | 3.70609 | 0.37646 | 4.41365 | 0.7081
5068 | 3.25404 | 0.02941 | 4.24951 | 0.00446 | 3.22269 | 0.0562 | 4.25952 | 0.29829 | 3.70616 | 0.37647 | 4.41376 | 0.70742
5072 | 3.25401 | 0.02938 | 4.24951 | 0.00446 | 3.22264 | 0.05614 | 4.25964 | 0.29795 | 3.70622 | 0.37648 | 4.41388 | 0.70675
5076 | 3.25398 | 0.02935 | 4.24951 | 0.00446 | 3.22259 | 0.05609 | 4.25977 | 0.29761 | 3.70628 | 0.37649 | 4.41399 | 0.70607
5080 | 3.25395 | 0.02933 | 4.24951 | 0.00445 | 3.22254 | 0.05603 | 4.25989 | 0.29727 | 3.70634 | 0.3765 | 4.41411 | 0.7054
5084 | 3.25392 | 0.0293 | 4.24951 | 0.00445 | 3.22249 | 0.05598 | 4.26001 | 0.29694 | 3.70641 | 0.37651 | 4.41422 | 0.70473
5088 | 3.25389 | 0.02927 | 4.2495 | 0.00445 | 3.22244 | 0.05592 | 4.26013 | 0.2966 | 3.70647 | 0.37651 | 4.41433 | 0.70406
5092 | 3.25386 | 0.02925 | 4.2495 | 0.00444 | 3.22239 | 0.05587 | 4.26025 | 0.29626 | 3.70653 | 0.37652 | 4.41445 | 0.70339
5096 | 3.25383 | 0.02922 | 4.2495 | 0.00444 | 3.22234 | 0.05581 | 4.26037 | 0.29592 | 3.70659 | 0.37653 | 4.41456 | 0.70272
5100 | 3.2538 | 0.0292 | 4.2495 | 0.00443 | 3.22229 | 0.05576 | 4.26049 | 0.29559 | 3.70665 | 0.37654 | 4.41467 | 0.70206
5104 | 3.25377 | 0.02917 | 4.2495 | 0.00443 | 3.22224 | 0.0557 | 4.2606 | 0.29525 | 3.70672 | 0.37655 | 4.41477 | 0.7014
5108 | 3.25374 | 0.02914 | 4.2495 | 0.00443 | 3.2222 | 0.05565 | 4.26072 | 0.29492 | 3.70678 | 0.37656 | 4.41488 | 0.70074
5112 | 3.25371 | 0.02912 | 4.2495 | 0.00442 | 3.22215 | 0.0556 | 4.26084 | 0.29458 | 3.70684 | 0.37657 | 4.41499 | 0.70008
5116 | 3.25368 | 0.02909 | 4.2495 | 0.00442 | 3.2221 | 0.05554 | 4.26095 | 0.29425 | 3.7069 | 0.37658 | 4.41509 | 0.69942
5120 | 3.25365 | 0.02906 | 4.2495 | 0.00442 | 3.22205 | 0.05549 | 4.26107 | 0.29392 | 3.70696 | 0.37659 | 4.4152 | 0.69877
5124 | 3.25362 | 0.02904 | 4.2495 | 0.00441 | 3.222 | 0.05543 | 4.26118 | 0.29359 | 3.70702 | 0.37661 | 4.4153 | 0.69812
5128 | 3.2536 | 0.02901 | 4.24949 | 0.00441 | 3.22195 | 0.05538 | 4.2613 | 0.29325 | 3.70708 | 0.37662 | 4.4154 | 0.69747
5132 | 3.25357 | 0.02899 | 4.24949 | 0.0044 | 3.2219 | 0.05533 | 4.26141 | 0.29292 | 3.70714 | 0.37663 | 4.41551 | 0.69682
5136 | 3.25354 | 0.02896 | 4.24949 | 0.0044 | 3.22185 | 0.05527 | 4.26152 | 0.29259 | 3.7072 | 0.37664 | 4.41561 | 0.69617
5140 | 3.25351 | 0.02893 | 4.24949 | 0.0044 | 3.2218 | 0.05522 | 4.26164 | 0.29226 | 3.70726 | 0.37665 | 4.41571 | 0.69552
5144 | 3.25348 | 0.02891 | 4.24949 | 0.00439 | 3.22176 | 0.05517 | 4.26175 | 0.29194 | 3.70732 | 0.37666 | 4.41581 | 0.69488
5148 | 3.25345 | 0.02888 | 4.24949 | 0.00439 | 3.22171 | 0.05511 | 4.26186 | 0.29161 | 3.70738 | 0.37668 | 4.41591 | 0.69424
5152 | 3.25342 | 0.02886 | 4.24949 | 0.00439 | 3.22166 | 0.05506 | 4.26197 | 0.29128 | 3.70744 | 0.37669 | 4.416 | 0.6936
5156 | 3.25339 | 0.02883 | 4.24949 | 0.00438 | 3.22161 | 0.05501 | 4.26208 | 0.29095 | 3.7075 | 0.3767 | 4.4161 | 0.69296
5160 | 3.25337 | 0.02881 | 4.24949 | 0.00438 | 3.22156 | 0.05495 | 4.26219 | 0.29063 | 3.70756 | 0.37672 | 4.4162 | 0.69232
5164 | 3.25334 | 0.02878 | 4.24948 | 0.00438 | 3.22152 | 0.0549 | 4.2623 | 0.2903 | 3.70762 | 0.37673 | 4.41629 | 0.69169
5168 | 3.25331 | 0.02876 | 4.24948 | 0.00437 | 3.22147 | 0.05485 | 4.26241 | 0.28998 | 3.70768 | 0.37674 | 4.41639 | 0.69106
5172 | 3.25328 | 0.02873 | 4.24948 | 0.00437 | 3.22142 | 0.0548 | 4.26252 | 0.28965 | 3.70774 | 0.37676 | 4.41648 | 0.69042
5176 | 3.25325 | 0.0287 | 4.24948 | 0.00436 | 3.22138 | 0.05474 | 4.26262 | 0.28933 | 3.7078 | 0.37677 | 4.41657 | 0.68979
5180 | 3.25322 | 0.02868 | 4.24948 | 0.00436 | 3.22133 | 0.05469 | 4.26273 | 0.28901 | 3.70786 | 0.37678 | 4.41666 | 0.68917
5184 | 3.2532 | 0.02865 | 4.24948 | 0.00436 | 3.22128 | 0.05464 | 4.26284 | 0.28869 | 3.70792 | 0.3768 | 4.41675 | 0.68854
5188 | 3.25317 | 0.02863 | 4.24948 | 0.00435 | 3.22123 | 0.05459 | 4.26294 | 0.28837 | 3.70797 | 0.37681 | 4.41684 | 0.68792
5192 | 3.25314 | 0.0286 | 4.24948 | 0.00435 | 3.22119 | 0.05454 | 4.26305 | 0.28805 | 3.70803 | 0.37683 | 4.41693 | 0.68729
5196 | 3.25311 | 0.02858 | 4.24948 | 0.00435 | 3.22114 | 0.05448 | 4.26315 | 0.28773 | 3.70809 | 0.37684 | 4.41702 | 0.68667
5200 | 3.25308 | 0.02855 | 4.24948 | 0.00434 | 3.22109 | 0.05443 | 4.26326 | 0.28741 | 3.70815 | 0.37686 | 4.41711 | 0.68605
5204 | 3.25306 | 0.02853 | 4.24947 | 0.00434 | 3.22105 | 0.05438 | 4.26336 | 0.28709 | 3.70821 | 0.37688 | 4.4172 | 0.68544
5208 | 3.25303 | 0.0285 | 4.24947 | 0.00434 | 3.221 | 0.05433 | 4.26347 | 0.28677 | 3.70827 | 0.37689 | 4.41728 | 0.68482
5212 | 3.253 | 0.02848 | 4.24947 | 0.00433 | 3.22095 | 0.05428 | 4.26357 | 0.28645 | 3.70832 | 0.37691 | 4.41737 | 0.68421
5216 | 3.25297 | 0.02845 | 4.24947 | 0.00433 | 3.22091 | 0.05423 | 4.26367 | 0.28614 | 3.70838 | 0.37692 | 4.41745 | 0.68359
5220 | 3.25295 | 0.02843 | 4.24947 | 0.00433 | 3.22086 | 0.05417 | 4.26377 | 0.28582 | 3.70844 | 0.37694 | 4.41754 | 0.68298
5224 | 3.25292 | 0.0284 | 4.24947 | 0.00432 | 3.22082 | 0.05412 | 4.26387 | 0.2855 | 3.7085 | 0.37696 | 4.41762 | 0.68237
5228 | 3.25289 | 0.02838 | 4.24947 | 0.00432 | 3.22077 | 0.05407 | 4.26397 | 0.28519 | 3.70855 | 0.37697 | 4.4177 | 0.68177
5232 | 3.25286 | 0.02835 | 4.24947 | 0.00431 | 3.22073 | 0.05402 | 4.26407 | 0.28487 | 3.70861 | 0.37699 | 4.41778 | 0.68116
5236 | 3.25284 | 0.02833 | 4.24947 | 0.00431 | 3.22068 | 0.05397 | 4.26417 | 0.28456 | 3.70867 | 0.37701 | 4.41786 | 0.68056
5240 | 3.25281 | 0.02831 | 4.24947 | 0.00431 | 3.22063 | 0.05392 | 4.26427 | 0.28425 | 3.70872 | 0.37703 | 4.41794 | 0.67996
5244 | 3.25278 | 0.02828 | 4.24946 | 0.0043 | 3.22059 | 0.05387 | 4.26437 | 0.28394 | 3.70878 | 0.37704 | 4.41802 | 0.67935
5248 | 3.25276 | 0.02826 | 4.24946 | 0.0043 | 3.22054 | 0.05382 | 4.26447 | 0.28362 | 3.70884 | 0.37706 | 4.4181 | 0.67876
5252 | 3.25273 | 0.02823 | 4.24946 | 0.0043 | 3.2205 | 0.05377 | 4.26457 | 0.28331 | 3.70889 | 0.37708 | 4.41818 | 0.67816
5256 | 3.2527 | 0.02821 | 4.24946 | 0.00429 | 3.22045 | 0.05372 | 4.26467 | 0.283 | 3.70895 | 0.3771 | 4.41826 | 0.67756
5260 | 3.25268 | 0.02818 | 4.24946 | 0.00429 | 3.22041 | 0.05367 | 4.26476 | 0.28269 | 3.70901 | 0.37712 | 4.41833 | 0.67697
5264 | 3.25265 | 0.02816 | 4.24946 | 0.00429 | 3.22036 | 0.05362 | 4.26486 | 0.28238 | 3.70906 | 0.37714 | 4.41841 | 0.67638
5268 | 3.25262 | 0.02813 | 4.24946 | 0.00428 | 3.22032 | 0.05357 | 4.26496 | 0.28208 | 3.70912 | 0.37716 | 4.41849 | 0.67579
5272 | 3.2526 | 0.02811 | 4.24946 | 0.00428 | 3.22027 | 0.05352 | 4.26505 | 0.28177 | 3.70917 | 0.37718 | 4.41856 | 0.6752
5276 | 3.25257 | 0.02809 | 4.24946 | 0.00428 | 3.22023 | 0.05347 | 4.26515 | 0.28146 | 3.70923 | 0.3772 | 4.41863 | 0.67461
5280 | 3.25254 | 0.02806 | 4.24946 | 0.00427 | 3.22019 | 0.05342 | 4.26524 | 0.28115 | 3.70929 | 0.37722 | 4.41871 | 0.67402
5284 | 3.25252 | 0.02804 | 4.24946 | 0.00427 | 3.22014 | 0.05337 | 4.26534 | 0.28085 | 3.70934 | 0.37724 | 4.41878 | 0.67344
5288 | 3.25249 | 0.02801 | 4.24945 | 0.00427 | 3.2201 | 0.05332 | 4.26543 | 0.28054 | 3.7094 | 0.37726 | 4.41885 | 0.67286
5292 | 3.25246 | 0.02799 | 4.24945 | 0.00426 | 3.22005 | 0.05327 | 4.26552 | 0.28024 | 3.70945 | 0.37728 | 4.41892 | 0.67227
5296 | 3.25244 | 0.02797 | 4.24945 | 0.00426 | 3.22001 | 0.05322 | 4.26561 | 0.27993 | 3.70951 | 0.3773 | 4.41899 | 0.67169
5300 | 3.25241 | 0.02794 | 4.24945 | 0.00426 | 3.21997 | 0.05317 | 4.26571 | 0.27963 | 3.70956 | 0.37732 | 4.41906 | 0.67112
5304 | 3.25238 | 0.02792 | 4.24945 | 0.00425 | 3.21992 | 0.05312 | 4.2658 | 0.27933 | 3.70962 | 0.37734 | 4.41913 | 0.67054
5308 | 3.25236 | 0.02789 | 4.24945 | 0.00425 | 3.21988 | 0.05308 | 4.26589 | 0.27903 | 3.70967 | 0.37736 | 4.4192 | 0.66997
5312 | 3.25233 | 0.02787 | 4.24945 | 0.00425 | 3.21983 | 0.05303 | 4.26598 | 0.27872 | 3.70973 | 0.37738 | 4.41927 | 0.66939
5316 | 3.25231 | 0.02785 | 4.24945 | 0.00424 | 3.21979 | 0.05298 | 4.26607 | 0.27842 | 3.70978 | 0.37741 | 4.41933 | 0.66882
5320 | 3.25228 | 0.02782 | 4.24945 | 0.00424 | 3.21975 | 0.05293 | 4.26616 | 0.27812 | 3.70984 | 0.37743 | 4.4194 | 0.66825
5324 | 3.25226 | 0.0278 | 4.24945 | 0.00424 | 3.2197 | 0.05288 | 4.26625 | 0.27782 | 3.70989 | 0.37745 | 4.41946 | 0.66768
5328 | 3.25223 | 0.02778 | 4.24944 | 0.00423 | 3.21966 | 0.05283 | 4.26634 | 0.27752 | 3.70994 | 0.37747 | 4.41953 | 0.66712
5332 | 3.2522 | 0.02775 | 4.24944 | 0.00423 | 3.21962 | 0.05278 | 4.26643 | 0.27722 | 3.71 | 0.3775 | 4.41959 | 0.66655
5336 | 3.25218 | 0.02773 | 4.24944 | 0.00423 | 3.21958 | 0.05274 | 4.26652 | 0.27693 | 3.71005 | 0.37752 | 4.41966 | 0.66599
5340 | 3.25215 | 0.02771 | 4.24944 | 0.00422 | 3.21953 | 0.05269 | 4.2666 | 0.27663 | 3.71011 | 0.37754 | 4.41972 | 0.66542
5344 | 3.25213 | 0.02768 | 4.24944 | 0.00422 | 3.21949 | 0.05264 | 4.26669 | 0.27633 | 3.71016 | 0.37756 | 4.41978 | 0.66486
5348 | 3.2521 | 0.02766 | 4.24944 | 0.00422 | 3.21945 | 0.05259 | 4.26678 | 0.27604 | 3.71021 | 0.37759 | 4.41985 | 0.6643
5352 | 3.25208 | 0.02764 | 4.24944 | 0.00421 | 3.2194 | 0.05254 | 4.26687 | 0.27574 | 3.71027 | 0.37761 | 4.41991 | 0.66375
5356 | 3.25205 | 0.02761 | 4.24944 | 0.00421 | 3.21936 | 0.0525 | 4.26695 | 0.27545 | 3.71032 | 0.37764 | 4.41997 | 0.66319
5360 | 3.25203 | 0.02759 | 4.24944 | 0.00421 | 3.21932 | 0.05245 | 4.26704 | 0.27515 | 3.71037 | 0.37766 | 4.42003 | 0.66264
5364 | 3.252 | 0.02757 | 4.24944 | 0.0042 | 3.21928 | 0.0524 | 4.26712 | 0.27486 | 3.71043 | 0.37768 | 4.42009 | 0.66208
5368 | 3.25198 | 0.02754 | 4.24944 | 0.0042 | 3.21924 | 0.05235 | 4.26721 | 0.27456 | 3.71048 | 0.37771 | 4.42015 | 0.66153
5372 | 3.25195 | 0.02752 | 4.24943 | 0.0042 | 3.21919 | 0.05231 | 4.26729 | 0.27427 | 3.71053 | 0.37773 | 4.4202 | 0.66098
5376 | 3.25193 | 0.0275 | 4.24943 | 0.0042 | 3.21915 | 0.05226 | 4.26738 | 0.27398 | 3.71059 | 0.37776 | 4.42026 | 0.66043
5380 | 3.2519 | 0.02747 | 4.24943 | 0.00419 | 3.21911 | 0.05221 | 4.26746 | 0.27369 | 3.71064 | 0.37778 | 4.42032 | 0.65988
5384 | 3.25188 | 0.02745 | 4.24943 | 0.00419 | 3.21907 | 0.05216 | 4.26754 | 0.2734 | 3.71069 | 0.37781 | 4.42038 | 0.65934
5388 | 3.25185 | 0.02743 | 4.24943 | 0.00419 | 3.21903 | 0.05212 | 4.26763 | 0.27311 | 3.71074 | 0.37783 | 4.42043 | 0.65879
5392 | 3.25183 | 0.02741 | 4.24943 | 0.00418 | 3.21898 | 0.05207 | 4.26771 | 0.27282 | 3.7108 | 0.37786 | 4.42049 | 0.65825
5396 | 3.2518 | 0.02738 | 4.24943 | 0.00418 | 3.21894 | 0.05202 | 4.26779 | 0.27253 | 3.71085 | 0.37789 | 4.42054 | 0.65771
5400 | 3.25178 | 0.02736 | 4.24943 | 0.00418 | 3.2189 | 0.05198 | 4.26787 | 0.27224 | 3.7109 | 0.37791 | 4.4206 | 0.65717
5404 | 3.25175 | 0.02734 | 4.24943 | 0.00417 | 3.21886 | 0.05193 | 4.26795 | 0.27195 | 3.71095 | 0.37794 | 4.42065 | 0.65663
5408 | 3.25173 | 0.02731 | 4.24943 | 0.00417 | 3.21882 | 0.05188 | 4.26803 | 0.27166 | 3.711 | 0.37797 | 4.4207 | 0.6561
5412 | 3.2517 | 0.02729 | 4.24943 | 0.00417 | 3.21878 | 0.05184 | 4.26811 | 0.27138 | 3.71106 | 0.37799 | 4.42076 | 0.65556
5416 | 3.25168 | 0.02727 | 4.24942 | 0.00416 | 3.21874 | 0.05179 | 4.26819 | 0.27109 | 3.71111 | 0.37802 | 4.42081 | 0.65503
5420 | 3.25165 | 0.02725 | 4.24942 | 0.00416 | 3.2187 | 0.05174 | 4.26827 | 0.2708 | 3.71116 | 0.37805 | 4.42086 | 0.65449
5424 | 3.25163 | 0.02722 | 4.24942 | 0.00416 | 3.21866 | 0.0517 | 4.26835 | 0.27052 | 3.71121 | 0.37807 | 4.42091 | 0.65396
5428 | 3.25161 | 0.0272 | 4.24942 | 0.00415 | 3.21862 | 0.05165 | 4.26843 | 0.27023 | 3.71126 | 0.3781 | 4.42096 | 0.65343
5432 | 3.25158 | 0.02718 | 4.24942 | 0.00415 | 3.21857 | 0.05161 | 4.26851 | 0.26995 | 3.71131 | 0.37813 | 4.42101 | 0.65291
5436 | 3.25156 | 0.02716 | 4.24942 | 0.00415 | 3.21853 | 0.05156 | 4.26859 | 0.26967 | 3.71136 | 0.37816 | 4.42106 | 0.65238
5440 | 3.25153 | 0.02713 | 4.24942 | 0.00415 | 3.21849 | 0.05151 | 4.26867 | 0.26938 | 3.71142 | 0.37819 | 4.42111 | 0.65185
5444 | 3.25151 | 0.02711 | 4.24942 | 0.00414 | 3.21845 | 0.05147 | 4.26874 | 0.2691 | 3.71147 | 0.37821 | 4.42116 | 0.65133
5448 | 3.25148 | 0.02709 | 4.24942 | 0.00414 | 3.21841 | 0.05142 | 4.26882 | 0.26882 | 3.71152 | 0.37824 | 4.4212 | 0.65081
5452 | 3.25146 | 0.02707 | 4.24942 | 0.00414 | 3.21837 | 0.05138 | 4.2689 | 0.26854 | 3.71157 | 0.37827 | 4.42125 | 0.65029
5456 | 3.25144 | 0.02705 | 4.24942 | 0.00413 | 3.21833 | 0.05133 | 4.26897 | 0.26826 | 3.71162 | 0.3783 | 4.4213 | 0.64977
5460 | 3.25141 | 0.02702 | 4.24941 | 0.00413 | 3.21829 | 0.05129 | 4.26905 | 0.26798 | 3.71167 | 0.37833 | 4.42134 | 0.64925
5464 | 3.25139 | 0.027 | 4.24941 | 0.00413 | 3.21825 | 0.05124 | 4.26913 | 0.2677 | 3.71172 | 0.37836 | 4.42139 | 0.64873
5468 | 3.25137 | 0.02698 | 4.24941 | 0.00412 | 3.21821 | 0.0512 | 4.2692 | 0.26742 | 3.71177 | 0.37839 | 4.42144 | 0.64822
5472 | 3.25134 | 0.02696 | 4.24941 | 0.00412 | 3.21817 | 0.05115 | 4.26927 | 0.26714 | 3.71182 | 0.37842 | 4.42148 | 0.6477
5476 | 3.25132 | 0.02694 | 4.24941 | 0.00412 | 3.21813 | 0.05111 | 4.26935 | 0.26686 | 3.71187 | 0.37845 | 4.42152 | 0.64719
5480 | 3.25129 | 0.02691 | 4.24941 | 0.00411 | 3.2181 | 0.05106 | 4.26942 | 0.26658 | 3.71192 | 0.37848 | 4.42157 | 0.64668
5484 | 3.25127 | 0.02689 | 4.24941 | 0.00411 | 3.21806 | 0.05102 | 4.2695 | 0.26631 | 3.71197 | 0.37851 | 4.42161 | 0.64617
5488 | 3.25125 | 0.02687 | 4.24941 | 0.00411 | 3.21802 | 0.05097 | 4.26957 | 0.26603 | 3.71202 | 0.37854 | 4.42165 | 0.64566
5492 | 3.25122 | 0.02685 | 4.24941 | 0.00411 | 3.21798 | 0.05093 | 4.26964 | 0.26576 | 3.71207 | 0.37857 | 4.4217 | 0.64515
5496 | 3.2512 | 0.02683 | 4.24941 | 0.0041 | 3.21794 | 0.05088 | 4.26972 | 0.26548 | 3.71212 | 0.3786 | 4.42174 | 0.64465
5500 | 3.25118 | 0.0268 | 4.24941 | 0.0041 | 3.2179 | 0.05084 | 4.26979 | 0.26521 | 3.71217 | 0.37863 | 4.42178 | 0.64414
5504 | 3.25115 | 0.02678 | 4.2494 | 0.0041 | 3.21786 | 0.05079 | 4.26986 | 0.26493 | 3.71222 | 0.37866 | 4.42182 | 0.64364
5508 | 3.25113 | 0.02676 | 4.2494 | 0.00409 | 3.21782 | 0.05075 | 4.26993 | 0.26466 | 3.71227 | 0.3787 | 4.42186 | 0.64314
5512 | 3.25111 | 0.02674 | 4.2494 | 0.00409 | 3.21778 | 0.05071 | 4.27 | 0.26438 | 3.71232 | 0.37873 | 4.4219 | 0.64264
5516 | 3.25109 | 0.02672 | 4.2494 | 0.00409 | 3.21774 | 0.05066 | 4.27007 | 0.26411 | 3.71237 | 0.37876 | 4.42194 | 0.64214
5520 | 3.25106 | 0.0267 | 4.2494 | 0.00408 | 3.21771 | 0.05062 | 4.27014 | 0.26384 | 3.71242 | 0.37879 | 4.42198 | 0.64164
5524 | 3.25104 | 0.02668 | 4.2494 | 0.00408 | 3.21767 | 0.05057 | 4.27021 | 0.26357 | 3.71246 | 0.37882 | 4.42202 | 0.64115
5528 | 3.25102 | 0.02665 | 4.2494 | 0.00408 | 3.21763 | 0.05053 | 4.27028 | 0.2633 | 3.71251 | 0.37886 | 4.42206 | 0.64065
5532 | 3.25099 | 0.02663 | 4.2494 | 0.00408 | 3.21759 | 0.05049 | 4.27035 | 0.26303 | 3.71256 | 0.37889 | 4.42209 | 0.64016
5536 | 3.25097 | 0.02661 | 4.2494 | 0.00407 | 3.21755 | 0.05044 | 4.27042 | 0.26276 | 3.71261 | 0.37892 | 4.42213 | 0.63966
5540 | 3.25095 | 0.02659 | 4.2494 | 0.00407 | 3.21751 | 0.0504 | 4.27049 | 0.26249 | 3.71266 | 0.37896 | 4.42217 | 0.63917
5544 | 3.25093 | 0.02657 | 4.2494 | 0.00407 | 3.21748 | 0.05036 | 4.27056 | 0.26222 | 3.71271 | 0.37899 | 4.4222 | 0.63868
5548 | 3.2509 | 0.02655 | 4.2494 | 0.00406 | 3.21744 | 0.05031 | 4.27063 | 0.26195 | 3.71276 | 0.37902 | 4.42224 | 0.6382
5552 | 3.25088 | 0.02653 | 4.24939 | 0.00406 | 3.2174 | 0.05027 | 4.2707 | 0.26168 | 3.7128 | 0.37906 | 4.42228 | 0.63771
5556 | 3.25086 | 0.0265 | 4.24939 | 0.00406 | 3.21736 | 0.05023 | 4.27076 | 0.26142 | 3.71285 | 0.37909 | 4.42231 | 0.63722
5560 | 3.25083 | 0.02648 | 4.24939 | 0.00406 | 3.21733 | 0.05018 | 4.27083 | 0.26115 | 3.7129 | 0.37912 | 4.42235 | 0.63674
5564 | 3.25081 | 0.02646 | 4.24939 | 0.00405 | 3.21729 | 0.05014 | 4.2709 | 0.26088 | 3.71295 | 0.37916 | 4.42238 | 0.63626
5568 | 3.25079 | 0.02644 | 4.24939 | 0.00405 | 3.21725 | 0.0501 | 4.27097 | 0.26062 | 3.713 | 0.37919 | 4.42241 | 0.63577
5572 | 3.25077 | 0.02642 | 4.24939 | 0.00405 | 3.21721 | 0.05005 | 4.27103 | 0.26035 | 3.71304 | 0.37923 | 4.42245 | 0.63529
5576 | 3.25075 | 0.0264 | 4.24939 | 0.00404 | 3.21718 | 0.05001 | 4.2711 | 0.26009 | 3.71309 | 0.37926 | 4.42248 | 0.63481
5580 | 3.25072 | 0.02638 | 4.24939 | 0.00404 | 3.21714 | 0.04997 | 4.27116 | 0.25982 | 3.71314 | 0.3793 | 4.42251 | 0.63434
5584 | 3.2507 | 0.02636 | 4.24939 | 0.00404 | 3.2171 | 0.04992 | 4.27123 | 0.25956 | 3.71319 | 0.37933 | 4.42254 | 0.63386
5588 | 3.25068 | 0.02634 | 4.24939 | 0.00404 | 3.21706 | 0.04988 | 4.27129 | 0.2593 | 3.71323 | 0.37937 | 4.42258 | 0.63338
5592 | 3.25066 | 0.02632 | 4.24939 | 0.00403 | 3.21703 | 0.04984 | 4.27136 | 0.25904 | 3.71328 | 0.3794 | 4.42261 | 0.63291
5596 | 3.25063 | 0.02629 | 4.24939 | 0.00403 | 3.21699 | 0.0498 | 4.27142 | 0.25877 | 3.71333 | 0.37944 | 4.42264 | 0.63244
5600 | 3.25061 | 0.02627 | 4.24938 | 0.00403 | 3.21695 | 0.04975 | 4.27149 | 0.25851 | 3.71338 | 0.37947 | 4.42267 | 0.63196
5604 | 3.25059 | 0.02625 | 4.24938 | 0.00402 | 3.21692 | 0.04971 | 4.27155 | 0.25825 | 3.71342 | 0.37951 | 4.4227 | 0.63149
5608 | 3.25057 | 0.02623 | 4.24938 | 0.00402 | 3.21688 | 0.04967 | 4.27161 | 0.25799 | 3.71347 | 0.37955 | 4.42273 | 0.63103
5612 | 3.25055 | 0.02621 | 4.24938 | 0.00402 | 3.21684 | 0.04963 | 4.27168 | 0.25773 | 3.71352 | 0.37958 | 4.42276 | 0.63056
5616 | 3.25052 | 0.02619 | 4.24938 | 0.00402 | 3.21681 | 0.04959 | 4.27174 | 0.25747 | 3.71356 | 0.37962 | 4.42279 | 0.63009
5620 | 3.2505 | 0.02617 | 4.24938 | 0.00401 | 3.21677 | 0.04954 | 4.2718 | 0.25721 | 3.71361 | 0.37966 | 4.42282 | 0.62963
5624 | 3.25048 | 0.02615 | 4.24938 | 0.00401 | 3.21673 | 0.0495 | 4.27187 | 0.25695 | 3.71366 | 0.37969 | 4.42284 | 0.62916
5628 | 3.25046 | 0.02613 | 4.24938 | 0.00401 | 3.2167 | 0.04946 | 4.27193 | 0.2567 | 3.7137 | 0.37973 | 4.42287 | 0.6287
5632 | 3.25044 | 0.02611 | 4.24938 | 0.00401 | 3.21666 | 0.04942 | 4.27199 | 0.25644 | 3.71375 | 0.37977 | 4.4229 | 0.62824
5636 | 3.25042 | 0.02609 | 4.24938 | 0.004 | 3.21663 | 0.04938 | 4.27205 | 0.25618 | 3.7138 | 0.3798 | 4.42293 | 0.62778
5640 | 3.25039 | 0.02607 | 4.24938 | 0.004 | 3.21659 | 0.04933 | 4.27211 | 0.25592 | 3.71384 | 0.37984 | 4.42295 | 0.62732
5644 | 3.25037 | 0.02605 | 4.24938 | 0.004 | 3.21655 | 0.04929 | 4.27217 | 0.25567 | 3.71389 | 0.37988 | 4.42298 | 0.62686
5648 | 3.25035 | 0.02603 | 4.24937 | 0.00399 | 3.21652 | 0.04925 | 4.27223 | 0.25541 | 3.71393 | 0.37992 | 4.423 | 0.6264
5652 | 3.25033 | 0.02601 | 4.24937 | 0.00399 | 3.21648 | 0.04921 | 4.27229 | 0.25516 | 3.71398 | 0.37996 | 4.42303 | 0.62595
5656 | 3.25031 | 0.02599 | 4.24937 | 0.00399 | 3.21645 | 0.04917 | 4.27235 | 0.2549 | 3.71403 | 0.37999 | 4.42306 | 0.62549
5660 | 3.25029 | 0.02597 | 4.24937 | 0.00399 | 3.21641 | 0.04913 | 4.27241 | 0.25465 | 3.71407 | 0.38003 | 4.42308 | 0.62504
5664 | 3.25027 | 0.02595 | 4.24937 | 0.00398 | 3.21637 | 0.04909 | 4.27247 | 0.2544 | 3.71412 | 0.38007 | 4.4231 | 0.62459
5668 | 3.25025 | 0.02593 | 4.24937 | 0.00398 | 3.21634 | 0.04905 | 4.27253 | 0.25414 | 3.71416 | 0.38011 | 4.42313 | 0.62414
5672 | 3.25022 | 0.02591 | 4.24937 | 0.00398 | 3.2163 | 0.049 | 4.27259 | 0.25389 | 3.71421 | 0.38015 | 4.42315 | 0.62369
5676 | 3.2502 | 0.02589 | 4.24937 | 0.00397 | 3.21627 | 0.04896 | 4.27265 | 0.25364 | 3.71425 | 0.38019 | 4.42318 | 0.62324
5680 | 3.25018 | 0.02587 | 4.24937 | 0.00397 | 3.21623 | 0.04892 | 4.27271 | 0.25339 | 3.7143 | 0.38023 | 4.4232 | 0.62279
5684 | 3.25016 | 0.02585 | 4.24937 | 0.00397 | 3.2162 | 0.04888 | 4.27276 | 0.25314 | 3.71435 | 0.38027 | 4.42322 | 0.62235
5688 | 3.25014 | 0.02583 | 4.24937 | 0.00397 | 3.21616 | 0.04884 | 4.27282 | 0.25289 | 3.71439 | 0.38031 | 4.42324 | 0.6219
5692 | 3.25012 | 0.02581 | 4.24937 | 0.00396 | 3.21613 | 0.0488 | 4.27288 | 0.25264 | 3.71444 | 0.38035 | 4.42327 | 0.62146
5696 | 3.2501 | 0.02579 | 4.24936 | 0.00396 | 3.21609 | 0.04876 | 4.27294 | 0.25239 | 3.71448 | 0.38039 | 4.42329 | 0.62102
5700 | 3.25008 | 0.02577 | 4.24936 | 0.00396 | 3.21606 | 0.04872 | 4.27299 | 0.25214 | 3.71453 | 0.38043 | 4.42331 | 0.62057
5704 | 3.25006 | 0.02575 | 4.24936 | 0.00396 | 3.21602 | 0.04868 | 4.27305 | 0.25189 | 3.71457 | 0.38047 | 4.42333 | 0.62013
5708 | 3.25004 | 0.02573 | 4.24936 | 0.00395 | 3.21599 | 0.04864 | 4.27311 | 0.25164 | 3.71462 | 0.38051 | 4.42335 | 0.61969
5712 | 3.25002 | 0.02571 | 4.24936 | 0.00395 | 3.21595 | 0.0486 | 4.27316 | 0.25139 | 3.71466 | 0.38055 | 4.42337 | 0.61926
5716 | 3.24999 | 0.02569 | 4.24936 | 0.00395 | 3.21592 | 0.04856 | 4.27322 | 0.25114 | 3.7147 | 0.38059 | 4.42339 | 0.61882
5720 | 3.24997 | 0.02567 | 4.24936 | 0.00395 | 3.21589 | 0.04852 | 4.27327 | 0.2509 | 3.71475 | 0.38063 | 4.42341 | 0.61838
5724 | 3.24995 | 0.02565 | 4.24936 | 0.00394 | 3.21585 | 0.04848 | 4.27333 | 0.25065 | 3.71479 | 0.38067 | 4.42343 | 0.61795
5728 | 3.24993 | 0.02563 | 4.24936 | 0.00394 | 3.21582 | 0.04844 | 4.27339 | 0.25041 | 3.71484 | 0.38071 | 4.42345 | 0.61752
5732 | 3.24991 | 0.02561 | 4.24936 | 0.00394 | 3.21578 | 0.0484 | 4.27344 | 0.25016 | 3.71488 | 0.38075 | 4.42347 | 0.61709
5736 | 3.24989 | 0.02559 | 4.24936 | 0.00394 | 3.21575 | 0.04836 | 4.27349 | 0.24992 | 3.71493 | 0.3808 | 4.42349 | 0.61665
5740 | 3.24987 | 0.02557 | 4.24936 | 0.00393 | 3.21571 | 0.04832 | 4.27355 | 0.24967 | 3.71497 | 0.38084 | 4.4235 | 0.61622
5744 | 3.24985 | 0.02555 | 4.24936 | 0.00393 | 3.21568 | 0.04828 | 4.2736 | 0.24943 | 3.71501 | 0.38088 | 4.42352 | 0.6158
5748 | 3.24983 | 0.02553 | 4.24935 | 0.00393 | 3.21565 | 0.04824 | 4.27366 | 0.24918 | 3.71506 | 0.38092 | 4.42354 | 0.61537
5752 | 3.24981 | 0.02551 | 4.24935 | 0.00392 | 3.21561 | 0.0482 | 4.27371 | 0.24894 | 3.7151 | 0.38097 | 4.42356 | 0.61494
5756 | 3.24979 | 0.02549 | 4.24935 | 0.00392 | 3.21558 | 0.04816 | 4.27376 | 0.2487 | 3.71515 | 0.38101 | 4.42357 | 0.61452
5760 | 3.24977 | 0.02547 | 4.24935 | 0.00392 | 3.21554 | 0.04812 | 4.27382 | 0.24846 | 3.71519 | 0.38105 | 4.42359 | 0.61409
5764 | 3.24975 | 0.02545 | 4.24935 | 0.00392 | 3.21551 | 0.04808 | 4.27387 | 0.24821 | 3.71523 | 0.38109 | 4.42361 | 0.61367
5768 | 3.24973 | 0.02543 | 4.24935 | 0.00391 | 3.21548 | 0.04804 | 4.27392 | 0.24797 | 3.71528 | 0.38114 | 4.42362 | 0.61325
5772 | 3.24971 | 0.02542 | 4.24935 | 0.00391 | 3.21544 | 0.048 | 4.27397 | 0.24773 | 3.71532 | 0.38118 | 4.42364 | 0.61283
5776 | 3.24969 | 0.0254 | 4.24935 | 0.00391 | 3.21541 | 0.04796 | 4.27403 | 0.24749 | 3.71536 | 0.38122 | 4.42365 | 0.61241
5780 | 3.24967 | 0.02538 | 4.24935 | 0.00391 | 3.21538 | 0.04793 | 4.27408 | 0.24725 | 3.71541 | 0.38127 | 4.42367 | 0.61199
5784 | 3.24965 | 0.02536 | 4.24935 | 0.0039 | 3.21534 | 0.04789 | 4.27413 | 0.24701 | 3.71545 | 0.38131 | 4.42368 | 0.61157
5788 | 3.24963 | 0.02534 | 4.24935 | 0.0039 | 3.21531 | 0.04785 | 4.27418 | 0.24677 | 3.71549 | 0.38135 | 4.4237 | 0.61116
5792 | 3.24961 | 0.02532 | 4.24935 | 0.0039 | 3.21528 | 0.04781 | 4.27423 | 0.24654 | 3.71554 | 0.3814 | 4.42371 | 0.61074
5796 | 3.24959 | 0.0253 | 4.24935 | 0.0039 | 3.21524 | 0.04777 | 4.27428 | 0.2463 | 3.71558 | 0.38144 | 4.42373 | 0.61033
5800 | 3.24957 | 0.02528 | 4.24934 | 0.00389 | 3.21521 | 0.04773 | 4.27433 | 0.24606 | 3.71562 | 0.38149 | 4.42374 | 0.60991
5804 | 3.24955 | 0.02526 | 4.24934 | 0.00389 | 3.21518 | 0.04769 | 4.27438 | 0.24582 | 3.71567 | 0.38153 | 4.42375 | 0.6095
5808 | 3.24953 | 0.02524 | 4.24934 | 0.00389 | 3.21515 | 0.04765 | 4.27443 | 0.24559 | 3.71571 | 0.38158 | 4.42377 | 0.60909
5812 | 3.24951 | 0.02522 | 4.24934 | 0.00389 | 3.21511 | 0.04762 | 4.27448 | 0.24535 | 3.71575 | 0.38162 | 4.42378 | 0.60868
5816 | 3.24949 | 0.02521 | 4.24934 | 0.00388 | 3.21508 | 0.04758 | 4.27453 | 0.24511 | 3.71579 | 0.38167 | 4.42379 | 0.60827
5820 | 3.24947 | 0.02519 | 4.24934 | 0.00388 | 3.21505 | 0.04754 | 4.27458 | 0.24488 | 3.71584 | 0.38171 | 4.4238 | 0.60786
5824 | 3.24945 | 0.02517 | 4.24934 | 0.00388 | 3.21502 | 0.0475 | 4.27463 | 0.24464 | 3.71588 | 0.38176 | 4.42382 | 0.60746
5828 | 3.24943 | 0.02515 | 4.24934 | 0.00388 | 3.21498 | 0.04746 | 4.27468 | 0.24441 | 3.71592 | 0.3818 | 4.42383 | 0.60705
5832 | 3.24942 | 0.02513 | 4.24934 | 0.00387 | 3.21495 | 0.04742 | 4.27473 | 0.24418 | 3.71596 | 0.38185 | 4.42384 | 0.60665
5836 | 3.2494 | 0.02511 | 4.24934 | 0.00387 | 3.21492 | 0.04739 | 4.27478 | 0.24394 | 3.71601 | 0.38189 | 4.42385 | 0.60624
5840 | 3.24938 | 0.02509 | 4.24934 | 0.00387 | 3.21489 | 0.04735 | 4.27483 | 0.24371 | 3.71605 | 0.38194 | 4.42386 | 0.60584
5844 | 3.24936 | 0.02507 | 4.24934 | 0.00387 | 3.21485 | 0.04731 | 4.27487 | 0.24348 | 3.71609 | 0.38199 | 4.42387 | 0.60544
5848 | 3.24934 | 0.02506 | 4.24934 | 0.00386 | 3.21482 | 0.04727 | 4.27492 | 0.24324 | 3.71613 | 0.38203 | 4.42388 | 0.60504
5852 | 3.24932 | 0.02504 | 4.24934 | 0.00386 | 3.21479 | 0.04723 | 4.27497 | 0.24301 | 3.71618 | 0.38208 | 4.42389 | 0.60464
5856 | 3.2493 | 0.02502 | 4.24933 | 0.00386 | 3.21476 | 0.0472 | 4.27502 | 0.24278 | 3.71622 | 0.38213 | 4.4239 | 0.60424
5860 | 3.24928 | 0.025 | 4.24933 | 0.00386 | 3.21473 | 0.04716 | 4.27506 | 0.24255 | 3.71626 | 0.38217 | 4.42391 | 0.60385
5864 | 3.24926 | 0.02498 | 4.24933 | 0.00385 | 3.21469 | 0.04712 | 4.27511 | 0.24232 | 3.7163 | 0.38222 | 4.42392 | 0.60345
5868 | 3.24924 | 0.02496 | 4.24933 | 0.00385 | 3.21466 | 0.04708 | 4.27516 | 0.24209 | 3.71634 | 0.38227 | 4.42393 | 0.60305
5872 | 3.24922 | 0.02494 | 4.24933 | 0.00385 | 3.21463 | 0.04705 | 4.2752 | 0.24186 | 3.71638 | 0.38231 | 4.42394 | 0.60266
5876 | 3.2492 | 0.02493 | 4.24933 | 0.00385 | 3.2146 | 0.04701 | 4.27525 | 0.24163 | 3.71643 | 0.38236 | 4.42395 | 0.60227
5880 | 3.24919 | 0.02491 | 4.24933 | 0.00384 | 3.21457 | 0.04697 | 4.2753 | 0.2414 | 3.71647 | 0.38241 | 4.42396 | 0.60187
5884 | 3.24917 | 0.02489 | 4.24933 | 0.00384 | 3.21454 | 0.04694 | 4.27534 | 0.24117 | 3.71651 | 0.38246 | 4.42396 | 0.60148
5888 | 3.24915 | 0.02487 | 4.24933 | 0.00384 | 3.2145 | 0.0469 | 4.27539 | 0.24095 | 3.71655 | 0.3825 | 4.42397 | 0.60109
5892 | 3.24913 | 0.02485 | 4.24933 | 0.00384 | 3.21447 | 0.04686 | 4.27543 | 0.24072 | 3.71659 | 0.38255 | 4.42398 | 0.6007
5896 | 3.24911 | 0.02483 | 4.24933 | 0.00383 | 3.21444 | 0.04682 | 4.27548 | 0.24049 | 3.71663 | 0.3826 | 4.42399 | 0.60032
5900 | 3.24909 | 0.02482 | 4.24933 | 0.00383 | 3.21441 | 0.04679 | 4.27552 | 0.24026 | 3.71667 | 0.38265 | 4.42399 | 0.59993
5904 | 3.24907 | 0.0248 | 4.24933 | 0.00383 | 3.21438 | 0.04675 | 4.27557 | 0.24004 | 3.71672 | 0.3827 | 4.424 | 0.59954
5908 | 3.24905 | 0.02478 | 4.24932 | 0.00383 | 3.21435 | 0.04671 | 4.27561 | 0.23981 | 3.71676 | 0.38275 | 4.42401 | 0.59916
5912 | 3.24904 | 0.02476 | 4.24932 | 0.00383 | 3.21432 | 0.04668 | 4.27566 | 0.23959 | 3.7168 | 0.3828 | 4.42401 | 0.59878
5916 | 3.24902 | 0.02474 | 4.24932 | 0.00382 | 3.21429 | 0.04664 | 4.2757 | 0.23936 | 3.71684 | 0.38284 | 4.42402 | 0.59839
5920 | 3.249 | 0.02473 | 4.24932 | 0.00382 | 3.21425 | 0.0466 | 4.27574 | 0.23914 | 3.71688 | 0.38289 | 4.42403 | 0.59801
5924 | 3.24898 | 0.02471 | 4.24932 | 0.00382 | 3.21422 | 0.04657 | 4.27579 | 0.23891 | 3.71692 | 0.38294 | 4.42403 | 0.59763
5928 | 3.24896 | 0.02469 | 4.24932 | 0.00382 | 3.21419 | 0.04653 | 4.27583 | 0.23869 | 3.71696 | 0.38299 | 4.42404 | 0.59725
5932 | 3.24894 | 0.02467 | 4.24932 | 0.00381 | 3.21416 | 0.04649 | 4.27587 | 0.23847 | 3.717 | 0.38304 | 4.42404 | 0.59687
5936 | 3.24893 | 0.02465 | 4.24932 | 0.00381 | 3.21413 | 0.04646 | 4.27592 | 0.23824 | 3.71704 | 0.38309 | 4.42405 | 0.59649
5940 | 3.24891 | 0.02464 | 4.24932 | 0.00381 | 3.2141 | 0.04642 | 4.27596 | 0.23802 | 3.71708 | 0.38314 | 4.42405 | 0.59612
5944 | 3.24889 | 0.02462 | 4.24932 | 0.00381 | 3.21407 | 0.04638 | 4.276 | 0.2378 | 3.71712 | 0.38319 | 4.42406 | 0.59574
5948 | 3.24887 | 0.0246 | 4.24932 | 0.0038 | 3.21404 | 0.04635 | 4.27605 | 0.23758 | 3.71716 | 0.38324 | 4.42406 | 0.59536
5952 | 3.24885 | 0.02458 | 4.24932 | 0.0038 | 3.21401 | 0.04631 | 4.27609 | 0.23736 | 3.7172 | 0.38329 | 4.42407 | 0.59499
5956 | 3.24883 | 0.02456 | 4.24932 | 0.0038 | 3.21398 | 0.04628 | 4.27613 | 0.23713 | 3.71724 | 0.38334 | 4.42407 | 0.59462
5960 | 3.24882 | 0.02455 | 4.24932 | 0.0038 | 3.21395 | 0.04624 | 4.27617 | 0.23691 | 3.71728 | 0.38339 | 4.42407 | 0.59425
5964 | 3.2488 | 0.02453 | 4.24931 | 0.00379 | 3.21392 | 0.0462 | 4.27621 | 0.23669 | 3.71732 | 0.38344 | 4.42408 | 0.59387
5968 | 3.24878 | 0.02451 | 4.24931 | 0.00379 | 3.21389 | 0.04617 | 4.27626 | 0.23647 | 3.71736 | 0.38349 | 4.42408 | 0.5935
5972 | 3.24876 | 0.02449 | 4.24931 | 0.00379 | 3.21386 | 0.04613 | 4.2763 | 0.23626 | 3.7174 | 0.38355 | 4.42408 | 0.59313
5976 | 3.24874 | 0.02448 | 4.24931 | 0.00379 | 3.21383 | 0.0461 | 4.27634 | 0.23604 | 3.71744 | 0.3836 | 4.42409 | 0.59277
5980 | 3.24873 | 0.02446 | 4.24931 | 0.00379 | 3.2138 | 0.04606 | 4.27638 | 0.23582 | 3.71748 | 0.38365 | 4.42409 | 0.5924
5984 | 3.24871 | 0.02444 | 4.24931 | 0.00378 | 3.21377 | 0.04602 | 4.27642 | 0.2356 | 3.71752 | 0.3837 | 4.42409 | 0.59203
5988 | 3.24869 | 0.02442 | 4.24931 | 0.00378 | 3.21374 | 0.04599 | 4.27646 | 0.23538 | 3.71756 | 0.38375 | 4.42409 | 0.59167
5992 | 3.24867 | 0.0244 | 4.24931 | 0.00378 | 3.21371 | 0.04595 | 4.2765 | 0.23516 | 3.7176 | 0.3838 | 4.4241 | 0.5913
5996 | 3.24866 | 0.02439 | 4.24931 | 0.00378 | 3.21368 | 0.04592 | 4.27654 | 0.23495 | 3.71764 | 0.38386 | 4.4241 | 0.59094
6000 | 3.24864 | 0.02437 | 4.24931 | 0.00377 | 3.21365 | 0.04588 | 4.27658 | 0.23473 | 3.71768 | 0.38391 | 4.4241 | 0.59058
6004 | 3.24862 | 0.02435 | 4.24931 | 0.00377 | 3.21362 | 0.04585 | 4.27662 | 0.23452 | 3.71772 | 0.38396 | 4.4241 | 0.59021
6008 | 3.2486 | 0.02434 | 4.24931 | 0.00377 | 3.21359 | 0.04581 | 4.27666 | 0.2343 | 3.71776 | 0.38401 | 4.4241 | 0.58985
6012 | 3.24858 | 0.02432 | 4.24931 | 0.00377 | 3.21356 | 0.04578 | 4.2767 | 0.23408 | 3.7178 | 0.38406 | 4.4241 | 0.58949
6016 | 3.24857 | 0.0243 | 4.24931 | 0.00377 | 3.21353 | 0.04574 | 4.27674 | 0.23387 | 3.71784 | 0.38412 | 4.42411 | 0.58914
6020 | 3.24855 | 0.02428 | 4.24931 | 0.00376 | 3.2135 | 0.04571 | 4.27678 | 0.23366 | 3.71788 | 0.38417 | 4.42411 | 0.58878
6024 | 3.24853 | 0.02427 | 4.2493 | 0.00376 | 3.21347 | 0.04567 | 4.27682 | 0.23344 | 3.71792 | 0.38422 | 4.42411 | 0.58842
6028 | 3.24851 | 0.02425 | 4.2493 | 0.00376 | 3.21344 | 0.04564 | 4.27686 | 0.23323 | 3.71796 | 0.38428 | 4.42411 | 0.58806
6032 | 3.2485 | 0.02423 | 4.2493 | 0.00376 | 3.21341 | 0.0456 | 4.27689 | 0.23301 | 3.71799 | 0.38433 | 4.42411 | 0.58771
6036 | 3.24848 | 0.02421 | 4.2493 | 0.00375 | 3.21339 | 0.04557 | 4.27693 | 0.2328 | 3.71803 | 0.38438 | 4.42411 | 0.58735
6040 | 3.24846 | 0.0242 | 4.2493 | 0.00375 | 3.21336 | 0.04553 | 4.27697 | 0.23259 | 3.71807 | 0.38444 | 4.42411 | 0.587
6044 | 3.24844 | 0.02418 | 4.2493 | 0.00375 | 3.21333 | 0.0455 | 4.27701 | 0.23238 | 3.71811 | 0.38449 | 4.42411 | 0.58665
6048 | 3.24843 | 0.02416 | 4.2493 | 0.00375 | 3.2133 | 0.04546 | 4.27705 | 0.23217 | 3.71815 | 0.38454 | 4.42411 | 0.5863
6052 | 3.24841 | 0.02415 | 4.2493 | 0.00375 | 3.21327 | 0.04543 | 4.27708 | 0.23195 | 3.71819 | 0.3846 | 4.42411 | 0.58595
6056 | 3.24839 | 0.02413 | 4.2493 | 0.00374 | 3.21324 | 0.04539 | 4.27712 | 0.23174 | 3.71823 | 0.38465 | 4.4241 | 0.5856
6060 | 3.24838 | 0.02411 | 4.2493 | 0.00374 | 3.21321 | 0.04536 | 4.27716 | 0.23153 | 3.71827 | 0.38471 | 4.4241 | 0.58525
6064 | 3.24836 | 0.02409 | 4.2493 | 0.00374 | 3.21318 | 0.04532 | 4.2772 | 0.23132 | 3.7183 | 0.38476 | 4.4241 | 0.5849
6068 | 3.24834 | 0.02408 | 4.2493 | 0.00374 | 3.21315 | 0.04529 | 4.27723 | 0.23111 | 3.71834 | 0.38482 | 4.4241 | 0.58455
6072 | 3.24832 | 0.02406 | 4.2493 | 0.00373 | 3.21313 | 0.04525 | 4.27727 | 0.2309 | 3.71838 | 0.38487 | 4.4241 | 0.58421
6076 | 3.24831 | 0.02404 | 4.2493 | 0.00373 | 3.2131 | 0.04522 | 4.27731 | 0.23069 | 3.71842 | 0.38492 | 4.4241 | 0.58386
6080 | 3.24829 | 0.02403 | 4.24929 | 0.00373 | 3.21307 | 0.04519 | 4.27734 | 0.23049 | 3.71846 | 0.38498 | 4.4241 | 0.58352
6084 | 3.24827 | 0.02401 | 4.24929 | 0.00373 | 3.21304 | 0.04515 | 4.27738 | 0.23028 | 3.7185 | 0.38503 | 4.42409 | 0.58317
6088 | 3.24826 | 0.02399 | 4.24929 | 0.00373 | 3.21301 | 0.04512 | 4.27742 | 0.23007 | 3.71853 | 0.38509 | 4.42409 | 0.58283
6092 | 3.24824 | 0.02398 | 4.24929 | 0.00372 | 3.21298 | 0.04508 | 4.27745 | 0.22986 | 3.71857 | 0.38515 | 4.42409 | 0.58249
6096 | 3.24822 | 0.02396 | 4.24929 | 0.00372 | 3.21296 | 0.04505 | 4.27749 | 0.22965 | 3.71861 | 0.3852 | 4.42409 | 0.58215
6100 | 3.24821 | 0.02394 | 4.24929 | 0.00372 | 3.21293 | 0.04502 | 4.27752 | 0.22945 | 3.71865 | 0.38526 | 4.42408 | 0.58181
6104 | 3.24819 | 0.02393 | 4.24929 | 0.00372 | 3.2129 | 0.04498 | 4.27756 | 0.22924 | 3.71869 | 0.38531 | 4.42408 | 0.58147
6108 | 3.24817 | 0.02391 | 4.24929 | 0.00371 | 3.21287 | 0.04495 | 4.27759 | 0.22903 | 3.71872 | 0.38537 | 4.42408 | 0.58113
6112 | 3.24816 | 0.02389 | 4.24929 | 0.00371 | 3.21284 | 0.04491 | 4.27763 | 0.22883 | 3.71876 | 0.38542 | 4.42407 | 0.58079
6116 | 3.24814 | 0.02388 | 4.24929 | 0.00371 | 3.21282 | 0.04488 | 4.27766 | 0.22862 | 3.7188 | 0.38548 | 4.42407 | 0.58046
6120 | 3.24812 | 0.02386 | 4.24929 | 0.00371 | 3.21279 | 0.04485 | 4.2777 | 0.22842 | 3.71884 | 0.38554 | 4.42407 | 0.58012
6124 | 3.24811 | 0.02384 | 4.24929 | 0.00371 | 3.21276 | 0.04481 | 4.27773 | 0.22821 | 3.71887 | 0.38559 | 4.42406 | 0.57979
6128 | 3.24809 | 0.02383 | 4.24929 | 0.0037 | 3.21273 | 0.04478 | 4.27777 | 0.22801 | 3.71891 | 0.38565 | 4.42406 | 0.57945
6132 | 3.24807 | 0.02381 | 4.24929 | 0.0037 | 3.2127 | 0.04475 | 4.2778 | 0.22781 | 3.71895 | 0.38571 | 4.42405 | 0.57912
6136 | 3.24806 | 0.02379 | 4.24929 | 0.0037 | 3.21268 | 0.04471 | 4.27784 | 0.2276 | 3.71899 | 0.38576 | 4.42405 | 0.57879
6140 | 3.24804 | 0.02378 | 4.24929 | 0.0037 | 3.21265 | 0.04468 | 4.27787 | 0.2274 | 3.71902 | 0.38582 | 4.42405 | 0.57845
6144 | 3.24802 | 0.02376 | 4.24928 | 0.0037 | 3.21262 | 0.04465 | 4.2779 | 0.2272 | 3.71906 | 0.38588 | 4.42404 | 0.57812
6148 | 3.24801 | 0.02374 | 4.24928 | 0.00369 | 3.21259 | 0.04461 | 4.27794 | 0.22699 | 3.7191 | 0.38594 | 4.42404 | 0.57779
6152 | 3.24799 | 0.02373 | 4.24928 | 0.00369 | 3.21257 | 0.04458 | 4.27797 | 0.22679 | 3.71914 | 0.38599 | 4.42403 | 0.57747
6156 | 3.24797 | 0.02371 | 4.24928 | 0.00369 | 3.21254 | 0.04455 | 4.27801 | 0.22659 | 3.71917 | 0.38605 | 4.42403 | 0.57714
6160 | 3.24796 | 0.02369 | 4.24928 | 0.00369 | 3.21251 | 0.04451 | 4.27804 | 0.22639 | 3.71921 | 0.38611 | 4.42402 | 0.57681
6164 | 3.24794 | 0.02368 | 4.24928 | 0.00368 | 3.21248 | 0.04448 | 4.27807 | 0.22619 | 3.71925 | 0.38617 | 4.42402 | 0.57648
6168 | 3.24792 | 0.02366 | 4.24928 | 0.00368 | 3.21246 | 0.04445 | 4.2781 | 0.22599 | 3.71929 | 0.38622 | 4.42401 | 0.57616
6172 | 3.24791 | 0.02364 | 4.24928 | 0.00368 | 3.21243 | 0.04441 | 4.27814 | 0.22579 | 3.71932 | 0.38628 | 4.42401 | 0.57583
6176 | 3.24789 | 0.02363 | 4.24928 | 0.00368 | 3.2124 | 0.04438 | 4.27817 | 0.22559 | 3.71936 | 0.38634 | 4.424 | 0.57551
6180 | 3.24788 | 0.02361 | 4.24928 | 0.00368 | 3.21238 | 0.04435 | 4.2782 | 0.22539 | 3.7194 | 0.3864 | 4.42399 | 0.57519
6184 | 3.24786 | 0.0236 | 4.24928 | 0.00367 | 3.21235 | 0.04432 | 4.27824 | 0.22519 | 3.71943 | 0.38646 | 4.42399 | 0.57486
6188 | 3.24784 | 0.02358 | 4.24928 | 0.00367 | 3.21232 | 0.04428 | 4.27827 | 0.22499 | 3.71947 | 0.38652 | 4.42398 | 0.57454
6192 | 3.24783 | 0.02356 | 4.24928 | 0.00367 | 3.2123 | 0.04425 | 4.2783 | 0.22479 | 3.71951 | 0.38657 | 4.42398 | 0.57422
6196 | 3.24781 | 0.02355 | 4.24928 | 0.00367 | 3.21227 | 0.04422 | 4.27833 | 0.22459 | 3.71954 | 0.38663 | 4.42397 | 0.5739
6200 | 3.2478 | 0.02353 | 4.24928 | 0.00367 | 3.21224 | 0.04418 | 4.27836 | 0.2244 | 3.71958 | 0.38669 | 4.42396 | 0.57358
6204 | 3.24778 | 0.02351 | 4.24927 | 0.00366 | 3.21222 | 0.04415 | 4.27839 | 0.2242 | 3.71962 | 0.38675 | 4.42396 | 0.57327
6208 | 3.24776 | 0.0235 | 4.24927 | 0.00366 | 3.21219 | 0.04412 | 4.27843 | 0.224 | 3.71965 | 0.38681 | 4.42395 | 0.57295
6212 | 3.24775 | 0.02348 | 4.24927 | 0.00366 | 3.21216 | 0.04409 | 4.27846 | 0.2238 | 3.71969 | 0.38687 | 4.42394 | 0.57263
6216 | 3.24773 | 0.02347 | 4.24927 | 0.00366 | 3.21214 | 0.04406 | 4.27849 | 0.22361 | 3.71972 | 0.38693 | 4.42393 | 0.57232
6220 | 3.24772 | 0.02345 | 4.24927 | 0.00366 | 3.21211 | 0.04402 | 4.27852 | 0.22341 | 3.71976 | 0.38699 | 4.42393 | 0.572
6224 | 3.2477 | 0.02343 | 4.24927 | 0.00365 | 3.21208 | 0.04399 | 4.27855 | 0.22322 | 3.7198 | 0.38705 | 4.42392 | 0.57169
6228 | 3.24768 | 0.02342 | 4.24927 | 0.00365 | 3.21206 | 0.04396 | 4.27858 | 0.22302 | 3.71983 | 0.38711 | 4.42391 | 0.57137
6232 | 3.24767 | 0.0234 | 4.24927 | 0.00365 | 3.21203 | 0.04393 | 4.27861 | 0.22283 | 3.71987 | 0.38717 | 4.4239 | 0.57106
6236 | 3.24765 | 0.02339 | 4.24927 | 0.00365 | 3.212 | 0.04389 | 4.27864 | 0.22263 | 3.71991 | 0.38723 | 4.4239 | 0.57075
6240 | 3.24764 | 0.02337 | 4.24927 | 0.00365 | 3.21198 | 0.04386 | 4.27867 | 0.22244 | 3.71994 | 0.38729 | 4.42389 | 0.57044
6244 | 3.24762 | 0.02335 | 4.24927 | 0.00364 | 3.21195 | 0.04383 | 4.2787 | 0.22224 | 3.71998 | 0.38735 | 4.42388 | 0.57013
6248 | 3.24761 | 0.02334 | 4.24927 | 0.00364 | 3.21193 | 0.0438 | 4.27873 | 0.22205 | 3.72001 | 0.38741 | 4.42387 | 0.56982
6252 | 3.24759 | 0.02332 | 4.24927 | 0.00364 | 3.2119 | 0.04377 | 4.27876 | 0.22186 | 3.72005 | 0.38747 | 4.42386 | 0.56951
6256 | 3.24757 | 0.02331 | 4.24927 | 0.00364 | 3.21187 | 0.04373 | 4.27879 | 0.22166 | 3.72009 | 0.38753 | 4.42386 | 0.5692
6260 | 3.24756 | 0.02329 | 4.24927 | 0.00364 | 3.21185 | 0.0437 | 4.27882 | 0.22147 | 3.72012 | 0.38759 | 4.42385 | 0.5689
6264 | 3.24754 | 0.02328 | 4.24927 | 0.00363 | 3.21182 | 0.04367 | 4.27885 | 0.22128 | 3.72016 | 0.38765 | 4.42384 | 0.56859
6268 | 3.24753 | 0.02326 | 4.24926 | 0.00363 | 3.2118 | 0.04364 | 4.27888 | 0.22109 | 3.72019 | 0.38772 | 4.42383 | 0.56828
6272 | 3.24751 | 0.02324 | 4.24926 | 0.00363 | 3.21177 | 0.04361 | 4.27891 | 0.22089 | 3.72023 | 0.38778 | 4.42382 | 0.56798
6276 | 3.2475 | 0.02323 | 4.24926 | 0.00363 | 3.21174 | 0.04358 | 4.27894 | 0.2207 | 3.72026 | 0.38784 | 4.42381 | 0.56767
6280 | 3.24748 | 0.02321 | 4.24926 | 0.00363 | 3.21172 | 0.04354 | 4.27897 | 0.22051 | 3.7203 | 0.3879 | 4.4238 | 0.56737
6284 | 3.24747 | 0.0232 | 4.24926 | 0.00362 | 3.21169 | 0.04351 | 4.279 | 0.22032 | 3.72034 | 0.38796 | 4.42379 | 0.56707
6288 | 3.24745 | 0.02318 | 4.24926 | 0.00362 | 3.21167 | 0.04348 | 4.27903 | 0.22013 | 3.72037 | 0.38802 | 4.42378 | 0.56677
6292 | 3.24744 | 0.02317 | 4.24926 | 0.00362 | 3.21164 | 0.04345 | 4.27905 | 0.21994 | 3.72041 | 0.38809 | 4.42377 | 0.56647
6296 | 3.24742 | 0.02315 | 4.24926 | 0.00362 | 3.21162 | 0.04342 | 4.27908 | 0.21975 | 3.72044 | 0.38815 | 4.42377 | 0.56617
6300 | 3.24741 | 0.02314 | 4.24926 | 0.00362 | 3.21159 | 0.04339 | 4.27911 | 0.21956 | 3.72048 | 0.38821 | 4.42376 | 0.56587
6304 | 3.24739 | 0.02312 | 4.24926 | 0.00361 | 3.21156 | 0.04336 | 4.27914 | 0.21937 | 3.72051 | 0.38827 | 4.42375 | 0.56557
6308 | 3.24737 | 0.0231 | 4.24926 | 0.00361 | 3.21154 | 0.04332 | 4.27917 | 0.21919 | 3.72055 | 0.38834 | 4.42374 | 0.56527
6312 | 3.24736 | 0.02309 | 4.24926 | 0.00361 | 3.21151 | 0.04329 | 4.2792 | 0.219 | 3.72058 | 0.3884 | 4.42373 | 0.56497
6316 | 3.24734 | 0.02307 | 4.24926 | 0.00361 | 3.21149 | 0.04326 | 4.27922 | 0.21881 | 3.72062 | 0.38846 | 4.42372 | 0.56468
6320 | 3.24733 | 0.02306 | 4.24926 | 0.00361 | 3.21146 | 0.04323 | 4.27925 | 0.21862 | 3.72065 | 0.38852 | 4.42371 | 0.56438
6324 | 3.24731 | 0.02304 | 4.24926 | 0.0036 | 3.21144 | 0.0432 | 4.27928 | 0.21843 | 3.72069 | 0.38859 | 4.42369 | 0.56409
6328 | 3.2473 | 0.02303 | 4.24926 | 0.0036 | 3.21141 | 0.04317 | 4.27931 | 0.21825 | 3.72072 | 0.38865 | 4.42368 | 0.56379
6332 | 3.24728 | 0.02301 | 4.24925 | 0.0036 | 3.21139 | 0.04314 | 4.27933 | 0.21806 | 3.72076 | 0.38871 | 4.42367 | 0.5635
6336 | 3.24727 | 0.023 | 4.24925 | 0.0036 | 3.21136 | 0.04311 | 4.27936 | 0.21787 | 3.72079 | 0.38878 | 4.42366 | 0.56321
6340 | 3.24725 | 0.02298 | 4.24925 | 0.0036 | 3.21134 | 0.04308 | 4.27939 | 0.21769 | 3.72083 | 0.38884 | 4.42365 | 0.56291
6344 | 3.24724 | 0.02297 | 4.24925 | 0.00359 | 3.21131 | 0.04305 | 4.27941 | 0.2175 | 3.72086 | 0.3889 | 4.42364 | 0.56262
6348 | 3.24722 | 0.02295 | 4.24925 | 0.00359 | 3.21129 | 0.04302 | 4.27944 | 0.21732 | 3.7209 | 0.38897 | 4.42363 | 0.56233
6352 | 3.24721 | 0.02294 | 4.24925 | 0.00359 | 3.21126 | 0.04298 | 4.27947 | 0.21713 | 3.72093 | 0.38903 | 4.42362 | 0.56204
6356 | 3.24719 | 0.02292 | 4.24925 | 0.00359 | 3.21124 | 0.04295 | 4.27949 | 0.21695 | 3.72097 | 0.3891 | 4.42361 | 0.56175
6360 | 3.24718 | 0.02291 | 4.24925 | 0.00359 | 3.21121 | 0.04292 | 4.27952 | 0.21676 | 3.721 | 0.38916 | 4.4236 | 0.56147
6364 | 3.24717 | 0.02289 | 4.24925 | 0.00359 | 3.21119 | 0.04289 | 4.27955 | 0.21658 | 3.72103 | 0.38922 | 4.42358 | 0.56118
6368 | 3.24715 | 0.02288 | 4.24925 | 0.00358 | 3.21117 | 0.04286 | 4.27957 | 0.21639 | 3.72107 | 0.38929 | 4.42357 | 0.56089
6372 | 3.24714 | 0.02286 | 4.24925 | 0.00358 | 3.21114 | 0.04283 | 4.2796 | 0.21621 | 3.7211 | 0.38935 | 4.42356 | 0.56061
6376 | 3.24712 | 0.02285 | 4.24925 | 0.00358 | 3.21112 | 0.0428 | 4.27963 | 0.21603 | 3.72114 | 0.38942 | 4.42355 | 0.56032
6380 | 3.24711 | 0.02283 | 4.24925 | 0.00358 | 3.21109 | 0.04277 | 4.27965 | 0.21585 | 3.72117 | 0.38948 | 4.42354 | 0.56004
6384 | 3.24709 | 0.02282 | 4.24925 | 0.00358 | 3.21107 | 0.04274 | 4.27968 | 0.21566 | 3.72121 | 0.38955 | 4.42353 | 0.55975
6388 | 3.24708 | 0.0228 | 4.24925 | 0.00357 | 3.21104 | 0.04271 | 4.2797 | 0.21548 | 3.72124 | 0.38961 | 4.42351 | 0.55947
6392 | 3.24706 | 0.02279 | 4.24925 | 0.00357 | 3.21102 | 0.04268 | 4.27973 | 0.2153 | 3.72127 | 0.38968 | 4.4235 | 0.55919
6396 | 3.24705 | 0.02277 | 4.24925 | 0.00357 | 3.21099 | 0.04265 | 4.27975 | 0.21512 | 3.72131 | 0.38974 | 4.42349 | 0.5589
6400 | 3.24703 | 0.02276 | 4.24924 | 0.00357 | 3.21097 | 0.04262 | 4.27978 | 0.21494 | 3.72134 | 0.38981 | 4.42348 | 0.55862
6404 | 3.24702 | 0.02274 | 4.24924 | 0.00357 | 3.21095 | 0.04259 | 4.2798 | 0.21475 | 3.72138 | 0.38987 | 4.42346 | 0.55834
6408 | 3.247 | 0.02273 | 4.24924 | 0.00356 | 3.21092 | 0.04256 | 4.27983 | 0.21457 | 3.72141 | 0.38994 | 4.42345 | 0.55806
6412 | 3.24699 | 0.02271 | 4.24924 | 0.00356 | 3.2109 | 0.04253 | 4.27985 | 0.21439 | 3.72145 | 0.39 | 4.42344 | 0.55778
6416 | 3.24698 | 0.0227 | 4.24924 | 0.00356 | 3.21087 | 0.0425 | 4.27988 | 0.21421 | 3.72148 | 0.39007 | 4.42343 | 0.55751
6420 | 3.24696 | 0.02268 | 4.24924 | 0.00356 | 3.21085 | 0.04247 | 4.2799 | 0.21403 | 3.72151 | 0.39014 | 4.42341 | 0.55723
6424 | 3.24695 | 0.02267 | 4.24924 | 0.00356 | 3.21083 | 0.04244 | 4.27993 | 0.21385 | 3.72155 | 0.3902 | 4.4234 | 0.55695
6428 | 3.24693 | 0.02265 | 4.24924 | 0.00356 | 3.2108 | 0.04241 | 4.27995 | 0.21368 | 3.72158 | 0.39027 | 4.42339 | 0.55668
6432 | 3.24692 | 0.02264 | 4.24924 | 0.00355 | 3.21078 | 0.04238 | 4.27998 | 0.2135 | 3.72161 | 0.39033 | 4.42338 | 0.5564
6436 | 3.2469 | 0.02262 | 4.24924 | 0.00355 | 3.21075 | 0.04235 | 4.28 | 0.21332 | 3.72165 | 0.3904 | 4.42336 | 0.55613
6440 | 3.24689 | 0.02261 | 4.24924 | 0.00355 | 3.21073 | 0.04232 | 4.28002 | 0.21314 | 3.72168 | 0.39047 | 4.42335 | 0.55585
6444 | 3.24688 | 0.02259 | 4.24924 | 0.00355 | 3.21071 | 0.04229 | 4.28005 | 0.21296 | 3.72172 | 0.39053 | 4.42334 | 0.55558
6448 | 3.24686 | 0.02258 | 4.24924 | 0.00355 | 3.21068 | 0.04226 | 4.28007 | 0.21278 | 3.72175 | 0.3906 | 4.42332 | 0.55531
6452 | 3.24685 | 0.02256 | 4.24924 | 0.00354 | 3.21066 | 0.04223 | 4.2801 | 0.21261 | 3.72178 | 0.39067 | 4.42331 | 0.55503
6456 | 3.24683 | 0.02255 | 4.24924 | 0.00354 | 3.21064 | 0.0422 | 4.28012 | 0.21243 | 3.72182 | 0.39073 | 4.4233 | 0.55476
6460 | 3.24682 | 0.02253 | 4.24924 | 0.00354 | 3.21061 | 0.04218 | 4.28014 | 0.21225 | 3.72185 | 0.3908 | 4.42328 | 0.55449
6464 | 3.24681 | 0.02252 | 4.24924 | 0.00354 | 3.21059 | 0.04215 | 4.28017 | 0.21208 | 3.72188 | 0.39087 | 4.42327 | 0.55422
6468 | 3.24679 | 0.0225 | 4.24924 | 0.00354 | 3.21057 | 0.04212 | 4.28019 | 0.2119 | 3.72192 | 0.39094 | 4.42325 | 0.55395
6472 | 3.24678 | 0.02249 | 4.24923 | 0.00354 | 3.21054 | 0.04209 | 4.28021 | 0.21172 | 3.72195 | 0.391 | 4.42324 | 0.55368
6476 | 3.24676 | 0.02248 | 4.24923 | 0.00353 | 3.21052 | 0.04206 | 4.28024 | 0.21155 | 3.72198 | 0.39107 | 4.42323 | 0.55342
6480 | 3.24675 | 0.02246 | 4.24923 | 0.00353 | 3.2105 | 0.04203 | 4.28026 | 0.21137 | 3.72202 | 0.39114 | 4.42321 | 0.55315
6484 | 3.24674 | 0.02245 | 4.24923 | 0.00353 | 3.21047 | 0.042 | 4.28028 | 0.2112 | 3.72205 | 0.39121 | 4.4232 | 0.55288
6488 | 3.24672 | 0.02243 | 4.24923 | 0.00353 | 3.21045 | 0.04197 | 4.28031 | 0.21102 | 3.72208 | 0.39127 | 4.42318 | 0.55262
6492 | 3.24671 | 0.02242 | 4.24923 | 0.00353 | 3.21043 | 0.04194 | 4.28033 | 0.21085 | 3.72212 | 0.39134 | 4.42317 | 0.55235
6496 | 3.24669 | 0.0224 | 4.24923 | 0.00352 | 3.2104 | 0.04191 | 4.28035 | 0.21068 | 3.72215 | 0.39141 | 4.42315 | 0.55209
6500 | 3.24668 | 0.02239 | 4.24923 | 0.00352 | 3.21038 | 0.04188 | 4.28037 | 0.2105 | 3.72218 | 0.39148 | 4.42314 | 0.55182
6504 | 3.24667 | 0.02237 | 4.24923 | 0.00352 | 3.21036 | 0.04186 | 4.2804 | 0.21033 | 3.72221 | 0.39155 | 4.42313 | 0.55156
6508 | 3.24665 | 0.02236 | 4.24923 | 0.00352 | 3.21033 | 0.04183 | 4.28042 | 0.21016 | 3.72225 | 0.39161 | 4.42311 | 0.5513
6512 | 3.24664 | 0.02235 | 4.24923 | 0.00352 | 3.21031 | 0.0418 | 4.28044 | 0.20998 | 3.72228 | 0.39168 | 4.4231 | 0.55103
6516 | 3.24662 | 0.02233 | 4.24923 | 0.00352 | 3.21029 | 0.04177 | 4.28046 | 0.20981 | 3.72231 | 0.39175 | 4.42308 | 0.55077
6520 | 3.24661 | 0.02232 | 4.24923 | 0.00351 | 3.21026 | 0.04174 | 4.28048 | 0.20964 | 3.72235 | 0.39182 | 4.42307 | 0.55051
6524 | 3.2466 | 0.0223 | 4.24923 | 0.00351 | 3.21024 | 0.04171 | 4.28051 | 0.20947 | 3.72238 | 0.39189 | 4.42305 | 0.55025
6528 | 3.24658 | 0.02229 | 4.24923 | 0.00351 | 3.21022 | 0.04168 | 4.28053 | 0.20929 | 3.72241 | 0.39196 | 4.42304 | 0.54999
6532 | 3.24657 | 0.02227 | 4.24923 | 0.00351 | 3.2102 | 0.04165 | 4.28055 | 0.20912 | 3.72244 | 0.39203 | 4.42302 | 0.54973
6536 | 3.24656 | 0.02226 | 4.24923 | 0.00351 | 3.21017 | 0.04163 | 4.28057 | 0.20895 | 3.72248 | 0.3921 | 4.42301 | 0.54948
6540 | 3.24654 | 0.02225 | 4.24923 | 0.0035 | 3.21015 | 0.0416 | 4.28059 | 0.20878 | 3.72251 | 0.39217 | 4.42299 | 0.54922
6544 | 3.24653 | 0.02223 | 4.24922 | 0.0035 | 3.21013 | 0.04157 | 4.28061 | 0.20861 | 3.72254 | 0.39224 | 4.42298 | 0.54896
6548 | 3.24652 | 0.02222 | 4.24922 | 0.0035 | 3.21011 | 0.04154 | 4.28064 | 0.20844 | 3.72257 | 0.3923 | 4.42296 | 0.5487
6552 | 3.2465 | 0.0222 | 4.24922 | 0.0035 | 3.21008 | 0.04151 | 4.28066 | 0.20827 | 3.72261 | 0.39237 | 4.42295 | 0.54845
6556 | 3.24649 | 0.02219 | 4.24922 | 0.0035 | 3.21006 | 0.04148 | 4.28068 | 0.2081 | 3.72264 | 0.39244 | 4.42293 | 0.54819
6560 | 3.24648 | 0.02218 | 4.24922 | 0.0035 | 3.21004 | 0.04146 | 4.2807 | 0.20793 | 3.72267 | 0.39251 | 4.42291 | 0.54794
6564 | 3.24646 | 0.02216 | 4.24922 | 0.00349 | 3.21002 | 0.04143 | 4.28072 | 0.20776 | 3.7227 | 0.39258 | 4.4229 | 0.54769
6568 | 3.24645 | 0.02215 | 4.24922 | 0.00349 | 3.20999 | 0.0414 | 4.28074 | 0.20759 | 3.72274 | 0.39265 | 4.42288 | 0.54743
6572 | 3.24644 | 0.02213 | 4.24922 | 0.00349 | 3.20997 | 0.04137 | 4.28076 | 0.20742 | 3.72277 | 0.39272 | 4.42287 | 0.54718
6576 | 3.24642 | 0.02212 | 4.24922 | 0.00349 | 3.20995 | 0.04134 | 4.28078 | 0.20726 | 3.7228 | 0.39279 | 4.42285 | 0.54693
6580 | 3.24641 | 0.02211 | 4.24922 | 0.00349 | 3.20993 | 0.04131 | 4.2808 | 0.20709 | 3.72283 | 0.39287 | 4.42284 | 0.54668
6584 | 3.2464 | 0.02209 | 4.24922 | 0.00349 | 3.2099 | 0.04129 | 4.28082 | 0.20692 | 3.72287 | 0.39294 | 4.42282 | 0.54643
6588 | 3.24638 | 0.02208 | 4.24922 | 0.00348 | 3.20988 | 0.04126 | 4.28084 | 0.20675 | 3.7229 | 0.39301 | 4.4228 | 0.54618
6592 | 3.24637 | 0.02206 | 4.24922 | 0.00348 | 3.20986 | 0.04123 | 4.28086 | 0.20659 | 3.72293 | 0.39308 | 4.42279 | 0.54593
6596 | 3.24636 | 0.02205 | 4.24922 | 0.00348 | 3.20984 | 0.0412 | 4.28088 | 0.20642 | 3.72296 | 0.39315 | 4.42277 | 0.54568
6600 | 3.24634 | 0.02204 | 4.24922 | 0.00348 | 3.20982 | 0.04118 | 4.2809 | 0.20625 | 3.72299 | 0.39322 | 4.42276 | 0.54543
6604 | 3.24633 | 0.02202 | 4.24922 | 0.00348 | 3.20979 | 0.04115 | 4.28092 | 0.20609 | 3.72303 | 0.39329 | 4.42274 | 0.54518
6608 | 3.24632 | 0.02201 | 4.24922 | 0.00348 | 3.20977 | 0.04112 | 4.28094 | 0.20592 | 3.72306 | 0.39336 | 4.42272 | 0.54494
6612 | 3.2463 | 0.02199 | 4.24922 | 0.00347 | 3.20975 | 0.04109 | 4.28096 | 0.20575 | 3.72309 | 0.39343 | 4.42271 | 0.54469
6616 | 3.24629 | 0.02198 | 4.24921 | 0.00347 | 3.20973 | 0.04106 | 4.28098 | 0.20559 | 3.72312 | 0.3935 | 4.42269 | 0.54445
6620 | 3.24628 | 0.02197 | 4.24921 | 0.00347 | 3.20971 | 0.04104 | 4.281 | 0.20542 | 3.72315 | 0.39358 | 4.42267 | 0.5442
6624 | 3.24626 | 0.02195 | 4.24921 | 0.00347 | 3.20968 | 0.04101 | 4.28102 | 0.20526 | 3.72319 | 0.39365 | 4.42266 | 0.54396
6628 | 3.24625 | 0.02194 | 4.24921 | 0.00347 | 3.20966 | 0.04098 | 4.28104 | 0.20509 | 3.72322 | 0.39372 | 4.42264 | 0.54371
6632 | 3.24624 | 0.02193 | 4.24921 | 0.00347 | 3.20964 | 0.04095 | 4.28106 | 0.20493 | 3.72325 | 0.39379 | 4.42262 | 0.54347
6636 | 3.24622 | 0.02191 | 4.24921 | 0.00346 | 3.20962 | 0.04093 | 4.28108 | 0.20476 | 3.72328 | 0.39386 | 4.42261 | 0.54323
6640 | 3.24621 | 0.0219 | 4.24921 | 0.00346 | 3.2096 | 0.0409 | 4.2811 | 0.2046 | 3.72331 | 0.39393 | 4.42259 | 0.54299
6644 | 3.2462 | 0.02189 | 4.24921 | 0.00346 | 3.20958 | 0.04087 | 4.28112 | 0.20444 | 3.72334 | 0.39401 | 4.42257 | 0.54274
6648 | 3.24619 | 0.02187 | 4.24921 | 0.00346 | 3.20956 | 0.04084 | 4.28114 | 0.20427 | 3.72338 | 0.39408 | 4.42256 | 0.5425
6652 | 3.24617 | 0.02186 | 4.24921 | 0.00346 | 3.20953 | 0.04082 | 4.28116 | 0.20411 | 3.72341 | 0.39415 | 4.42254 | 0.54226
6656 | 3.24616 | 0.02184 | 4.24921 | 0.00346 | 3.20951 | 0.04079 | 4.28118 | 0.20395 | 3.72344 | 0.39422 | 4.42252 | 0.54202
6660 | 3.24615 | 0.02183 | 4.24921 | 0.00345 | 3.20949 | 0.04076 | 4.2812 | 0.20378 | 3.72347 | 0.3943 | 4.42251 | 0.54179
6664 | 3.24613 | 0.02182 | 4.24921 | 0.00345 | 3.20947 | 0.04074 | 4.28121 | 0.20362 | 3.7235 | 0.39437 | 4.42249 | 0.54155
6668 | 3.24612 | 0.0218 | 4.24921 | 0.00345 | 3.20945 | 0.04071 | 4.28123 | 0.20346 | 3.72353 | 0.39444 | 4.42247 | 0.54131
6672 | 3.24611 | 0.02179 | 4.24921 | 0.00345 | 3.20943 | 0.04068 | 4.28125 | 0.2033 | 3.72356 | 0.39451 | 4.42245 | 0.54107
6676 | 3.2461 | 0.02178 | 4.24921 | 0.00345 | 3.20941 | 0.04065 | 4.28127 | 0.20314 | 3.72359 | 0.39459 | 4.42244 | 0.54084
6680 | 3.24608 | 0.02176 | 4.24921 | 0.00345 | 3.20938 | 0.04063 | 4.28129 | 0.20298 | 3.72363 | 0.39466 | 4.42242 | 0.5406
6684 | 3.24607 | 0.02175 | 4.24921 | 0.00344 | 3.20936 | 0.0406 | 4.28131 | 0.20281 | 3.72366 | 0.39473 | 4.4224 | 0.54037
6688 | 3.24606 | 0.02174 | 4.24921 | 0.00344 | 3.20934 | 0.04057 | 4.28132 | 0.20265 | 3.72369 | 0.39481 | 4.42238 | 0.54013
6692 | 3.24605 | 0.02172 | 4.2492 | 0.00344 | 3.20932 | 0.04055 | 4.28134 | 0.20249 | 3.72372 | 0.39488 | 4.42237 | 0.5399
6696 | 3.24603 | 0.02171 | 4.2492 | 0.00344 | 3.2093 | 0.04052 | 4.28136 | 0.20233 | 3.72375 | 0.39495 | 4.42235 | 0.53966
6700 | 3.24602 | 0.0217 | 4.2492 | 0.00344 | 3.20928 | 0.04049 | 4.28138 | 0.20217 | 3.72378 | 0.39503 | 4.42233 | 0.53943
6704 | 3.24601 | 0.02168 | 4.2492 | 0.00344 | 3.20926 | 0.04047 | 4.2814 | 0.20201 | 3.72381 | 0.3951 | 4.42231 | 0.5392
6708 | 3.246 | 0.02167 | 4.2492 | 0.00343 | 3.20924 | 0.04044 | 4.28141 | 0.20185 | 3.72384 | 0.39518 | 4.4223 | 0.53897
6712 | 3.24598 | 0.02166 | 4.2492 | 0.00343 | 3.20922 | 0.04041 | 4.28143 | 0.20169 | 3.72388 | 0.39525 | 4.42228 | 0.53873
6716 | 3.24597 | 0.02164 | 4.2492 | 0.00343 | 3.2092 | 0.04039 | 4.28145 | 0.20154 | 3.72391 | 0.39532 | 4.42226 | 0.5385
6720 | 3.24596 | 0.02163 | 4.2492 | 0.00343 | 3.20917 | 0.04036 | 4.28147 | 0.20138 | 3.72394 | 0.3954 | 4.42224 | 0.53827
6724 | 3.24595 | 0.02162 | 4.2492 | 0.00343 | 3.20915 | 0.04033 | 4.28148 | 0.20122 | 3.72397 | 0.39547 | 4.42222 | 0.53804
6728 | 3.24593 | 0.0216 | 4.2492 | 0.00343 | 3.20913 | 0.04031 | 4.2815 | 0.20106 | 3.724 | 0.39555 | 4.42221 | 0.53781
6732 | 3.24592 | 0.02159 | 4.2492 | 0.00342 | 3.20911 | 0.04028 | 4.28152 | 0.2009 | 3.72403 | 0.39562 | 4.42219 | 0.53759
6736 | 3.24591 | 0.02158 | 4.2492 | 0.00342 | 3.20909 | 0.04025 | 4.28154 | 0.20074 | 3.72406 | 0.39569 | 4.42217 | 0.53736
6740 | 3.2459 | 0.02156 | 4.2492 | 0.00342 | 3.20907 | 0.04023 | 4.28155 | 0.20059 | 3.72409 | 0.39577 | 4.42215 | 0.53713
6744 | 3.24588 | 0.02155 | 4.2492 | 0.00342 | 3.20905 | 0.0402 | 4.28157 | 0.20043 | 3.72412 | 0.39584 | 4.42213 | 0.5369
6748 | 3.24587 | 0.02154 | 4.2492 | 0.00342 | 3.20903 | 0.04017 | 4.28159 | 0.20027 | 3.72415 | 0.39592 | 4.42212 | 0.53668
6752 | 3.24586 | 0.02152 | 4.2492 | 0.00342 | 3.20901 | 0.04015 | 4.2816 | 0.20012 | 3.72418 | 0.39599 | 4.4221 | 0.53645
6756 | 3.24585 | 0.02151 | 4.2492 | 0.00342 | 3.20899 | 0.04012 | 4.28162 | 0.19996 | 3.72421 | 0.39607 | 4.42208 | 0.53623
6760 | 3.24583 | 0.0215 | 4.2492 | 0.00341 | 3.20897 | 0.04009 | 4.28164 | 0.1998 | 3.72424 | 0.39614 | 4.42206 | 0.536
6764 | 3.24582 | 0.02148 | 4.2492 | 0.00341 | 3.20895 | 0.04007 | 4.28165 | 0.19965 | 3.72427 | 0.39622 | 4.42204 | 0.53578
6768 | 3.24581 | 0.02147 | 4.2492 | 0.00341 | 3.20893 | 0.04004 | 4.28167 | 0.19949 | 3.72431 | 0.39629 | 4.42203 | 0.53556
6772 | 3.2458 | 0.02146 | 4.24919 | 0.00341 | 3.20891 | 0.04002 | 4.28169 | 0.19934 | 3.72434 | 0.39637 | 4.42201 | 0.53533
6776 | 3.24579 | 0.02145 | 4.24919 | 0.00341 | 3.20889 | 0.03999 | 4.2817 | 0.19918 | 3.72437 | 0.39645 | 4.42199 | 0.53511
6780 | 3.24577 | 0.02143 | 4.24919 | 0.00341 | 3.20887 | 0.03996 | 4.28172 | 0.19903 | 3.7244 | 0.39652 | 4.42197 | 0.53489
6784 | 3.24576 | 0.02142 | 4.24919 | 0.0034 | 3.20885 | 0.03994 | 4.28174 | 0.19887 | 3.72443 | 0.3966 | 4.42195 | 0.53467
6788 | 3.24575 | 0.02141 | 4.24919 | 0.0034 | 3.20883 | 0.03991 | 4.28175 | 0.19872 | 3.72446 | 0.39667 | 4.42193 | 0.53445
6792 | 3.24574 | 0.02139 | 4.24919 | 0.0034 | 3.20881 | 0.03989 | 4.28177 | 0.19856 | 3.72449 | 0.39675 | 4.42191 | 0.53423
6796 | 3.24573 | 0.02138 | 4.24919 | 0.0034 | 3.20879 | 0.03986 | 4.28178 | 0.19841 | 3.72452 | 0.39682 | 4.4219 | 0.53401
6800 | 3.24571 | 0.02137 | 4.24919 | 0.0034 | 3.20877 | 0.03983 | 4.2818 | 0.19826 | 3.72455 | 0.3969 | 4.42188 | 0.53379
6804 | 3.2457 | 0.02136 | 4.24919 | 0.0034 | 3.20875 | 0.03981 | 4.28182 | 0.1981 | 3.72458 | 0.39698 | 4.42186 | 0.53357
6808 | 3.24569 | 0.02134 | 4.24919 | 0.0034 | 3.20873 | 0.03978 | 4.28183 | 0.19795 | 3.72461 | 0.39705 | 4.42184 | 0.53335
6812 | 3.24568 | 0.02133 | 4.24919 | 0.00339 | 3.20871 | 0.03976 | 4.28185 | 0.1978 | 3.72464 | 0.39713 | 4.42182 | 0.53313
6816 | 3.24567 | 0.02132 | 4.24919 | 0.00339 | 3.20869 | 0.03973 | 4.28186 | 0.19764 | 3.72467 | 0.39721 | 4.4218 | 0.53292
6820 | 3.24565 | 0.0213 | 4.24919 | 0.00339 | 3.20867 | 0.03971 | 4.28188 | 0.19749 | 3.7247 | 0.39728 | 4.42178 | 0.5327
6824 | 3.24564 | 0.02129 | 4.24919 | 0.00339 | 3.20865 | 0.03968 | 4.2819 | 0.19734 | 3.72473 | 0.39736 | 4.42176 | 0.53249
6828 | 3.24563 | 0.02128 | 4.24919 | 0.00339 | 3.20863 | 0.03965 | 4.28191 | 0.19719 | 3.72476 | 0.39744 | 4.42174 | 0.53227
6832 | 3.24562 | 0.02127 | 4.24919 | 0.00339 | 3.20861 | 0.03963 | 4.28193 | 0.19704 | 3.72479 | 0.39751 | 4.42173 | 0.53206
6836 | 3.24561 | 0.02125 | 4.24919 | 0.00338 | 3.20859 | 0.0396 | 4.28194 | 0.19688 | 3.72482 | 0.39759 | 4.42171 | 0.53184
6840 | 3.24559 | 0.02124 | 4.24919 | 0.00338 | 3.20857 | 0.03958 | 4.28196 | 0.19673 | 3.72485 | 0.39767 | 4.42169 | 0.53163
6844 | 3.24558 | 0.02123 | 4.24919 | 0.00338 | 3.20855 | 0.03955 | 4.28197 | 0.19658 | 3.72488 | 0.39774 | 4.42167 | 0.53142
6848 | 3.24557 | 0.02121 | 4.24919 | 0.00338 | 3.20853 | 0.03953 | 4.28199 | 0.19643 | 3.72491 | 0.39782 | 4.42165 | 0.5312
6852 | 3.24556 | 0.0212 | 4.24919 | 0.00338 | 3.20851 | 0.0395 | 4.282 | 0.19628 | 3.72494 | 0.3979 | 4.42163 | 0.53099
6856 | 3.24555 | 0.02119 | 4.24918 | 0.00338 | 3.20849 | 0.03948 | 4.28202 | 0.19613 | 3.72497 | 0.39798 | 4.42161 | 0.53078
6860 | 3.24554 | 0.02118 | 4.24918 | 0.00338 | 3.20847 | 0.03945 | 4.28203 | 0.19598 | 3.725 | 0.39805 | 4.42159 | 0.53057
6864 | 3.24552 | 0.02116 | 4.24918 | 0.00337 | 3.20845 | 0.03943 | 4.28205 | 0.19583 | 3.72503 | 0.39813 | 4.42157 | 0.53036
6868 | 3.24551 | 0.02115 | 4.24918 | 0.00337 | 3.20843 | 0.0394 | 4.28206 | 0.19568 | 3.72506 | 0.39821 | 4.42155 | 0.53015
6872 | 3.2455 | 0.02114 | 4.24918 | 0.00337 | 3.20841 | 0.03937 | 4.28208 | 0.19553 | 3.72509 | 0.39829 | 4.42153 | 0.52994
6876 | 3.24549 | 0.02113 | 4.24918 | 0.00337 | 3.20839 | 0.03935 | 4.28209 | 0.19538 | 3.72512 | 0.39837 | 4.42151 | 0.52973
6880 | 3.24548 | 0.02111 | 4.24918 | 0.00337 | 3.20837 | 0.03932 | 4.28211 | 0.19523 | 3.72515 | 0.39844 | 4.42149 | 0.52952
6884 | 3.24547 | 0.0211 | 4.24918 | 0.00337 | 3.20835 | 0.0393 | 4.28212 | 0.19508 | 3.72518 | 0.39852 | 4.42148 | 0.52931
6888 | 3.24545 | 0.02109 | 4.24918 | 0.00336 | 3.20833 | 0.03927 | 4.28213 | 0.19494 | 3.72521 | 0.3986 | 4.42146 | 0.52911
6892 | 3.24544 | 0.02108 | 4.24918 | 0.00336 | 3.20831 | 0.03925 | 4.28215 | 0.19479 | 3.72524 | 0.39868 | 4.42144 | 0.5289
6896 | 3.24543 | 0.02106 | 4.24918 | 0.00336 | 3.2083 | 0.03922 | 4.28216 | 0.19464 | 3.72526 | 0.39876 | 4.42142 | 0.52869
6900 | 3.24542 | 0.02105 | 4.24918 | 0.00336 | 3.20828 | 0.0392 | 4.28218 | 0.19449 | 3.72529 | 0.39883 | 4.4214 | 0.52849
6904 | 3.24541 | 0.02104 | 4.24918 | 0.00336 | 3.20826 | 0.03917 | 4.28219 | 0.19435 | 3.72532 | 0.39891 | 4.42138 | 0.52828
6908 | 3.2454 | 0.02103 | 4.24918 | 0.00336 | 3.20824 | 0.03915 | 4.28221 | 0.1942 | 3.72535 | 0.39899 | 4.42136 | 0.52808
6912 | 3.24539 | 0.02101 | 4.24918 | 0.00336 | 3.20822 | 0.03912 | 4.28222 | 0.19405 | 3.72538 | 0.39907 | 4.42134 | 0.52787
6916 | 3.24537 | 0.021 | 4.24918 | 0.00335 | 3.2082 | 0.0391 | 4.28223 | 0.1939 | 3.72541 | 0.39915 | 4.42132 | 0.52767
6920 | 3.24536 | 0.02099 | 4.24918 | 0.00335 | 3.20818 | 0.03908 | 4.28225 | 0.19376 | 3.72544 | 0.39923 | 4.4213 | 0.52747
6924 | 3.24535 | 0.02098 | 4.24918 | 0.00335 | 3.20816 | 0.03905 | 4.28226 | 0.19361 | 3.72547 | 0.39931 | 4.42128 | 0.52726
6928 | 3.24534 | 0.02096 | 4.24918 | 0.00335 | 3.20814 | 0.03903 | 4.28228 | 0.19347 | 3.7255 | 0.39939 | 4.42126 | 0.52706
6932 | 3.24533 | 0.02095 | 4.24918 | 0.00335 | 3.20812 | 0.039 | 4.28229 | 0.19332 | 3.72553 | 0.39947 | 4.42124 | 0.52686
6936 | 3.24532 | 0.02094 | 4.24918 | 0.00335 | 3.20811 | 0.03898 | 4.2823 | 0.19317 | 3.72556 | 0.39955 | 4.42122 | 0.52666
6940 | 3.24531 | 0.02093 | 4.24917 | 0.00335 | 3.20809 | 0.03895 | 4.28232 | 0.19303 | 3.72559 | 0.39963 | 4.4212 | 0.52646
6944 | 3.24529 | 0.02092 | 4.24917 | 0.00334 | 3.20807 | 0.03893 | 4.28233 | 0.19288 | 3.72562 | 0.3997 | 4.42118 | 0.52626
6948 | 3.24528 | 0.0209 | 4.24917 | 0.00334 | 3.20805 | 0.0389 | 4.28234 | 0.19274 | 3.72565 | 0.39978 | 4.42116 | 0.52606
6952 | 3.24527 | 0.02089 | 4.24917 | 0.00334 | 3.20803 | 0.03888 | 4.28236 | 0.19259 | 3.72567 | 0.39986 | 4.42114 | 0.52586
6956 | 3.24526 | 0.02088 | 4.24917 | 0.00334 | 3.20801 | 0.03885 | 4.28237 | 0.19245 | 3.7257 | 0.39994 | 4.42112 | 0.52566
6960 | 3.24525 | 0.02087 | 4.24917 | 0.00334 | 3.20799 | 0.03883 | 4.28238 | 0.1923 | 3.72573 | 0.40002 | 4.4211 | 0.52546
6964 | 3.24524 | 0.02085 | 4.24917 | 0.00334 | 3.20797 | 0.03881 | 4.2824 | 0.19216 | 3.72576 | 0.4001 | 4.42108 | 0.52526
6968 | 3.24523 | 0.02084 | 4.24917 | 0.00334 | 3.20796 | 0.03878 | 4.28241 | 0.19202 | 3.72579 | 0.40018 | 4.42106 | 0.52506
6972 | 3.24522 | 0.02083 | 4.24917 | 0.00333 | 3.20794 | 0.03876 | 4.28242 | 0.19187 | 3.72582 | 0.40026 | 4.42104 | 0.52487
6976 | 3.2452 | 0.02082 | 4.24917 | 0.00333 | 3.20792 | 0.03873 | 4.28244 | 0.19173 | 3.72585 | 0.40034 | 4.42102 | 0.52467
6980 | 3.24519 | 0.02081 | 4.24917 | 0.00333 | 3.2079 | 0.03871 | 4.28245 | 0.19159 | 3.72588 | 0.40042 | 4.421 | 0.52448
6984 | 3.24518 | 0.02079 | 4.24917 | 0.00333 | 3.20788 | 0.03868 | 4.28246 | 0.19144 | 3.72591 | 0.4005 | 4.42098 | 0.52428
6988 | 3.24517 | 0.02078 | 4.24917 | 0.00333 | 3.20786 | 0.03866 | 4.28247 | 0.1913 | 3.72594 | 0.40059 | 4.42096 | 0.52409
6992 | 3.24516 | 0.02077 | 4.24917 | 0.00333 | 3.20784 | 0.03864 | 4.28249 | 0.19116 | 3.72596 | 0.40067 | 4.42094 | 0.52389
6996 | 3.24515 | 0.02076 | 4.24917 | 0.00333 | 3.20783 | 0.03861 | 4.2825 | 0.19102 | 3.72599 | 0.40075 | 4.42092 | 0.5237
7000 | 3.24514 | 0.02075 | 4.24917 | 0.00332 | 3.20781 | 0.03859 | 4.28251 | 0.19087 | 3.72602 | 0.40083 | 4.4209 | 0.5235
7004 | 3.24513 | 0.02073 | 4.24917 | 0.00332 | 3.20779 | 0.03856 | 4.28253 | 0.19073 | 3.72605 | 0.40091 | 4.42088 | 0.52331
7008 | 3.24512 | 0.02072 | 4.24917 | 0.00332 | 3.20777 | 0.03854 | 4.28254 | 0.19059 | 3.72608 | 0.40099 | 4.42086 | 0.52312
7012 | 3.24511 | 0.02071 | 4.24917 | 0.00332 | 3.20775 | 0.03851 | 4.28255 | 0.19045 | 3.72611 | 0.40107 | 4.42084 | 0.52293
7016 | 3.24509 | 0.0207 | 4.24917 | 0.00332 | 3.20773 | 0.03849 | 4.28256 | 0.19031 | 3.72614 | 0.40115 | 4.42082 | 0.52273
7020 | 3.24508 | 0.02069 | 4.24917 | 0.00332 | 3.20772 | 0.03847 | 4.28258 | 0.19017 | 3.72617 | 0.40123 | 4.4208 | 0.52254
7024 | 3.24507 | 0.02067 | 4.24916 | 0.00332 | 3.2077 | 0.03844 | 4.28259 | 0.19003 | 3.72619 | 0.40131 | 4.42078 | 0.52235
7028 | 3.24506 | 0.02066 | 4.24916 | 0.00331 | 3.20768 | 0.03842 | 4.2826 | 0.18989 | 3.72622 | 0.4014 | 4.42076 | 0.52216
7032 | 3.24505 | 0.02065 | 4.24916 | 0.00331 | 3.20766 | 0.0384 | 4.28261 | 0.18974 | 3.72625 | 0.40148 | 4.42074 | 0.52197
7036 | 3.24504 | 0.02064 | 4.24916 | 0.00331 | 3.20764 | 0.03837 | 4.28262 | 0.1896 | 3.72628 | 0.40156 | 4.42072 | 0.52178
7040 | 3.24503 | 0.02063 | 4.24916 | 0.00331 | 3.20763 | 0.03835 | 4.28264 | 0.18946 | 3.72631 | 0.40164 | 4.4207 | 0.5216
7044 | 3.24502 | 0.02061 | 4.24916 | 0.00331 | 3.20761 | 0.03832 | 4.28265 | 0.18933 | 3.72634 | 0.40172 | 4.42068 | 0.52141
7048 | 3.24501 | 0.0206 | 4.24916 | 0.00331 | 3.20759 | 0.0383 | 4.28266 | 0.18919 | 3.72636 | 0.4018 | 4.42066 | 0.52122
7052 | 3.245 | 0.02059 | 4.24916 | 0.00331 | 3.20757 | 0.03828 | 4.28267 | 0.18905 | 3.72639 | 0.40189 | 4.42063 | 0.52103
7056 | 3.24499 | 0.02058 | 4.24916 | 0.0033 | 3.20755 | 0.03825 | 4.28268 | 0.18891 | 3.72642 | 0.40197 | 4.42061 | 0.52085
7060 | 3.24498 | 0.02057 | 4.24916 | 0.0033 | 3.20754 | 0.03823 | 4.2827 | 0.18877 | 3.72645 | 0.40205 | 4.42059 | 0.52066
7064 | 3.24497 | 0.02056 | 4.24916 | 0.0033 | 3.20752 | 0.03821 | 4.28271 | 0.18863 | 3.72648 | 0.40213 | 4.42057 | 0.52047
7068 | 3.24495 | 0.02054 | 4.24916 | 0.0033 | 3.2075 | 0.03818 | 4.28272 | 0.18849 | 3.72651 | 0.40221 | 4.42055 | 0.52029
7072 | 3.24494 | 0.02053 | 4.24916 | 0.0033 | 3.20748 | 0.03816 | 4.28273 | 0.18835 | 3.72653 | 0.4023 | 4.42053 | 0.5201
7076 | 3.24493 | 0.02052 | 4.24916 | 0.0033 | 3.20747 | 0.03814 | 4.28274 | 0.18822 | 3.72656 | 0.40238 | 4.42051 | 0.51992
7080 | 3.24492 | 0.02051 | 4.24916 | 0.0033 | 3.20745 | 0.03811 | 4.28276 | 0.18808 | 3.72659 | 0.40246 | 4.42049 | 0.51973
7084 | 3.24491 | 0.0205 | 4.24916 | 0.0033 | 3.20743 | 0.03809 | 4.28277 | 0.18794 | 3.72662 | 0.40254 | 4.42047 | 0.51955
7088 | 3.2449 | 0.02048 | 4.24916 | 0.00329 | 3.20741 | 0.03807 | 4.28278 | 0.1878 | 3.72665 | 0.40263 | 4.42045 | 0.51937
7092 | 3.24489 | 0.02047 | 4.24916 | 0.00329 | 3.20739 | 0.03804 | 4.28279 | 0.18767 | 3.72668 | 0.40271 | 4.42043 | 0.51918
7096 | 3.24488 | 0.02046 | 4.24916 | 0.00329 | 3.20738 | 0.03802 | 4.2828 | 0.18753 | 3.7267 | 0.40279 | 4.42041 | 0.519
7100 | 3.24487 | 0.02045 | 4.24916 | 0.00329 | 3.20736 | 0.038 | 4.28281 | 0.18739 | 3.72673 | 0.40288 | 4.42039 | 0.51882
7104 | 3.24486 | 0.02044 | 4.24916 | 0.00329 | 3.20734 | 0.03797 | 4.28282 | 0.18725 | 3.72676 | 0.40296 | 4.42037 | 0.51864
7108 | 3.24485 | 0.02043 | 4.24916 | 0.00329 | 3.20732 | 0.03795 | 4.28283 | 0.18712 | 3.72679 | 0.40304 | 4.42035 | 0.51846
7112 | 3.24484 | 0.02042 | 4.24916 | 0.00329 | 3.20731 | 0.03793 | 4.28285 | 0.18698 | 3.72682 | 0.40313 | 4.42033 | 0.51828
7116 | 3.24483 | 0.0204 | 4.24915 | 0.00328 | 3.20729 | 0.0379 | 4.28286 | 0.18685 | 3.72684 | 0.40321 | 4.4203 | 0.5181
7120 | 3.24482 | 0.02039 | 4.24915 | 0.00328 | 3.20727 | 0.03788 | 4.28287 | 0.18671 | 3.72687 | 0.40329 | 4.42028 | 0.51792
7124 | 3.24481 | 0.02038 | 4.24915 | 0.00328 | 3.20725 | 0.03786 | 4.28288 | 0.18658 | 3.7269 | 0.40338 | 4.42026 | 0.51774
7128 | 3.2448 | 0.02037 | 4.24915 | 0.00328 | 3.20724 | 0.03783 | 4.28289 | 0.18644 | 3.72693 | 0.40346 | 4.42024 | 0.51756
7132 | 3.24479 | 0.02036 | 4.24915 | 0.00328 | 3.20722 | 0.03781 | 4.2829 | 0.1863 | 3.72696 | 0.40354 | 4.42022 | 0.51738
7136 | 3.24478 | 0.02035 | 4.24915 | 0.00328 | 3.2072 | 0.03779 | 4.28291 | 0.18617 | 3.72698 | 0.40363 | 4.4202 | 0.5172
7140 | 3.24477 | 0.02033 | 4.24915 | 0.00328 | 3.20719 | 0.03776 | 4.28292 | 0.18604 | 3.72701 | 0.40371 | 4.42018 | 0.51703
7144 | 3.24476 | 0.02032 | 4.24915 | 0.00328 | 3.20717 | 0.03774 | 4.28293 | 0.1859 | 3.72704 | 0.40379 | 4.42016 | 0.51685
7148 | 3.24475 | 0.02031 | 4.24915 | 0.00327 | 3.20715 | 0.03772 | 4.28294 | 0.18577 | 3.72707 | 0.40388 | 4.42014 | 0.51667
7152 | 3.24473 | 0.0203 | 4.24915 | 0.00327 | 3.20713 | 0.0377 | 4.28295 | 0.18563 | 3.72709 | 0.40396 | 4.42012 | 0.5165
7156 | 3.24472 | 0.02029 | 4.24915 | 0.00327 | 3.20712 | 0.03767 | 4.28297 | 0.1855 | 3.72712 | 0.40405 | 4.4201 | 0.51632
7160 | 3.24471 | 0.02028 | 4.24915 | 0.00327 | 3.2071 | 0.03765 | 4.28298 | 0.18536 | 3.72715 | 0.40413 | 4.42008 | 0.51615
7164 | 3.2447 | 0.02027 | 4.24915 | 0.00327 | 3.20708 | 0.03763 | 4.28299 | 0.18523 | 3.72718 | 0.40422 | 4.42006 | 0.51597
7168 | 3.24469 | 0.02025 | 4.24915 | 0.00327 | 3.20707 | 0.0376 | 4.283 | 0.1851 | 3.72721 | 0.4043 | 4.42003 | 0.5158
7172 | 3.24468 | 0.02024 | 4.24915 | 0.00327 | 3.20705 | 0.03758 | 4.28301 | 0.18496 | 3.72723 | 0.40438 | 4.42001 | 0.51562
7176 | 3.24467 | 0.02023 | 4.24915 | 0.00326 | 3.20703 | 0.03756 | 4.28302 | 0.18483 | 3.72726 | 0.40447 | 4.41999 | 0.51545
7180 | 3.24466 | 0.02022 | 4.24915 | 0.00326 | 3.20701 | 0.03754 | 4.28303 | 0.1847 | 3.72729 | 0.40455 | 4.41997 | 0.51528
7184 | 3.24465 | 0.02021 | 4.24915 | 0.00326 | 3.207 | 0.03751 | 4.28304 | 0.18457 | 3.72732 | 0.40464 | 4.41995 | 0.5151
7188 | 3.24464 | 0.0202 | 4.24915 | 0.00326 | 3.20698 | 0.03749 | 4.28305 | 0.18443 | 3.72734 | 0.40472 | 4.41993 | 0.51493
7192 | 3.24463 | 0.02019 | 4.24915 | 0.00326 | 3.20696 | 0.03747 | 4.28306 | 0.1843 | 3.72737 | 0.40481 | 4.41991 | 0.51476
7196 | 3.24462 | 0.02018 | 4.24915 | 0.00326 | 3.20695 | 0.03745 | 4.28307 | 0.18417 | 3.7274 | 0.40489 | 4.41989 | 0.51459
7200 | 3.24461 | 0.02016 | 4.24915 | 0.00326 | 3.20693 | 0.03742 | 4.28308 | 0.18404 | 3.72743 | 0.40498 | 4.41987 | 0.51442
7204 | 3.2446 | 0.02015 | 4.24915 | 0.00326 | 3.20691 | 0.0374 | 4.28309 | 0.18391 | 3.72745 | 0.40506 | 4.41985 | 0.51425
7208 | 3.24459 | 0.02014 | 4.24915 | 0.00325 | 3.2069 | 0.03738 | 4.2831 | 0.18378 | 3.72748 | 0.40515 | 4.41982 | 0.51408
7212 | 3.24458 | 0.02013 | 4.24914 | 0.00325 | 3.20688 | 0.03736 | 4.28311 | 0.18364 | 3.72751 | 0.40523 | 4.4198 | 0.51391
7216 | 3.24457 | 0.02012 | 4.24914 | 0.00325 | 3.20686 | 0.03733 | 4.28312 | 0.18351 | 3.72754 | 0.40532 | 4.41978 | 0.51374
7220 | 3.24456 | 0.02011 | 4.24914 | 0.00325 | 3.20685 | 0.03731 | 4.28313 | 0.18338 | 3.72756 | 0.4054 | 4.41976 | 0.51357
7224 | 3.24455 | 0.0201 | 4.24914 | 0.00325 | 3.20683 | 0.03729 | 4.28314 | 0.18325 | 3.72759 | 0.40549 | 4.41974 | 0.5134
7228 | 3.24454 | 0.02009 | 4.24914 | 0.00325 | 3.20681 | 0.03727 | 4.28315 | 0.18312 | 3.72762 | 0.40558 | 4.41972 | 0.51323
7232 | 3.24453 | 0.02007 | 4.24914 | 0.00325 | 3.2068 | 0.03725 | 4.28316 | 0.18299 | 3.72764 | 0.40566 | 4.4197 | 0.51307
7236 | 3.24452 | 0.02006 | 4.24914 | 0.00325 | 3.20678 | 0.03722 | 4.28317 | 0.18286 | 3.72767 | 0.40575 | 4.41968 | 0.5129
7240 | 3.24451 | 0.02005 | 4.24914 | 0.00324 | 3.20676 | 0.0372 | 4.28318 | 0.18273 | 3.7277 | 0.40583 | 4.41966 | 0.51273
7244 | 3.2445 | 0.02004 | 4.24914 | 0.00324 | 3.20675 | 0.03718 | 4.28319 | 0.1826 | 3.72773 | 0.40592 | 4.41964 | 0.51257
7248 | 3.24449 | 0.02003 | 4.24914 | 0.00324 | 3.20673 | 0.03716 | 4.2832 | 0.18247 | 3.72775 | 0.406 | 4.41961 | 0.5124
7252 | 3.24448 | 0.02002 | 4.24914 | 0.00324 | 3.20671 | 0.03713 | 4.2832 | 0.18234 | 3.72778 | 0.40609 | 4.41959 | 0.51223
7256 | 3.24447 | 0.02001 | 4.24914 | 0.00324 | 3.2067 | 0.03711 | 4.28321 | 0.18221 | 3.72781 | 0.40618 | 4.41957 | 0.51207
7260 | 3.24446 | 0.02 | 4.24914 | 0.00324 | 3.20668 | 0.03709 | 4.28322 | 0.18209 | 3.72784 | 0.40626 | 4.41955 | 0.5119
7264 | 3.24445 | 0.01999 | 4.24914 | 0.00324 | 3.20667 | 0.03707 | 4.28323 | 0.18196 | 3.72786 | 0.40635 | 4.41953 | 0.51174
7268 | 3.24444 | 0.01998 | 4.24914 | 0.00324 | 3.20665 | 0.03705 | 4.28324 | 0.18183 | 3.72789 | 0.40644 | 4.41951 | 0.51158
7272 | 3.24443 | 0.01996 | 4.24914 | 0.00323 | 3.20663 | 0.03702 | 4.28325 | 0.1817 | 3.72792 | 0.40652 | 4.41949 | 0.51141
7276 | 3.24442 | 0.01995 | 4.24914 | 0.00323 | 3.20662 | 0.037 | 4.28326 | 0.18157 | 3.72794 | 0.40661 | 4.41947 | 0.51125
7280 | 3.24441 | 0.01994 | 4.24914 | 0.00323 | 3.2066 | 0.03698 | 4.28327 | 0.18144 | 3.72797 | 0.4067 | 4.41945 | 0.51109
7284 | 3.2444 | 0.01993 | 4.24914 | 0.00323 | 3.20658 | 0.03696 | 4.28328 | 0.18132 | 3.728 | 0.40678 | 4.41942 | 0.51093
7288 | 3.2444 | 0.01992 | 4.24914 | 0.00323 | 3.20657 | 0.03694 | 4.28329 | 0.18119 | 3.72802 | 0.40687 | 4.4194 | 0.51076
7292 | 3.24439 | 0.01991 | 4.24914 | 0.00323 | 3.20655 | 0.03692 | 4.2833 | 0.18106 | 3.72805 | 0.40696 | 4.41938 | 0.5106
7296 | 3.24438 | 0.0199 | 4.24914 | 0.00323 | 3.20654 | 0.03689 | 4.28331 | 0.18093 | 3.72808 | 0.40704 | 4.41936 | 0.51044
7300 | 3.24437 | 0.01989 | 4.24914 | 0.00323 | 3.20652 | 0.03687 | 4.28331 | 0.18081 | 3.72811 | 0.40713 | 4.41934 | 0.51028
7304 | 3.24436 | 0.01988 | 4.24914 | 0.00322 | 3.2065 | 0.03685 | 4.28332 | 0.18068 | 3.72813 | 0.40722 | 4.41932 | 0.51012
7308 | 3.24435 | 0.01987 | 4.24913 | 0.00322 | 3.20649 | 0.03683 | 4.28333 | 0.18055 | 3.72816 | 0.4073 | 4.4193 | 0.50996
7312 | 3.24434 | 0.01986 | 4.24913 | 0.00322 | 3.20647 | 0.03681 | 4.28334 | 0.18043 | 3.72819 | 0.40739 | 4.41928 | 0.5098
7316 | 3.24433 | 0.01984 | 4.24913 | 0.00322 | 3.20646 | 0.03678 | 4.28335 | 0.1803 | 3.72821 | 0.40748 | 4.41925 | 0.50964
7320 | 3.24432 | 0.01983 | 4.24913 | 0.00322 | 3.20644 | 0.03676 | 4.28336 | 0.18018 | 3.72824 | 0.40757 | 4.41923 | 0.50948
7324 | 3.24431 | 0.01982 | 4.24913 | 0.00322 | 3.20642 | 0.03674 | 4.28337 | 0.18005 | 3.72827 | 0.40765 | 4.41921 | 0.50933
7328 | 3.2443 | 0.01981 | 4.24913 | 0.00322 | 3.20641 | 0.03672 | 4.28338 | 0.17992 | 3.72829 | 0.40774 | 4.41919 | 0.50917
7332 | 3.24429 | 0.0198 | 4.24913 | 0.00322 | 3.20639 | 0.0367 | 4.28338 | 0.1798 | 3.72832 | 0.40783 | 4.41917 | 0.50901
7336 | 3.24428 | 0.01979 | 4.24913 | 0.00321 | 3.20638 | 0.03668 | 4.28339 | 0.17967 | 3.72835 | 0.40792 | 4.41915 | 0.50885
7340 | 3.24427 | 0.01978 | 4.24913 | 0.00321 | 3.20636 | 0.03666 | 4.2834 | 0.17955 | 3.72837 | 0.40801 | 4.41913 | 0.5087
7344 | 3.24426 | 0.01977 | 4.24913 | 0.00321 | 3.20634 | 0.03663 | 4.28341 | 0.17942 | 3.7284 | 0.40809 | 4.41911 | 0.50854
7348 | 3.24425 | 0.01976 | 4.24913 | 0.00321 | 3.20633 | 0.03661 | 4.28342 | 0.1793 | 3.72843 | 0.40818 | 4.41909 | 0.50838
7352 | 3.24424 | 0.01975 | 4.24913 | 0.00321 | 3.20631 | 0.03659 | 4.28343 | 0.17917 | 3.72845 | 0.40827 | 4.41906 | 0.50823
7356 | 3.24423 | 0.01974 | 4.24913 | 0.00321 | 3.2063 | 0.03657 | 4.28344 | 0.17905 | 3.72848 | 0.40836 | 4.41904 | 0.50807
7360 | 3.24422 | 0.01973 | 4.24913 | 0.00321 | 3.20628 | 0.03655 | 4.28344 | 0.17893 | 3.72851 | 0.40845 | 4.41902 | 0.50792
7364 | 3.24421 | 0.01972 | 4.24913 | 0.00321 | 3.20627 | 0.03653 | 4.28345 | 0.1788 | 3.72853 | 0.40853 | 4.419 | 0.50776
7368 | 3.2442 | 0.0197 | 4.24913 | 0.0032 | 3.20625 | 0.03651 | 4.28346 | 0.17868 | 3.72856 | 0.40862 | 4.41898 | 0.50761
7372 | 3.24419 | 0.01969 | 4.24913 | 0.0032 | 3.20623 | 0.03648 | 4.28347 | 0.17855 | 3.72859 | 0.40871 | 4.41896 | 0.50746
7376 | 3.24419 | 0.01968 | 4.24913 | 0.0032 | 3.20622 | 0.03646 | 4.28348 | 0.17843 | 3.72861 | 0.4088 | 4.41894 | 0.5073
7380 | 3.24418 | 0.01967 | 4.24913 | 0.0032 | 3.2062 | 0.03644 | 4.28348 | 0.17831 | 3.72864 | 0.40889 | 4.41892 | 0.50715
7384 | 3.24417 | 0.01966 | 4.24913 | 0.0032 | 3.20619 | 0.03642 | 4.28349 | 0.17818 | 3.72867 | 0.40898 | 4.41889 | 0.507
7388 | 3.24416 | 0.01965 | 4.24913 | 0.0032 | 3.20617 | 0.0364 | 4.2835 | 0.17806 | 3.72869 | 0.40907 | 4.41887 | 0.50685
7392 | 3.24415 | 0.01964 | 4.24913 | 0.0032 | 3.20616 | 0.03638 | 4.28351 | 0.17794 | 3.72872 | 0.40915 | 4.41885 | 0.5067
7396 | 3.24414 | 0.01963 | 4.24913 | 0.0032 | 3.20614 | 0.03636 | 4.28352 | 0.17782 | 3.72874 | 0.40924 | 4.41883 | 0.50654
7400 | 3.24413 | 0.01962 | 4.24913 | 0.0032 | 3.20613 | 0.03634 | 4.28352 | 0.17769 | 3.72877 | 0.40933 | 4.41881 | 0.50639
7404 | 3.24412 | 0.01961 | 4.24913 | 0.00319 | 3.20611 | 0.03632 | 4.28353 | 0.17757 | 3.7288 | 0.40942 | 4.41879 | 0.50624
7408 | 3.24411 | 0.0196 | 4.24912 | 0.00319 | 3.2061 | 0.0363 | 4.28354 | 0.17745 | 3.72882 | 0.40951 | 4.41877 | 0.50609
7412 | 3.2441 | 0.01959 | 4.24912 | 0.00319 | 3.20608 | 0.03627 | 4.28355 | 0.17733 | 3.72885 | 0.4096 | 4.41875 | 0.50594
7416 | 3.24409 | 0.01958 | 4.24912 | 0.00319 | 3.20606 | 0.03625 | 4.28356 | 0.17721 | 3.72888 | 0.40969 | 4.41872 | 0.50579
7420 | 3.24408 | 0.01957 | 4.24912 | 0.00319 | 3.20605 | 0.03623 | 4.28356 | 0.17708 | 3.7289 | 0.40978 | 4.4187 | 0.50564
7424 | 3.24407 | 0.01956 | 4.24912 | 0.00319 | 3.20603 | 0.03621 | 4.28357 | 0.17696 | 3.72893 | 0.40987 | 4.41868 | 0.5055
7428 | 3.24407 | 0.01955 | 4.24912 | 0.00319 | 3.20602 | 0.03619 | 4.28358 | 0.17684 | 3.72896 | 0.40996 | 4.41866 | 0.50535
7432 | 3.24406 | 0.01954 | 4.24912 | 0.00319 | 3.206 | 0.03617 | 4.28359 | 0.17672 | 3.72898 | 0.41005 | 4.41864 | 0.5052
7436 | 3.24405 | 0.01953 | 4.24912 | 0.00318 | 3.20599 | 0.03615 | 4.28359 | 0.1766 | 3.72901 | 0.41014 | 4.41862 | 0.50505
7440 | 3.24404 | 0.01952 | 4.24912 | 0.00318 | 3.20597 | 0.03613 | 4.2836 | 0.17648 | 3.72903 | 0.41023 | 4.4186 | 0.50491
7444 | 3.24403 | 0.0195 | 4.24912 | 0.00318 | 3.20596 | 0.03611 | 4.28361 | 0.17636 | 3.72906 | 0.41032 | 4.41858 | 0.50476
7448 | 3.24402 | 0.01949 | 4.24912 | 0.00318 | 3.20594 | 0.03609 | 4.28362 | 0.17624 | 3.72909 | 0.41041 | 4.41855 | 0.50461
7452 | 3.24401 | 0.01948 | 4.24912 | 0.00318 | 3.20593 | 0.03607 | 4.28362 | 0.17612 | 3.72911 | 0.4105 | 4.41853 | 0.50447
7456 | 3.244 | 0.01947 | 4.24912 | 0.00318 | 3.20591 | 0.03605 | 4.28363 | 0.176 | 3.72914 | 0.41059 | 4.41851 | 0.50432
7460 | 3.24399 | 0.01946 | 4.24912 | 0.00318 | 3.2059 | 0.03602 | 4.28364 | 0.17588 | 3.72916 | 0.41068 | 4.41849 | 0.50418
7464 | 3.24398 | 0.01945 | 4.24912 | 0.00318 | 3.20588 | 0.036 | 4.28365 | 0.17576 | 3.72919 | 0.41077 | 4.41847 | 0.50403
7468 | 3.24397 | 0.01944 | 4.24912 | 0.00318 | 3.20587 | 0.03598 | 4.28365 | 0.17564 | 3.72922 | 0.41086 | 4.41845 | 0.50389
7472 | 3.24397 | 0.01943 | 4.24912 | 0.00317 | 3.20585 | 0.03596 | 4.28366 | 0.17552 | 3.72924 | 0.41095 | 4.41843 | 0.50374
7476 | 3.24396 | 0.01942 | 4.24912 | 0.00317 | 3.20584 | 0.03594 | 4.28367 | 0.1754 | 3.72927 | 0.41104 | 4.41841 | 0.5036
7480 | 3.24395 | 0.01941 | 4.24912 | 0.00317 | 3.20582 | 0.03592 | 4.28368 | 0.17528 | 3.72929 | 0.41113 | 4.41838 | 0.50345
7484 | 3.24394 | 0.0194 | 4.24912 | 0.00317 | 3.20581 | 0.0359 | 4.28368 | 0.17516 | 3.72932 | 0.41122 | 4.41836 | 0.50331
7488 | 3.24393 | 0.01939 | 4.24912 | 0.00317 | 3.20579 | 0.03588 | 4.28369 | 0.17504 | 3.72935 | 0.41131 | 4.41834 | 0.50317
7492 | 3.24392 | 0.01938 | 4.24912 | 0.00317 | 3.20578 | 0.03586 | 4.2837 | 0.17492 | 3.72937 | 0.4114 | 4.41832 | 0.50303
7496 | 3.24391 | 0.01937 | 4.24912 | 0.00317 | 3.20576 | 0.03584 | 4.2837 | 0.17481 | 3.7294 | 0.41149 | 4.4183 | 0.50288
7500 | 3.2439 | 0.01936 | 4.24912 | 0.00317 | 3.20575 | 0.03582 | 4.28371 | 0.17469 | 3.72942 | 0.41158 | 4.41828 | 0.50274
7504 | 3.24389 | 0.01935 | 4.24912 | 0.00317 | 3.20573 | 0.0358 | 4.28372 | 0.17457 | 3.72945 | 0.41167 | 4.41826 | 0.5026
7508 | 3.24389 | 0.01934 | 4.24912 | 0.00316 | 3.20572 | 0.03578 | 4.28372 | 0.17445 | 3.72948 | 0.41176 | 4.41824 | 0.50246
7512 | 3.24388 | 0.01933 | 4.24911 | 0.00316 | 3.2057 | 0.03576 | 4.28373 | 0.17433 | 3.7295 | 0.41185 | 4.41821 | 0.50232
7516 | 3.24387 | 0.01932 | 4.24911 | 0.00316 | 3.20569 | 0.03574 | 4.28374 | 0.17422 | 3.72953 | 0.41194 | 4.41819 | 0.50218
7520 | 3.24386 | 0.01931 | 4.24911 | 0.00316 | 3.20567 | 0.03572 | 4.28375 | 0.1741 | 3.72955 | 0.41204 | 4.41817 | 0.50204
7524 | 3.24385 | 0.0193 | 4.24911 | 0.00316 | 3.20566 | 0.0357 | 4.28375 | 0.17398 | 3.72958 | 0.41213 | 4.41815 | 0.5019
7528 | 3.24384 | 0.01929 | 4.24911 | 0.00316 | 3.20565 | 0.03568 | 4.28376 | 0.17387 | 3.72961 | 0.41222 | 4.41813 | 0.50176
7532 | 3.24383 | 0.01928 | 4.24911 | 0.00316 | 3.20563 | 0.03566 | 4.28377 | 0.17375 | 3.72963 | 0.41231 | 4.41811 | 0.50162
7536 | 3.24382 | 0.01927 | 4.24911 | 0.00316 | 3.20562 | 0.03564 | 4.28377 | 0.17363 | 3.72966 | 0.4124 | 4.41809 | 0.50148
7540 | 3.24381 | 0.01926 | 4.24911 | 0.00316 | 3.2056 | 0.03562 | 4.28378 | 0.17352 | 3.72968 | 0.41249 | 4.41807 | 0.50134
7544 | 3.24381 | 0.01925 | 4.24911 | 0.00315 | 3.20559 | 0.0356 | 4.28379 | 0.1734 | 3.72971 | 0.41258 | 4.41805 | 0.50121
7548 | 3.2438 | 0.01924 | 4.24911 | 0.00315 | 3.20557 | 0.03558 | 4.28379 | 0.17328 | 3.72973 | 0.41268 | 4.41802 | 0.50107
7552 | 3.24379 | 0.01923 | 4.24911 | 0.00315 | 3.20556 | 0.03556 | 4.2838 | 0.17317 | 3.72976 | 0.41277 | 4.418 | 0.50093
7556 | 3.24378 | 0.01922 | 4.24911 | 0.00315 | 3.20554 | 0.03554 | 4.28381 | 0.17305 | 3.72979 | 0.41286 | 4.41798 | 0.5008
7560 | 3.24377 | 0.01921 | 4.24911 | 0.00315 | 3.20553 | 0.03552 | 4.28381 | 0.17294 | 3.72981 | 0.41295 | 4.41796 | 0.50066
7564 | 3.24376 | 0.0192 | 4.24911 | 0.00315 | 3.20551 | 0.0355 | 4.28382 | 0.17282 | 3.72984 | 0.41304 | 4.41794 | 0.50052
7568 | 3.24375 | 0.01919 | 4.24911 | 0.00315 | 3.2055 | 0.03548 | 4.28383 | 0.1727 | 3.72986 | 0.41313 | 4.41792 | 0.50039
7572 | 3.24375 | 0.01918 | 4.24911 | 0.00315 | 3.20549 | 0.03546 | 4.28383 | 0.17259 | 3.72989 | 0.41323 | 4.4179 | 0.50025
7576 | 3.24374 | 0.01917 | 4.24911 | 0.00315 | 3.20547 | 0.03544 | 4.28384 | 0.17247 | 3.72991 | 0.41332 | 4.41788 | 0.50012
7580 | 3.24373 | 0.01916 | 4.24911 | 0.00314 | 3.20546 | 0.03542 | 4.28384 | 0.17236 | 3.72994 | 0.41341 | 4.41785 | 0.49998
7584 | 3.24372 | 0.01915 | 4.24911 | 0.00314 | 3.20544 | 0.0354 | 4.28385 | 0.17225 | 3.72996 | 0.4135 | 4.41783 | 0.49985
7588 | 3.24371 | 0.01914 | 4.24911 | 0.00314 | 3.20543 | 0.03538 | 4.28386 | 0.17213 | 3.72999 | 0.4136 | 4.41781 | 0.49971
7592 | 3.2437 | 0.01913 | 4.24911 | 0.00314 | 3.20541 | 0.03536 | 4.28386 | 0.17202 | 3.73002 | 0.41369 | 4.41779 | 0.49958
7596 | 3.24369 | 0.01912 | 4.24911 | 0.00314 | 3.2054 | 0.03534 | 4.28387 | 0.1719 | 3.73004 | 0.41378 | 4.41777 | 0.49945
7600 | 3.24369 | 0.01911 | 4.24911 | 0.00314 | 3.20539 | 0.03532 | 4.28388 | 0.17179 | 3.73007 | 0.41387 | 4.41775 | 0.49931
7604 | 3.24368 | 0.0191 | 4.24911 | 0.00314 | 3.20537 | 0.0353 | 4.28388 | 0.17167 | 3.73009 | 0.41397 | 4.41773 | 0.49918
7608 | 3.24367 | 0.01909 | 4.24911 | 0.00314 | 3.20536 | 0.03528 | 4.28389 | 0.17156 | 3.73012 | 0.41406 | 4.41771 | 0.49905
7612 | 3.24366 | 0.01908 | 4.24911 | 0.00314 | 3.20534 | 0.03526 | 4.28389 | 0.17145 | 3.73014 | 0.41415 | 4.41769 | 0.49892
7616 | 3.24365 | 0.01907 | 4.24911 | 0.00313 | 3.20533 | 0.03524 | 4.2839 | 0.17133 | 3.73017 | 0.41424 | 4.41766 | 0.49878
7620 | 3.24364 | 0.01906 | 4.24911 | 0.00313 | 3.20531 | 0.03522 | 4.28391 | 0.17122 | 3.73019 | 0.41434 | 4.41764 | 0.49865
7624 | 3.24363 | 0.01905 | 4.2491 | 0.00313 | 3.2053 | 0.0352 | 4.28391 | 0.17111 | 3.73022 | 0.41443 | 4.41762 | 0.49852
7628 | 3.24363 | 0.01904 | 4.2491 | 0.00313 | 3.20529 | 0.03518 | 4.28392 | 0.17099 | 3.73024 | 0.41452 | 4.4176 | 0.49839
7632 | 3.24362 | 0.01903 | 4.2491 | 0.00313 | 3.20527 | 0.03516 | 4.28392 | 0.17088 | 3.73027 | 0.41462 | 4.41758 | 0.49826
7636 | 3.24361 | 0.01902 | 4.2491 | 0.00313 | 3.20526 | 0.03514 | 4.28393 | 0.17077 | 3.73029 | 0.41471 | 4.41756 | 0.49813
7640 | 3.2436 | 0.01901 | 4.2491 | 0.00313 | 3.20524 | 0.03512 | 4.28394 | 0.17066 | 3.73032 | 0.4148 | 4.41754 | 0.498
7644 | 3.24359 | 0.019 | 4.2491 | 0.00313 | 3.20523 | 0.0351 | 4.28394 | 0.17054 | 3.73035 | 0.4149 | 4.41752 | 0.49787
7648 | 3.24358 | 0.01899 | 4.2491 | 0.00313 | 3.20522 | 0.03508 | 4.28395 | 0.17043 | 3.73037 | 0.41499 | 4.4175 | 0.49774
7652 | 3.24358 | 0.01898 | 4.2491 | 0.00312 | 3.2052 | 0.03506 | 4.28395 | 0.17032 | 3.7304 | 0.41508 | 4.41748 | 0.49761
7656 | 3.24357 | 0.01897 | 4.2491 | 0.00312 | 3.20519 | 0.03504 | 4.28396 | 0.17021 | 3.73042 | 0.41518 | 4.41745 | 0.49749
7660 | 3.24356 | 0.01896 | 4.2491 | 0.00312 | 3.20518 | 0.03503 | 4.28396 | 0.1701 | 3.73045 | 0.41527 | 4.41743 | 0.49736
7664 | 3.24355 | 0.01895 | 4.2491 | 0.00312 | 3.20516 | 0.03501 | 4.28397 | 0.16998 | 3.73047 | 0.41536 | 4.41741 | 0.49723
7668 | 3.24354 | 0.01894 | 4.2491 | 0.00312 | 3.20515 | 0.03499 | 4.28398 | 0.16987 | 3.7305 | 0.41546 | 4.41739 | 0.4971
7672 | 3.24353 | 0.01893 | 4.2491 | 0.00312 | 3.20513 | 0.03497 | 4.28398 | 0.16976 | 3.73052 | 0.41555 | 4.41737 | 0.49698
7676 | 3.24353 | 0.01892 | 4.2491 | 0.00312 | 3.20512 | 0.03495 | 4.28399 | 0.16965 | 3.73055 | 0.41564 | 4.41735 | 0.49685
7680 | 3.24352 | 0.01891 | 4.2491 | 0.00312 | 3.20511 | 0.03493 | 4.28399 | 0.16954 | 3.73057 | 0.41574 | 4.41733 | 0.49672
7684 | 3.24351 | 0.0189 | 4.2491 | 0.00312 | 3.20509 | 0.03491 | 4.284 | 0.16943 | 3.7306 | 0.41583 | 4.41731 | 0.4966
7688 | 3.2435 | 0.01889 | 4.2491 | 0.00312 | 3.20508 | 0.03489 | 4.284 | 0.16932 | 3.73062 | 0.41593 | 4.41729 | 0.49647
7692 | 3.24349 | 0.01889 | 4.2491 | 0.00311 | 3.20506 | 0.03487 | 4.28401 | 0.16921 | 3.73065 | 0.41602 | 4.41727 | 0.49635
7696 | 3.24348 | 0.01888 | 4.2491 | 0.00311 | 3.20505 | 0.03485 | 4.28402 | 0.1691 | 3.73067 | 0.41611 | 4.41724 | 0.49622
7700 | 3.24348 | 0.01887 | 4.2491 | 0.00311 | 3.20504 | 0.03483 | 4.28402 | 0.16899 | 3.7307 | 0.41621 | 4.41722 | 0.4961
7704 | 3.24347 | 0.01886 | 4.2491 | 0.00311 | 3.20502 | 0.03481 | 4.28403 | 0.16888 | 3.73072 | 0.4163 | 4.4172 | 0.49597
7708 | 3.24346 | 0.01885 | 4.2491 | 0.00311 | 3.20501 | 0.03479 | 4.28403 | 0.16877 | 3.73075 | 0.4164 | 4.41718 | 0.49585
7712 | 3.24345 | 0.01884 | 4.2491 | 0.00311 | 3.205 | 0.03478 | 4.28404 | 0.16866 | 3.73077 | 0.41649 | 4.41716 | 0.49572
7716 | 3.24344 | 0.01883 | 4.2491 | 0.00311 | 3.20498 | 0.03476 | 4.28404 | 0.16855 | 3.7308 | 0.41659 | 4.41714 | 0.4956
7720 | 3.24344 | 0.01882 | 4.2491 | 0.00311 | 3.20497 | 0.03474 | 4.28405 | 0.16844 | 3.73082 | 0.41668 | 4.41712 | 0.49548
7724 | 3.24343 | 0.01881 | 4.2491 | 0.00311 | 3.20496 | 0.03472 | 4.28405 | 0.16833 | 3.73085 | 0.41678 | 4.4171 | 0.49535
7728 | 3.24342 | 0.0188 | 4.2491 | 0.0031 | 3.20494 | 0.0347 | 4.28406 | 0.16822 | 3.73087 | 0.41687 | 4.41708 | 0.49523
7732 | 3.24341 | 0.01879 | 4.2491 | 0.0031 | 3.20493 | 0.03468 | 4.28406 | 0.16811 | 3.7309 | 0.41696 | 4.41706 | 0.49511
7736 | 3.2434 | 0.01878 | 4.24909 | 0.0031 | 3.20492 | 0.03466 | 4.28407 | 0.168 | 3.73092 | 0.41706 | 4.41704 | 0.49499
7740 | 3.2434 | 0.01877 | 4.24909 | 0.0031 | 3.2049 | 0.03464 | 4.28407 | 0.16789 | 3.73095 | 0.41715 | 4.41702 | 0.49486
7744 | 3.24339 | 0.01876 | 4.24909 | 0.0031 | 3.20489 | 0.03462 | 4.28408 | 0.16778 | 3.73097 | 0.41725 | 4.41699 | 0.49474
7748 | 3.24338 | 0.01875 | 4.24909 | 0.0031 | 3.20488 | 0.03461 | 4.28408 | 0.16768 | 3.731 | 0.41734 | 4.41697 | 0.49462
7752 | 3.24337 | 0.01874 | 4.24909 | 0.0031 | 3.20486 | 0.03459 | 4.28409 | 0.16757 | 3.73102 | 0.41744 | 4.41695 | 0.4945
7756 | 3.24336 | 0.01873 | 4.24909 | 0.0031 | 3.20485 | 0.03457 | 4.28409 | 0.16746 | 3.73105 | 0.41753 | 4.41693 | 0.49438
7760 | 3.24335 | 0.01872 | 4.24909 | 0.0031 | 3.20484 | 0.03455 | 4.2841 | 0.16735 | 3.73107 | 0.41763 | 4.41691 | 0.49426
7764 | 3.24335 | 0.01871 | 4.24909 | 0.0031 | 3.20482 | 0.03453 | 4.2841 | 0.16724 | 3.7311 | 0.41772 | 4.41689 | 0.49414
7768 | 3.24334 | 0.0187 | 4.24909 | 0.00309 | 3.20481 | 0.03451 | 4.28411 | 0.16714 | 3.73112 | 0.41782 | 4.41687 | 0.49402
7772 | 3.24333 | 0.0187 | 4.24909 | 0.00309 | 3.2048 | 0.03449 | 4.28411 | 0.16703 | 3.73115 | 0.41792 | 4.41685 | 0.4939
7776 | 3.24332 | 0.01869 | 4.24909 | 0.00309 | 3.20478 | 0.03447 | 4.28412 | 0.16692 | 3.73117 | 0.41801 | 4.41683 | 0.49378
7780 | 3.24332 | 0.01868 | 4.24909 | 0.00309 | 3.20477 | 0.03446 | 4.28412 | 0.16681 | 3.7312 | 0.41811 | 4.41681 | 0.49366
7784 | 3.24331 | 0.01867 | 4.24909 | 0.00309 | 3.20476 | 0.03444 | 4.28413 | 0.16671 | 3.73122 | 0.4182 | 4.41679 | 0.49355
7788 | 3.2433 | 0.01866 | 4.24909 | 0.00309 | 3.20474 | 0.03442 | 4.28413 | 0.1666 | 3.73125 | 0.4183 | 4.41677 | 0.49343
7792 | 3.24329 | 0.01865 | 4.24909 | 0.00309 | 3.20473 | 0.0344 | 4.28414 | 0.16649 | 3.73127 | 0.41839 | 4.41674 | 0.49331
7796 | 3.24328 | 0.01864 | 4.24909 | 0.00309 | 3.20472 | 0.03438 | 4.28414 | 0.16639 | 3.73129 | 0.41849 | 4.41672 | 0.49319
7800 | 3.24328 | 0.01863 | 4.24909 | 0.00309 | 3.2047 | 0.03436 | 4.28415 | 0.16628 | 3.73132 | 0.41859 | 4.4167 | 0.49308
7804 | 3.24327 | 0.01862 | 4.24909 | 0.00309 | 3.20469 | 0.03434 | 4.28415 | 0.16617 | 3.73134 | 0.41868 | 4.41668 | 0.49296
7808 | 3.24326 | 0.01861 | 4.24909 | 0.00308 | 3.20468 | 0.03433 | 4.28416 | 0.16607 | 3.73137 | 0.41878 | 4.41666 | 0.49284
7812 | 3.24325 | 0.0186 | 4.24909 | 0.00308 | 3.20466 | 0.03431 | 4.28416 | 0.16596 | 3.73139 | 0.41887 | 4.41664 | 0.49273
7816 | 3.24324 | 0.01859 | 4.24909 | 0.00308 | 3.20465 | 0.03429 | 4.28417 | 0.16585 | 3.73142 | 0.41897 | 4.41662 | 0.49261
7820 | 3.24324 | 0.01858 | 4.24909 | 0.00308 | 3.20464 | 0.03427 | 4.28417 | 0.16575 | 3.73144 | 0.41907 | 4.4166 | 0.4925
7824 | 3.24323 | 0.01857 | 4.24909 | 0.00308 | 3.20462 | 0.03425 | 4.28418 | 0.16564 | 3.73147 | 0.41916 | 4.41658 | 0.49238
7828 | 3.24322 | 0.01856 | 4.24909 | 0.00308 | 3.20461 | 0.03423 | 4.28418 | 0.16554 | 3.73149 | 0.41926 | 4.41656 | 0.49227
7832 | 3.24321 | 0.01856 | 4.24909 | 0.00308 | 3.2046 | 0.03421 | 4.28419 | 0.16543 | 3.73152 | 0.41935 | 4.41654 | 0.49215
7836 | 3.24321 | 0.01855 | 4.24909 | 0.00308 | 3.20459 | 0.0342 | 4.28419 | 0.16533 | 3.73154 | 0.41945 | 4.41652 | 0.49204
7840 | 3.2432 | 0.01854 | 4.24909 | 0.00308 | 3.20457 | 0.03418 | 4.2842 | 0.16522 | 3.73157 | 0.41955 | 4.4165 | 0.49192
7844 | 3.24319 | 0.01853 | 4.24909 | 0.00308 | 3.20456 | 0.03416 | 4.2842 | 0.16512 | 3.73159 | 0.41964 | 4.41648 | 0.49181
7848 | 3.24318 | 0.01852 | 4.24909 | 0.00307 | 3.20455 | 0.03414 | 4.2842 | 0.16501 | 3.73161 | 0.41974 | 4.41646 | 0.49169
7852 | 3.24317 | 0.01851 | 4.24909 | 0.00307 | 3.20453 | 0.03412 | 4.28421 | 0.16491 | 3.73164 | 0.41984 | 4.41644 | 0.49158
7856 | 3.24317 | 0.0185 | 4.24908 | 0.00307 | 3.20452 | 0.03411 | 4.28421 | 0.1648 | 3.73166 | 0.41993 | 4.41641 | 0.49147
7860 | 3.24316 | 0.01849 | 4.24908 | 0.00307 | 3.20451 | 0.03409 | 4.28422 | 0.1647 | 3.73169 | 0.42003 | 4.41639 | 0.49136
7864 | 3.24315 | 0.01848 | 4.24908 | 0.00307 | 3.2045 | 0.03407 | 4.28422 | 0.16459 | 3.73171 | 0.42013 | 4.41637 | 0.49124
7868 | 3.24314 | 0.01847 | 4.24908 | 0.00307 | 3.20448 | 0.03405 | 4.28423 | 0.16449 | 3.73174 | 0.42022 | 4.41635 | 0.49113
7872 | 3.24314 | 0.01846 | 4.24908 | 0.00307 | 3.20447 | 0.03403 | 4.28423 | 0.16439 | 3.73176 | 0.42032 | 4.41633 | 0.49102
7876 | 3.24313 | 0.01845 | 4.24908 | 0.00307 | 3.20446 | 0.03401 | 4.28424 | 0.16428 | 3.73179 | 0.42042 | 4.41631 | 0.49091
7880 | 3.24312 | 0.01845 | 4.24908 | 0.00307 | 3.20444 | 0.034 | 4.28424 | 0.16418 | 3.73181 | 0.42051 | 4.41629 | 0.4908
7884 | 3.24311 | 0.01844 | 4.24908 | 0.00307 | 3.20443 | 0.03398 | 4.28424 | 0.16407 | 3.73183 | 0.42061 | 4.41627 | 0.49069
7888 | 3.24311 | 0.01843 | 4.24908 | 0.00307 | 3.20442 | 0.03396 | 4.28425 | 0.16397 | 3.73186 | 0.42071 | 4.41625 | 0.49058
7892 | 3.2431 | 0.01842 | 4.24908 | 0.00306 | 3.20441 | 0.03394 | 4.28425 | 0.16387 | 3.73188 | 0.42081 | 4.41623 | 0.49047
7896 | 3.24309 | 0.01841 | 4.24908 | 0.00306 | 3.20439 | 0.03392 | 4.28426 | 0.16376 | 3.73191 | 0.4209 | 4.41621 | 0.49036
7900 | 3.24308 | 0.0184 | 4.24908 | 0.00306 | 3.20438 | 0.03391 | 4.28426 | 0.16366 | 3.73193 | 0.421 | 4.41619 | 0.49025
7904 | 3.24307 | 0.01839 | 4.24908 | 0.00306 | 3.20437 | 0.03389 | 4.28426 | 0.16356 | 3.73196 | 0.4211 | 4.41617 | 0.49014
7908 | 3.24307 | 0.01838 | 4.24908 | 0.00306 | 3.20436 | 0.03387 | 4.28427 | 0.16346 | 3.73198 | 0.4212 | 4.41615 | 0.49003
7912 | 3.24306 | 0.01837 | 4.24908 | 0.00306 | 3.20434 | 0.03385 | 4.28427 | 0.16335 | 3.732 | 0.42129 | 4.41613 | 0.48992
7916 | 3.24305 | 0.01836 | 4.24908 | 0.00306 | 3.20433 | 0.03383 | 4.28428 | 0.16325 | 3.73203 | 0.42139 | 4.41611 | 0.48981
7920 | 3.24304 | 0.01836 | 4.24908 | 0.00306 | 3.20432 | 0.03382 | 4.28428 | 0.16315 | 3.73205 | 0.42149 | 4.41609 | 0.4897
7924 | 3.24304 | 0.01835 | 4.24908 | 0.00306 | 3.20431 | 0.0338 | 4.28429 | 0.16305 | 3.73208 | 0.42159 | 4.41607 | 0.48959
7928 | 3.24303 | 0.01834 | 4.24908 | 0.00306 | 3.20429 | 0.03378 | 4.28429 | 0.16294 | 3.7321 | 0.42168 | 4.41605 | 0.48949
7932 | 3.24302 | 0.01833 | 4.24908 | 0.00305 | 3.20428 | 0.03376 | 4.28429 | 0.16284 | 3.73213 | 0.42178 | 4.41603 | 0.48938
7936 | 3.24301 | 0.01832 | 4.24908 | 0.00305 | 3.20427 | 0.03374 | 4.2843 | 0.16274 | 3.73215 | 0.42188 | 4.41601 | 0.48927
7940 | 3.24301 | 0.01831 | 4.24908 | 0.00305 | 3.20426 | 0.03373 | 4.2843 | 0.16264 | 3.73217 | 0.42198 | 4.41599 | 0.48916
7944 | 3.243 | 0.0183 | 4.24908 | 0.00305 | 3.20424 | 0.03371 | 4.28431 | 0.16254 | 3.7322 | 0.42208 | 4.41597 | 0.48906
7948 | 3.24299 | 0.01829 | 4.24908 | 0.00305 | 3.20423 | 0.03369 | 4.28431 | 0.16244 | 3.73222 | 0.42217 | 4.41595 | 0.48895
7952 | 3.24298 | 0.01828 | 4.24908 | 0.00305 | 3.20422 | 0.03367 | 4.28431 | 0.16233 | 3.73225 | 0.42227 | 4.41593 | 0.48885
7956 | 3.24298 | 0.01828 | 4.24908 | 0.00305 | 3.20421 | 0.03366 | 4.28432 | 0.16223 | 3.73227 | 0.42237 | 4.41591 | 0.48874
7960 | 3.24297 | 0.01827 | 4.24908 | 0.00305 | 3.20419 | 0.03364 | 4.28432 | 0.16213 | 3.7323 | 0.42247 | 4.41588 | 0.48863
7964 | 3.24296 | 0.01826 | 4.24908 | 0.00305 | 3.20418 | 0.03362 | 4.28432 | 0.16203 | 3.73232 | 0.42257 | 4.41586 | 0.48853
7968 | 3.24296 | 0.01825 | 4.24908 | 0.00305 | 3.20417 | 0.0336 | 4.28433 | 0.16193 | 3.73234 | 0.42267 | 4.41584 | 0.48842
7972 | 3.24295 | 0.01824 | 4.24908 | 0.00305 | 3.20416 | 0.03359 | 4.28433 | 0.16183 | 3.73237 | 0.42276 | 4.41582 | 0.48832
7976 | 3.24294 | 0.01823 | 4.24908 | 0.00304 | 3.20415 | 0.03357 | 4.28434 | 0.16173 | 3.73239 | 0.42286 | 4.4158 | 0.48822
7980 | 3.24293 | 0.01822 | 4.24908 | 0.00304 | 3.20413 | 0.03355 | 4.28434 | 0.16163 | 3.73242 | 0.42296 | 4.41578 | 0.48811
7984 | 3.24293 | 0.01821 | 4.24907 | 0.00304 | 3.20412 | 0.03353 | 4.28434 | 0.16153 | 3.73244 | 0.42306 | 4.41576 | 0.48801
7988 | 3.24292 | 0.0182 | 4.24907 | 0.00304 | 3.20411 | 0.03352 | 4.28435 | 0.16143 | 3.73246 | 0.42316 | 4.41574 | 0.4879
7992 | 3.24291 | 0.0182 | 4.24907 | 0.00304 | 3.2041 | 0.0335 | 4.28435 | 0.16133 | 3.73249 | 0.42326 | 4.41572 | 0.4878
7996 | 3.2429 | 0.01819 | 4.24907 | 0.00304 | 3.20408 | 0.03348 | 4.28435 | 0.16123 | 3.73251 | 0.42336 | 4.4157 | 0.4877
8000 | 3.2429 | 0.01818 | 4.24907 | 0.00304 | 3.20407 | 0.03346 | 4.28436 | 0.16113 | 3.73254 | 0.42345 | 4.41568 | 0.48759
8004 | 3.24289 | 0.01817 | 4.24907 | 0.00304 | 3.20406 | 0.03345 | 4.28436 | 0.16103 | 3.73256 | 0.42355 | 4.41566 | 0.48749
8008 | 3.24288 | 0.01816 | 4.24907 | 0.00304 | 3.20405 | 0.03343 | 4.28437 | 0.16093 | 3.73258 | 0.42365 | 4.41564 | 0.48739
8012 | 3.24287 | 0.01815 | 4.24907 | 0.00304 | 3.20404 | 0.03341 | 4.28437 | 0.16083 | 3.73261 | 0.42375 | 4.41562 | 0.48729
8016 | 3.24287 | 0.01814 | 4.24907 | 0.00304 | 3.20402 | 0.03339 | 4.28437 | 0.16073 | 3.73263 | 0.42385 | 4.4156 | 0.48719
8020 | 3.24286 | 0.01813 | 4.24907 | 0.00303 | 3.20401 | 0.03338 | 4.28438 | 0.16063 | 3.73266 | 0.42395 | 4.41558 | 0.48709
8024 | 3.24285 | 0.01813 | 4.24907 | 0.00303 | 3.204 | 0.03336 | 4.28438 | 0.16053 | 3.73268 | 0.42405 | 4.41556 | 0.48698
8028 | 3.24285 | 0.01812 | 4.24907 | 0.00303 | 3.20399 | 0.03334 | 4.28438 | 0.16043 | 3.7327 | 0.42415 | 4.41554 | 0.48688
8032 | 3.24284 | 0.01811 | 4.24907 | 0.00303 | 3.20398 | 0.03332 | 4.28439 | 0.16034 | 3.73273 | 0.42425 | 4.41552 | 0.48678
8036 | 3.24283 | 0.0181 | 4.24907 | 0.00303 | 3.20396 | 0.03331 | 4.28439 | 0.16024 | 3.73275 | 0.42435 | 4.4155 | 0.48668
8040 | 3.24282 | 0.01809 | 4.24907 | 0.00303 | 3.20395 | 0.03329 | 4.28439 | 0.16014 | 3.73278 | 0.42445 | 4.41548 | 0.48658
8044 | 3.24282 | 0.01808 | 4.24907 | 0.00303 | 3.20394 | 0.03327 | 4.2844 | 0.16004 | 3.7328 | 0.42455 | 4.41546 | 0.48648
8048 | 3.24281 | 0.01807 | 4.24907 | 0.00303 | 3.20393 | 0.03325 | 4.2844 | 0.15994 | 3.73282 | 0.42465 | 4.41544 | 0.48638
8052 | 3.2428 | 0.01807 | 4.24907 | 0.00303 | 3.20392 | 0.03324 | 4.2844 | 0.15984 | 3.73285 | 0.42474 | 4.41542 | 0.48628
8056 | 3.2428 | 0.01806 | 4.24907 | 0.00303 | 3.2039 | 0.03322 | 4.28441 | 0.15975 | 3.73287 | 0.42484 | 4.4154 | 0.48618
8060 | 3.24279 | 0.01805 | 4.24907 | 0.00303 | 3.20389 | 0.0332 | 4.28441 | 0.15965 | 3.73289 | 0.42494 | 4.41538 | 0.48609
8064 | 3.24278 | 0.01804 | 4.24907 | 0.00302 | 3.20388 | 0.03319 | 4.28441 | 0.15955 | 3.73292 | 0.42504 | 4.41536 | 0.48599
8068 | 3.24277 | 0.01803 | 4.24907 | 0.00302 | 3.20387 | 0.03317 | 4.28442 | 0.15945 | 3.73294 | 0.42514 | 4.41534 | 0.48589
8072 | 3.24277 | 0.01802 | 4.24907 | 0.00302 | 3.20386 | 0.03315 | 4.28442 | 0.15936 | 3.73297 | 0.42524 | 4.41532 | 0.48579
8076 | 3.24276 | 0.01801 | 4.24907 | 0.00302 | 3.20385 | 0.03313 | 4.28442 | 0.15926 | 3.73299 | 0.42534 | 4.4153 | 0.48569
8080 | 3.24275 | 0.018 | 4.24907 | 0.00302 | 3.20383 | 0.03312 | 4.28443 | 0.15916 | 3.73301 | 0.42544 | 4.41528 | 0.4856
8084 | 3.24275 | 0.018 | 4.24907 | 0.00302 | 3.20382 | 0.0331 | 4.28443 | 0.15906 | 3.73304 | 0.42554 | 4.41526 | 0.4855
8088 | 3.24274 | 0.01799 | 4.24907 | 0.00302 | 3.20381 | 0.03308 | 4.28443 | 0.15897 | 3.73306 | 0.42564 | 4.41524 | 0.4854
8092 | 3.24273 | 0.01798 | 4.24907 | 0.00302 | 3.2038 | 0.03307 | 4.28444 | 0.15887 | 3.73309 | 0.42574 | 4.41522 | 0.48531
8096 | 3.24273 | 0.01797 | 4.24907 | 0.00302 | 3.20379 | 0.03305 | 4.28444 | 0.15877 | 3.73311 | 0.42584 | 4.4152 | 0.48521
8100 | 3.24272 | 0.01796 | 4.24907 | 0.00302 | 3.20377 | 0.03303 | 4.28444 | 0.15868 | 3.73313 | 0.42594 | 4.41519 | 0.48511
8104 | 3.24271 | 0.01795 | 4.24907 | 0.00302 | 3.20376 | 0.03302 | 4.28445 | 0.15858 | 3.73316 | 0.42604 | 4.41517 | 0.48502
8108 | 3.2427 | 0.01795 | 4.24907 | 0.00301 | 3.20375 | 0.033 | 4.28445 | 0.15848 | 3.73318 | 0.42614 | 4.41515 | 0.48492
8112 | 3.2427 | 0.01794 | 4.24906 | 0.00301 | 3.20374 | 0.03298 | 4.28445 | 0.15839 | 3.7332 | 0.42625 | 4.41513 | 0.48483
8116 | 3.24269 | 0.01793 | 4.24906 | 0.00301 | 3.20373 | 0.03297 | 4.28446 | 0.15829 | 3.73323 | 0.42635 | 4.41511 | 0.48473
8120 | 3.24268 | 0.01792 | 4.24906 | 0.00301 | 3.20372 | 0.03295 | 4.28446 | 0.1582 | 3.73325 | 0.42645 | 4.41509 | 0.48464
8124 | 3.24268 | 0.01791 | 4.24906 | 0.00301 | 3.20371 | 0.03293 | 4.28446 | 0.1581 | 3.73327 | 0.42655 | 4.41507 | 0.48454
8128 | 3.24267 | 0.0179 | 4.24906 | 0.00301 | 3.20369 | 0.03291 | 4.28447 | 0.158 | 3.7333 | 0.42665 | 4.41505 | 0.48445
8132 | 3.24266 | 0.01789 | 4.24906 | 0.00301 | 3.20368 | 0.0329 | 4.28447 | 0.15791 | 3.73332 | 0.42675 | 4.41503 | 0.48435
8136 | 3.24266 | 0.01789 | 4.24906 | 0.00301 | 3.20367 | 0.03288 | 4.28447 | 0.15781 | 3.73335 | 0.42685 | 4.41501 | 0.48426
8140 | 3.24265 | 0.01788 | 4.24906 | 0.00301 | 3.20366 | 0.03286 | 4.28447 | 0.15772 | 3.73337 | 0.42695 | 4.41499 | 0.48417
8144 | 3.24264 | 0.01787 | 4.24906 | 0.00301 | 3.20365 | 0.03285 | 4.28448 | 0.15762 | 3.73339 | 0.42705 | 4.41497 | 0.48407
8148 | 3.24263 | 0.01786 | 4.24906 | 0.00301 | 3.20364 | 0.03283 | 4.28448 | 0.15753 | 3.73342 | 0.42715 | 4.41495 | 0.48398
8152 | 3.24263 | 0.01785 | 4.24906 | 0.00301 | 3.20362 | 0.03281 | 4.28448 | 0.15743 | 3.73344 | 0.42725 | 4.41493 | 0.48389
8156 | 3.24262 | 0.01784 | 4.24906 | 0.003 | 3.20361 | 0.0328 | 4.28449 | 0.15734 | 3.73346 | 0.42735 | 4.41491 | 0.48379
8160 | 3.24261 | 0.01784 | 4.24906 | 0.003 | 3.2036 | 0.03278 | 4.28449 | 0.15724 | 3.73349 | 0.42745 | 4.41489 | 0.4837
8164 | 3.24261 | 0.01783 | 4.24906 | 0.003 | 3.20359 | 0.03276 | 4.28449 | 0.15715 | 3.73351 | 0.42756 | 4.41487 | 0.48361
8168 | 3.2426 | 0.01782 | 4.24906 | 0.003 | 3.20358 | 0.03275 | 4.28449 | 0.15705 | 3.73353 | 0.42766 | 4.41485 | 0.48352
8172 | 3.24259 | 0.01781 | 4.24906 | 0.003 | 3.20357 | 0.03273 | 4.2845 | 0.15696 | 3.73356 | 0.42776 | 4.41483 | 0.48343
8176 | 3.24259 | 0.0178 | 4.24906 | 0.003 | 3.20356 | 0.03271 | 4.2845 | 0.15687 | 3.73358 | 0.42786 | 4.41481 | 0.48334
8180 | 3.24258 | 0.01779 | 4.24906 | 0.003 | 3.20354 | 0.0327 | 4.2845 | 0.15677 | 3.7336 | 0.42796 | 4.41479 | 0.48324
8184 | 3.24257 | 0.01779 | 4.24906 | 0.003 | 3.20353 | 0.03268 | 4.28451 | 0.15668 | 3.73363 | 0.42806 | 4.41477 | 0.48315
8188 | 3.24257 | 0.01778 | 4.24906 | 0.003 | 3.20352 | 0.03266 | 4.28451 | 0.15658 | 3.73365 | 0.42816 | 4.41475 | 0.48306
8192 | 3.24256 | 0.01777 | 4.24906 | 0.003 | 3.20351 | 0.03265 | 4.28451 | 0.15649 | 3.73368 | 0.42827 | 4.41474 | 0.48297
8196 | 3.24255 | 0.01776 | 4.24906 | 0.003 | 3.2035 | 0.03263 | 4.28451 | 0.1564 | 3.7337 | 0.42837 | 4.41472 | 0.48288
8200 | 3.24255 | 0.01775 | 4.24906 | 0.00299 | 3.20349 | 0.03262 | 4.28452 | 0.1563 | 3.73372 | 0.42847 | 4.4147 | 0.48279
8204 | 3.24254 | 0.01774 | 4.24906 | 0.00299 | 3.20348 | 0.0326 | 4.28452 | 0.15621 | 3.73375 | 0.42857 | 4.41468 | 0.4827
8208 | 3.24253 | 0.01774 | 4.24906 | 0.00299 | 3.20347 | 0.03258 | 4.28452 | 0.15612 | 3.73377 | 0.42867 | 4.41466 | 0.48261
8212 | 3.24253 | 0.01773 | 4.24906 | 0.00299 | 3.20345 | 0.03257 | 4.28453 | 0.15602 | 3.73379 | 0.42877 | 4.41464 | 0.48252
8216 | 3.24252 | 0.01772 | 4.24906 | 0.00299 | 3.20344 | 0.03255 | 4.28453 | 0.15593 | 3.73382 | 0.42888 | 4.41462 | 0.48244
8220 | 3.24251 | 0.01771 | 4.24906 | 0.00299 | 3.20343 | 0.03253 | 4.28453 | 0.15584 | 3.73384 | 0.42898 | 4.4146 | 0.48235
8224 | 3.24251 | 0.0177 | 4.24906 | 0.00299 | 3.20342 | 0.03252 | 4.28453 | 0.15574 | 3.73386 | 0.42908 | 4.41458 | 0.48226
8228 | 3.2425 | 0.01769 | 4.24906 | 0.00299 | 3.20341 | 0.0325 | 4.28454 | 0.15565 | 3.73389 | 0.42918 | 4.41456 | 0.48217
8232 | 3.24249 | 0.01769 | 4.24906 | 0.00299 | 3.2034 | 0.03248 | 4.28454 | 0.15556 | 3.73391 | 0.42928 | 4.41454 | 0.48208
8236 | 3.24249 | 0.01768 | 4.24906 | 0.00299 | 3.20339 | 0.03247 | 4.28454 | 0.15547 | 3.73393 | 0.42939 | 4.41452 | 0.48199
8240 | 3.24248 | 0.01767 | 4.24906 | 0.00299 | 3.20338 | 0.03245 | 4.28454 | 0.15537 | 3.73396 | 0.42949 | 4.4145 | 0.48191
8244 | 3.24247 | 0.01766 | 4.24906 | 0.00299 | 3.20337 | 0.03244 | 4.28455 | 0.15528 | 3.73398 | 0.42959 | 4.41448 | 0.48182
8248 | 3.24247 | 0.01765 | 4.24905 | 0.00298 | 3.20335 | 0.03242 | 4.28455 | 0.15519 | 3.734 | 0.42969 | 4.41447 | 0.48173
8252 | 3.24246 | 0.01765 | 4.24905 | 0.00298 | 3.20334 | 0.0324 | 4.28455 | 0.1551 | 3.73403 | 0.42979 | 4.41445 | 0.48165
8256 | 3.24245 | 0.01764 | 4.24905 | 0.00298 | 3.20333 | 0.03239 | 4.28455 | 0.15501 | 3.73405 | 0.4299 | 4.41443 | 0.48156
8260 | 3.24245 | 0.01763 | 4.24905 | 0.00298 | 3.20332 | 0.03237 | 4.28456 | 0.15491 | 3.73407 | 0.43 | 4.41441 | 0.48147
8264 | 3.24244 | 0.01762 | 4.24905 | 0.00298 | 3.20331 | 0.03235 | 4.28456 | 0.15482 | 3.7341 | 0.4301 | 4.41439 | 0.48139
8268 | 3.24243 | 0.01761 | 4.24905 | 0.00298 | 3.2033 | 0.03234 | 4.28456 | 0.15473 | 3.73412 | 0.4302 | 4.41437 | 0.4813
8272 | 3.24243 | 0.01761 | 4.24905 | 0.00298 | 3.20329 | 0.03232 | 4.28456 | 0.15464 | 3.73414 | 0.43031 | 4.41435 | 0.48122
8276 | 3.24242 | 0.0176 | 4.24905 | 0.00298 | 3.20328 | 0.03231 | 4.28457 | 0.15455 | 3.73417 | 0.43041 | 4.41433 | 0.48113
8280 | 3.24241 | 0.01759 | 4.24905 | 0.00298 | 3.20327 | 0.03229 | 4.28457 | 0.15446 | 3.73419 | 0.43051 | 4.41431 | 0.48105
8284 | 3.24241 | 0.01758 | 4.24905 | 0.00298 | 3.20326 | 0.03227 | 4.28457 | 0.15437 | 3.73421 | 0.43062 | 4.41429 | 0.48096
8288 | 3.2424 | 0.01757 | 4.24905 | 0.00298 | 3.20325 | 0.03226 | 4.28457 | 0.15427 | 3.73424 | 0.43072 | 4.41427 | 0.48088
8292 | 3.24239 | 0.01756 | 4.24905 | 0.00298 | 3.20323 | 0.03224 | 4.28458 | 0.15418 | 3.73426 | 0.43082 | 4.41426 | 0.48079
8296 | 3.24239 | 0.01756 | 4.24905 | 0.00298 | 3.20322 | 0.03223 | 4.28458 | 0.15409 | 3.73428 | 0.43092 | 4.41424 | 0.48071
8300 | 3.24238 | 0.01755 | 4.24905 | 0.00297 | 3.20321 | 0.03221 | 4.28458 | 0.154 | 3.73431 | 0.43103 | 4.41422 | 0.48062
8304 | 3.24237 | 0.01754 | 4.24905 | 0.00297 | 3.2032 | 0.03219 | 4.28458 | 0.15391 | 3.73433 | 0.43113 | 4.4142 | 0.48054
8308 | 3.24237 | 0.01753 | 4.24905 | 0.00297 | 3.20319 | 0.03218 | 4.28458 | 0.15382 | 3.73435 | 0.43123 | 4.41418 | 0.48046
8312 | 3.24236 | 0.01752 | 4.24905 | 0.00297 | 3.20318 | 0.03216 | 4.28459 | 0.15373 | 3.73438 | 0.43134 | 4.41416 | 0.48037
8316 | 3.24235 | 0.01752 | 4.24905 | 0.00297 | 3.20317 | 0.03215 | 4.28459 | 0.15364 | 3.7344 | 0.43144 | 4.41414 | 0.48029
8320 | 3.24235 | 0.01751 | 4.24905 | 0.00297 | 3.20316 | 0.03213 | 4.28459 | 0.15355 | 3.73442 | 0.43154 | 4.41412 | 0.48021
8324 | 3.24234 | 0.0175 | 4.24905 | 0.00297 | 3.20315 | 0.03211 | 4.28459 | 0.15346 | 3.73444 | 0.43165 | 4.4141 | 0.48013
8328 | 3.24233 | 0.01749 | 4.24905 | 0.00297 | 3.20314 | 0.0321 | 4.2846 | 0.15337 | 3.73447 | 0.43175 | 4.41408 | 0.48004
8332 | 3.24233 | 0.01748 | 4.24905 | 0.00297 | 3.20313 | 0.03208 | 4.2846 | 0.15328 | 3.73449 | 0.43185 | 4.41407 | 0.47996
8336 | 3.24232 | 0.01748 | 4.24905 | 0.00297 | 3.20312 | 0.03207 | 4.2846 | 0.15319 | 3.73451 | 0.43196 | 4.41405 | 0.47988
8340 | 3.24232 | 0.01747 | 4.24905 | 0.00297 | 3.2031 | 0.03205 | 4.2846 | 0.1531 | 3.73454 | 0.43206 | 4.41403 | 0.4798
8344 | 3.24231 | 0.01746 | 4.24905 | 0.00297 | 3.20309 | 0.03203 | 4.2846 | 0.15301 | 3.73456 | 0.43216 | 4.41401 | 0.47972
8348 | 3.2423 | 0.01745 | 4.24905 | 0.00296 | 3.20308 | 0.03202 | 4.28461 | 0.15292 | 3.73458 | 0.43227 | 4.41399 | 0.47964
8352 | 3.2423 | 0.01744 | 4.24905 | 0.00296 | 3.20307 | 0.032 | 4.28461 | 0.15283 | 3.73461 | 0.43237 | 4.41397 | 0.47956
8356 | 3.24229 | 0.01744 | 4.24905 | 0.00296 | 3.20306 | 0.03199 | 4.28461 | 0.15274 | 3.73463 | 0.43247 | 4.41395 | 0.47948
8360 | 3.24228 | 0.01743 | 4.24905 | 0.00296 | 3.20305 | 0.03197 | 4.28461 | 0.15266 | 3.73465 | 0.43258 | 4.41393 | 0.47939
8364 | 3.24228 | 0.01742 | 4.24905 | 0.00296 | 3.20304 | 0.03196 | 4.28462 | 0.15257 | 3.73468 | 0.43268 | 4.41392 | 0.47931
8368 | 3.24227 | 0.01741 | 4.24905 | 0.00296 | 3.20303 | 0.03194 | 4.28462 | 0.15248 | 3.7347 | 0.43278 | 4.4139 | 0.47923
8372 | 3.24226 | 0.01741 | 4.24905 | 0.00296 | 3.20302 | 0.03192 | 4.28462 | 0.15239 | 3.73472 | 0.43289 | 4.41388 | 0.47915
8376 | 3.24226 | 0.0174 | 4.24905 | 0.00296 | 3.20301 | 0.03191 | 4.28462 | 0.1523 | 3.73474 | 0.43299 | 4.41386 | 0.47908
8380 | 3.24225 | 0.01739 | 4.24905 | 0.00296 | 3.203 | 0.03189 | 4.28462 | 0.15221 | 3.73477 | 0.4331 | 4.41384 | 0.479
8384 | 3.24225 | 0.01738 | 4.24905 | 0.00296 | 3.20299 | 0.03188 | 4.28463 | 0.15212 | 3.73479 | 0.4332 | 4.41382 | 0.47892
8388 | 3.24224 | 0.01737 | 4.24905 | 0.00296 | 3.20298 | 0.03186 | 4.28463 | 0.15204 | 3.73481 | 0.4333 | 4.4138 | 0.47884
8392 | 3.24223 | 0.01737 | 4.24904 | 0.00296 | 3.20297 | 0.03185 | 4.28463 | 0.15195 | 3.73484 | 0.43341 | 4.41379 | 0.47876
8396 | 3.24223 | 0.01736 | 4.24904 | 0.00296 | 3.20296 | 0.03183 | 4.28463 | 0.15186 | 3.73486 | 0.43351 | 4.41377 | 0.47868
8400 | 3.24222 | 0.01735 | 4.24904 | 0.00295 | 3.20295 | 0.03181 | 4.28463 | 0.15177 | 3.73488 | 0.43362 | 4.41375 | 0.4786
8404 | 3.24221 | 0.01734 | 4.24904 | 0.00295 | 3.20294 | 0.0318 | 4.28464 | 0.15168 | 3.73491 | 0.43372 | 4.41373 | 0.47852
8408 | 3.24221 | 0.01733 | 4.24904 | 0.00295 | 3.20293 | 0.03178 | 4.28464 | 0.1516 | 3.73493 | 0.43383 | 4.41371 | 0.47845
8412 | 3.2422 | 0.01733 | 4.24904 | 0.00295 | 3.20292 | 0.03177 | 4.28464 | 0.15151 | 3.73495 | 0.43393 | 4.41369 | 0.47837
8416 | 3.2422 | 0.01732 | 4.24904 | 0.00295 | 3.2029 | 0.03175 | 4.28464 | 0.15142 | 3.73497 | 0.43403 | 4.41367 | 0.47829
8420 | 3.24219 | 0.01731 | 4.24904 | 0.00295 | 3.20289 | 0.03174 | 4.28464 | 0.15133 | 3.735 | 0.43414 | 4.41366 | 0.47822
8424 | 3.24218 | 0.0173 | 4.24904 | 0.00295 | 3.20288 | 0.03172 | 4.28465 | 0.15125 | 3.73502 | 0.43424 | 4.41364 | 0.47814
8428 | 3.24218 | 0.0173 | 4.24904 | 0.00295 | 3.20287 | 0.03171 | 4.28465 | 0.15116 | 3.73504 | 0.43435 | 4.41362 | 0.47806
8432 | 3.24217 | 0.01729 | 4.24904 | 0.00295 | 3.20286 | 0.03169 | 4.28465 | 0.15107 | 3.73507 | 0.43445 | 4.4136 | 0.47799
8436 | 3.24216 | 0.01728 | 4.24904 | 0.00295 | 3.20285 | 0.03168 | 4.28465 | 0.15099 | 3.73509 | 0.43456 | 4.41358 | 0.47791
8440 | 3.24216 | 0.01727 | 4.24904 | 0.00295 | 3.20284 | 0.03166 | 4.28465 | 0.1509 | 3.73511 | 0.43466 | 4.41356 | 0.47783
8444 | 3.24215 | 0.01726 | 4.24904 | 0.00295 | 3.20283 | 0.03164 | 4.28465 | 0.15081 | 3.73514 | 0.43477 | 4.41355 | 0.47776
8448 | 3.24215 | 0.01726 | 4.24904 | 0.00295 | 3.20282 | 0.03163 | 4.28466 | 0.15073 | 3.73516 | 0.43487 | 4.41353 | 0.47768
8452 | 3.24214 | 0.01725 | 4.24904 | 0.00294 | 3.20281 | 0.03161 | 4.28466 | 0.15064 | 3.73518 | 0.43498 | 4.41351 | 0.47761
8456 | 3.24213 | 0.01724 | 4.24904 | 0.00294 | 3.2028 | 0.0316 | 4.28466 | 0.15055 | 3.7352 | 0.43508 | 4.41349 | 0.47753
8460 | 3.24213 | 0.01723 | 4.24904 | 0.00294 | 3.20279 | 0.03158 | 4.28466 | 0.15047 | 3.73523 | 0.43519 | 4.41347 | 0.47746
8464 | 3.24212 | 0.01723 | 4.24904 | 0.00294 | 3.20278 | 0.03157 | 4.28466 | 0.15038 | 3.73525 | 0.43529 | 4.41345 | 0.47738
8468 | 3.24211 | 0.01722 | 4.24904 | 0.00294 | 3.20277 | 0.03155 | 4.28467 | 0.15029 | 3.73527 | 0.4354 | 4.41344 | 0.47731
8472 | 3.24211 | 0.01721 | 4.24904 | 0.00294 | 3.20276 | 0.03154 | 4.28467 | 0.15021 | 3.7353 | 0.4355 | 4.41342 | 0.47723
8476 | 3.2421 | 0.0172 | 4.24904 | 0.00294 | 3.20275 | 0.03152 | 4.28467 | 0.15012 | 3.73532 | 0.43561 | 4.4134 | 0.47716
8480 | 3.2421 | 0.0172 | 4.24904 | 0.00294 | 3.20274 | 0.03151 | 4.28467 | 0.15004 | 3.73534 | 0.43571 | 4.41338 | 0.47709
8484 | 3.24209 | 0.01719 | 4.24904 | 0.00294 | 3.20273 | 0.03149 | 4.28467 | 0.14995 | 3.73536 | 0.43582 | 4.41336 | 0.47701
8488 | 3.24208 | 0.01718 | 4.24904 | 0.00294 | 3.20272 | 0.03148 | 4.28467 | 0.14986 | 3.73539 | 0.43592 | 4.41334 | 0.47694
8492 | 3.24208 | 0.01717 | 4.24904 | 0.00294 | 3.20271 | 0.03146 | 4.28468 | 0.14978 | 3.73541 | 0.43603 | 4.41333 | 0.47687
8496 | 3.24207 | 0.01717 | 4.24904 | 0.00294 | 3.2027 | 0.03145 | 4.28468 | 0.14969 | 3.73543 | 0.43613 | 4.41331 | 0.47679
8500 | 3.24207 | 0.01716 | 4.24904 | 0.00294 | 3.20269 | 0.03143 | 4.28468 | 0.14961 | 3.73546 | 0.43624 | 4.41329 | 0.47672
8504 | 3.24206 | 0.01715 | 4.24904 | 0.00293 | 3.20268 | 0.03142 | 4.28468 | 0.14952 | 3.73548 | 0.43634 | 4.41327 | 0.47665
8508 | 3.24205 | 0.01714 | 4.24904 | 0.00293 | 3.20267 | 0.0314 | 4.28468 | 0.14944 | 3.7355 | 0.43645 | 4.41325 | 0.47657
8512 | 3.24205 | 0.01713 | 4.24904 | 0.00293 | 3.20266 | 0.03139 | 4.28468 | 0.14935 | 3.73552 | 0.43655 | 4.41324 | 0.4765
8516 | 3.24204 | 0.01713 | 4.24904 | 0.00293 | 3.20265 | 0.03137 | 4.28469 | 0.14927 | 3.73555 | 0.43666 | 4.41322 | 0.47643
8520 | 3.24204 | 0.01712 | 4.24904 | 0.00293 | 3.20264 | 0.03136 | 4.28469 | 0.14918 | 3.73557 | 0.43677 | 4.4132 | 0.47636
8524 | 3.24203 | 0.01711 | 4.24904 | 0.00293 | 3.20263 | 0.03134 | 4.28469 | 0.1491 | 3.73559 | 0.43687 | 4.41318 | 0.47629
8528 | 3.24202 | 0.0171 | 4.24904 | 0.00293 | 3.20262 | 0.03133 | 4.28469 | 0.14901 | 3.73561 | 0.43698 | 4.41316 | 0.47622
8532 | 3.24202 | 0.0171 | 4.24904 | 0.00293 | 3.20261 | 0.03131 | 4.28469 | 0.14893 | 3.73564 | 0.43708 | 4.41315 | 0.47615
8536 | 3.24201 | 0.01709 | 4.24904 | 0.00293 | 3.2026 | 0.0313 | 4.28469 | 0.14885 | 3.73566 | 0.43719 | 4.41313 | 0.47607
8540 | 3.24201 | 0.01708 | 4.24904 | 0.00293 | 3.20259 | 0.03128 | 4.28469 | 0.14876 | 3.73568 | 0.43729 | 4.41311 | 0.476
8544 | 3.242 | 0.01707 | 4.24903 | 0.00293 | 3.20258 | 0.03127 | 4.2847 | 0.14868 | 3.73571 | 0.4374 | 4.41309 | 0.47593
8548 | 3.24199 | 0.01707 | 4.24903 | 0.00293 | 3.20257 | 0.03125 | 4.2847 | 0.14859 | 3.73573 | 0.43751 | 4.41307 | 0.47586
8552 | 3.24199 | 0.01706 | 4.24903 | 0.00293 | 3.20256 | 0.03124 | 4.2847 | 0.14851 | 3.73575 | 0.43761 | 4.41306 | 0.47579
8556 | 3.24198 | 0.01705 | 4.24903 | 0.00293 | 3.20255 | 0.03122 | 4.2847 | 0.14843 | 3.73577 | 0.43772 | 4.41304 | 0.47572
8560 | 3.24198 | 0.01704 | 4.24903 | 0.00292 | 3.20254 | 0.03121 | 4.2847 | 0.14834 | 3.7358 | 0.43782 | 4.41302 | 0.47565
8564 | 3.24197 | 0.01704 | 4.24903 | 0.00292 | 3.20253 | 0.03119 | 4.2847 | 0.14826 | 3.73582 | 0.43793 | 4.413 | 0.47558
8568 | 3.24196 | 0.01703 | 4.24903 | 0.00292 | 3.20252 | 0.03118 | 4.28471 | 0.14817 | 3.73584 | 0.43804 | 4.41298 | 0.47551
8572 | 3.24196 | 0.01702 | 4.24903 | 0.00292 | 3.20251 | 0.03116 | 4.28471 | 0.14809 | 3.73586 | 0.43814 | 4.41297 | 0.47545
8576 | 3.24195 | 0.01701 | 4.24903 | 0.00292 | 3.2025 | 0.03115 | 4.28471 | 0.14801 | 3.73589 | 0.43825 | 4.41295 | 0.47538
8580 | 3.24195 | 0.01701 | 4.24903 | 0.00292 | 3.20249 | 0.03113 | 4.28471 | 0.14792 | 3.73591 | 0.43836 | 4.41293 | 0.47531
8584 | 3.24194 | 0.017 | 4.24903 | 0.00292 | 3.20248 | 0.03112 | 4.28471 | 0.14784 | 3.73593 | 0.43846 | 4.41291 | 0.47524
8588 | 3.24194 | 0.01699 | 4.24903 | 0.00292 | 3.20247 | 0.0311 | 4.28471 | 0.14776 | 3.73595 | 0.43857 | 4.4129 | 0.47517
8592 | 3.24193 | 0.01699 | 4.24903 | 0.00292 | 3.20246 | 0.03109 | 4.28471 | 0.14768 | 3.73598 | 0.43868 | 4.41288 | 0.4751
8596 | 3.24192 | 0.01698 | 4.24903 | 0.00292 | 3.20245 | 0.03107 | 4.28471 | 0.14759 | 3.736 | 0.43878 | 4.41286 | 0.47504
8600 | 3.24192 | 0.01697 | 4.24903 | 0.00292 | 3.20244 | 0.03106 | 4.28472 | 0.14751 | 3.73602 | 0.43889 | 4.41284 | 0.47497
8604 | 3.24191 | 0.01696 | 4.24903 | 0.00292 | 3.20243 | 0.03104 | 4.28472 | 0.14743 | 3.73604 | 0.439 | 4.41283 | 0.4749
8608 | 3.24191 | 0.01696 | 4.24903 | 0.00292 | 3.20242 | 0.03103 | 4.28472 | 0.14734 | 3.73607 | 0.4391 | 4.41281 | 0.47483
8612 | 3.2419 | 0.01695 | 4.24903 | 0.00292 | 3.20241 | 0.03101 | 4.28472 | 0.14726 | 3.73609 | 0.43921 | 4.41279 | 0.47477
8616 | 3.24189 | 0.01694 | 4.24903 | 0.00291 | 3.2024 | 0.031 | 4.28472 | 0.14718 | 3.73611 | 0.43932 | 4.41277 | 0.4747
8620 | 3.24189 | 0.01693 | 4.24903 | 0.00291 | 3.20239 | 0.03098 | 4.28472 | 0.1471 | 3.73614 | 0.43942 | 4.41275 | 0.47463
8624 | 3.24188 | 0.01693 | 4.24903 | 0.00291 | 3.20238 | 0.03097 | 4.28472 | 0.14702 | 3.73616 | 0.43953 | 4.41274 | 0.47457
8628 | 3.24188 | 0.01692 | 4.24903 | 0.00291 | 3.20238 | 0.03096 | 4.28473 | 0.14693 | 3.73618 | 0.43964 | 4.41272 | 0.4745
8632 | 3.24187 | 0.01691 | 4.24903 | 0.00291 | 3.20237 | 0.03094 | 4.28473 | 0.14685 | 3.7362 | 0.43974 | 4.4127 | 0.47443
8636 | 3.24187 | 0.0169 | 4.24903 | 0.00291 | 3.20236 | 0.03093 | 4.28473 | 0.14677 | 3.73623 | 0.43985 | 4.41268 | 0.47437
8640 | 3.24186 | 0.0169 | 4.24903 | 0.00291 | 3.20235 | 0.03091 | 4.28473 | 0.14669 | 3.73625 | 0.43996 | 4.41267 | 0.4743
8644 | 3.24185 | 0.01689 | 4.24903 | 0.00291 | 3.20234 | 0.0309 | 4.28473 | 0.14661 | 3.73627 | 0.44006 | 4.41265 | 0.47424
8648 | 3.24185 | 0.01688 | 4.24903 | 0.00291 | 3.20233 | 0.03088 | 4.28473 | 0.14652 | 3.73629 | 0.44017 | 4.41263 | 0.47417
8652 | 3.24184 | 0.01687 | 4.24903 | 0.00291 | 3.20232 | 0.03087 | 4.28473 | 0.14644 | 3.73632 | 0.44028 | 4.41261 | 0.47411
8656 | 3.24184 | 0.01687 | 4.24903 | 0.00291 | 3.20231 | 0.03085 | 4.28473 | 0.14636 | 3.73634 | 0.44039 | 4.4126 | 0.47404
8660 | 3.24183 | 0.01686 | 4.24903 | 0.00291 | 3.2023 | 0.03084 | 4.28474 | 0.14628 | 3.73636 | 0.44049 | 4.41258 | 0.47398
8664 | 3.24183 | 0.01685 | 4.24903 | 0.00291 | 3.20229 | 0.03082 | 4.28474 | 0.1462 | 3.73638 | 0.4406 | 4.41256 | 0.47391
8668 | 3.24182 | 0.01685 | 4.24903 | 0.00291 | 3.20228 | 0.03081 | 4.28474 | 0.14612 | 3.73641 | 0.44071 | 4.41255 | 0.47385
8672 | 3.24181 | 0.01684 | 4.24903 | 0.0029 | 3.20227 | 0.0308 | 4.28474 | 0.14604 | 3.73643 | 0.44081 | 4.41253 | 0.47379
8676 | 3.24181 | 0.01683 | 4.24903 | 0.0029 | 3.20226 | 0.03078 | 4.28474 | 0.14596 | 3.73645 | 0.44092 | 4.41251 | 0.47372
8680 | 3.2418 | 0.01682 | 4.24903 | 0.0029 | 3.20225 | 0.03077 | 4.28474 | 0.14587 | 3.73647 | 0.44103 | 4.41249 | 0.47366
8684 | 3.2418 | 0.01682 | 4.24903 | 0.0029 | 3.20224 | 0.03075 | 4.28474 | 0.14579 | 3.7365 | 0.44114 | 4.41248 | 0.47359
8688 | 3.24179 | 0.01681 | 4.24903 | 0.0029 | 3.20223 | 0.03074 | 4.28474 | 0.14571 | 3.73652 | 0.44124 | 4.41246 | 0.47353
8692 | 3.24179 | 0.0168 | 4.24903 | 0.0029 | 3.20222 | 0.03072 | 4.28474 | 0.14563 | 3.73654 | 0.44135 | 4.41244 | 0.47347
8696 | 3.24178 | 0.0168 | 4.24903 | 0.0029 | 3.20221 | 0.03071 | 4.28475 | 0.14555 | 3.73656 | 0.44146 | 4.41242 | 0.47341
8700 | 3.24177 | 0.01679 | 4.24903 | 0.0029 | 3.2022 | 0.0307 | 4.28475 | 0.14547 | 3.73659 | 0.44157 | 4.41241 | 0.47334
8704 | 3.24177 | 0.01678 | 4.24902 | 0.0029 | 3.2022 | 0.03068 | 4.28475 | 0.14539 | 3.73661 | 0.44168 | 4.41239 | 0.47328
8708 | 3.24176 | 0.01677 | 4.24902 | 0.0029 | 3.20219 | 0.03067 | 4.28475 | 0.14531 | 3.73663 | 0.44178 | 4.41237 | 0.47322
8712 | 3.24176 | 0.01677 | 4.24902 | 0.0029 | 3.20218 | 0.03065 | 4.28475 | 0.14523 | 3.73665 | 0.44189 | 4.41236 | 0.47316
8716 | 3.24175 | 0.01676 | 4.24902 | 0.0029 | 3.20217 | 0.03064 | 4.28475 | 0.14515 | 3.73667 | 0.442 | 4.41234 | 0.47309
8720 | 3.24175 | 0.01675 | 4.24902 | 0.0029 | 3.20216 | 0.03062 | 4.28475 | 0.14507 | 3.7367 | 0.44211 | 4.41232 | 0.47303
8724 | 3.24174 | 0.01674 | 4.24902 | 0.0029 | 3.20215 | 0.03061 | 4.28475 | 0.14499 | 3.73672 | 0.44221 | 4.4123 | 0.47297
8728 | 3.24173 | 0.01674 | 4.24902 | 0.0029 | 3.20214 | 0.0306 | 4.28475 | 0.14491 | 3.73674 | 0.44232 | 4.41229 | 0.47291
8732 | 3.24173 | 0.01673 | 4.24902 | 0.00289 | 3.20213 | 0.03058 | 4.28475 | 0.14483 | 3.73676 | 0.44243 | 4.41227 | 0.47285
8736 | 3.24172 | 0.01672 | 4.24902 | 0.00289 | 3.20212 | 0.03057 | 4.28476 | 0.14475 | 3.73679 | 0.44254 | 4.41225 | 0.47279
8740 | 3.24172 | 0.01672 | 4.24902 | 0.00289 | 3.20211 | 0.03055 | 4.28476 | 0.14467 | 3.73681 | 0.44265 | 4.41224 | 0.47273
8744 | 3.24171 | 0.01671 | 4.24902 | 0.00289 | 3.2021 | 0.03054 | 4.28476 | 0.14459 | 3.73683 | 0.44276 | 4.41222 | 0.47267
8748 | 3.24171 | 0.0167 | 4.24902 | 0.00289 | 3.20209 | 0.03052 | 4.28476 | 0.14451 | 3.73685 | 0.44286 | 4.4122 | 0.47261
8752 | 3.2417 | 0.01669 | 4.24902 | 0.00289 | 3.20208 | 0.03051 | 4.28476 | 0.14444 | 3.73688 | 0.44297 | 4.41218 | 0.47255
8756 | 3.2417 | 0.01669 | 4.24902 | 0.00289 | 3.20207 | 0.0305 | 4.28476 | 0.14436 | 3.7369 | 0.44308 | 4.41217 | 0.47249
8760 | 3.24169 | 0.01668 | 4.24902 | 0.00289 | 3.20207 | 0.03048 | 4.28476 | 0.14428 | 3.73692 | 0.44319 | 4.41215 | 0.47243
8764 | 3.24168 | 0.01667 | 4.24902 | 0.00289 | 3.20206 | 0.03047 | 4.28476 | 0.1442 | 3.73694 | 0.4433 | 4.41213 | 0.47237
8768 | 3.24168 | 0.01667 | 4.24902 | 0.00289 | 3.20205 | 0.03045 | 4.28476 | 0.14412 | 3.73697 | 0.44341 | 4.41212 | 0.47231
8772 | 3.24167 | 0.01666 | 4.24902 | 0.00289 | 3.20204 | 0.03044 | 4.28476 | 0.14404 | 3.73699 | 0.44351 | 4.4121 | 0.47225
8776 | 3.24167 | 0.01665 | 4.24902 | 0.00289 | 3.20203 | 0.03043 | 4.28477 | 0.14396 | 3.73701 | 0.44362 | 4.41208 | 0.47219
8780 | 3.24166 | 0.01665 | 4.24902 | 0.00289 | 3.20202 | 0.03041 | 4.28477 | 0.14388 | 3.73703 | 0.44373 | 4.41207 | 0.47213
8784 | 3.24166 | 0.01664 | 4.24902 | 0.00289 | 3.20201 | 0.0304 | 4.28477 | 0.14381 | 3.73705 | 0.44384 | 4.41205 | 0.47207
8788 | 3.24165 | 0.01663 | 4.24902 | 0.00289 | 3.202 | 0.03038 | 4.28477 | 0.14373 | 3.73708 | 0.44395 | 4.41203 | 0.47201
8792 | 3.24165 | 0.01662 | 4.24902 | 0.00288 | 3.20199 | 0.03037 | 4.28477 | 0.14365 | 3.7371 | 0.44406 | 4.41202 | 0.47195
8796 | 3.24164 | 0.01662 | 4.24902 | 0.00288 | 3.20198 | 0.03036 | 4.28477 | 0.14357 | 3.73712 | 0.44417 | 4.412 | 0.4719
8800 | 3.24164 | 0.01661 | 4.24902 | 0.00288 | 3.20197 | 0.03034 | 4.28477 | 0.14349 | 3.73714 | 0.44427 | 4.41198 | 0.47184
8804 | 3.24163 | 0.0166 | 4.24902 | 0.00288 | 3.20197 | 0.03033 | 4.28477 | 0.14342 | 3.73717 | 0.44438 | 4.41197 | 0.47178
8808 | 3.24162 | 0.0166 | 4.24902 | 0.00288 | 3.20196 | 0.03031 | 4.28477 | 0.14334 | 3.73719 | 0.44449 | 4.41195 | 0.47172
8812 | 3.24162 | 0.01659 | 4.24902 | 0.00288 | 3.20195 | 0.0303 | 4.28477 | 0.14326 | 3.73721 | 0.4446 | 4.41193 | 0.47166
8816 | 3.24161 | 0.01658 | 4.24902 | 0.00288 | 3.20194 | 0.03029 | 4.28477 | 0.14318 | 3.73723 | 0.44471 | 4.41192 | 0.47161
8820 | 3.24161 | 0.01658 | 4.24902 | 0.00288 | 3.20193 | 0.03027 | 4.28477 | 0.1431 | 3.73726 | 0.44482 | 4.4119 | 0.47155
8824 | 3.2416 | 0.01657 | 4.24902 | 0.00288 | 3.20192 | 0.03026 | 4.28478 | 0.14303 | 3.73728 | 0.44493 | 4.41188 | 0.47149
8828 | 3.2416 | 0.01656 | 4.24902 | 0.00288 | 3.20191 | 0.03024 | 4.28478 | 0.14295 | 3.7373 | 0.44504 | 4.41187 | 0.47144
8832 | 3.24159 | 0.01655 | 4.24902 | 0.00288 | 3.2019 | 0.03023 | 4.28478 | 0.14287 | 3.73732 | 0.44515 | 4.41185 | 0.47138
8836 | 3.24159 | 0.01655 | 4.24902 | 0.00288 | 3.20189 | 0.03022 | 4.28478 | 0.14279 | 3.73734 | 0.44526 | 4.41183 | 0.47132
8840 | 3.24158 | 0.01654 | 4.24902 | 0.00288 | 3.20188 | 0.0302 | 4.28478 | 0.14272 | 3.73737 | 0.44536 | 4.41182 | 0.47127
8844 | 3.24158 | 0.01653 | 4.24902 | 0.00288 | 3.20188 | 0.03019 | 4.28478 | 0.14264 | 3.73739 | 0.44547 | 4.4118 | 0.47121
8848 | 3.24157 | 0.01653 | 4.24902 | 0.00288 | 3.20187 | 0.03018 | 4.28478 | 0.14256 | 3.73741 | 0.44558 | 4.41178 | 0.47116
8852 | 3.24157 | 0.01652 | 4.24902 | 0.00287 | 3.20186 | 0.03016 | 4.28478 | 0.14249 | 3.73743 | 0.44569 | 4.41177 | 0.4711
8856 | 3.24156 | 0.01651 | 4.24902 | 0.00287 | 3.20185 | 0.03015 | 4.28478 | 0.14241 | 3.73746 | 0.4458 | 4.41175 | 0.47104
8860 | 3.24155 | 0.01651 | 4.24902 | 0.00287 | 3.20184 | 0.03013 | 4.28478 | 0.14233 | 3.73748 | 0.44591 | 4.41173 | 0.47099
8864 | 3.24155 | 0.0165 | 4.24902 | 0.00287 | 3.20183 | 0.03012 | 4.28478 | 0.14226 | 3.7375 | 0.44602 | 4.41172 | 0.47093
8868 | 3.24154 | 0.01649 | 4.24902 | 0.00287 | 3.20182 | 0.03011 | 4.28478 | 0.14218 | 3.73752 | 0.44613 | 4.4117 | 0.47088
8872 | 3.24154 | 0.01649 | 4.24901 | 0.00287 | 3.20181 | 0.03009 | 4.28478 | 0.1421 | 3.73754 | 0.44624 | 4.41168 | 0.47082
8876 | 3.24153 | 0.01648 | 4.24901 | 0.00287 | 3.2018 | 0.03008 | 4.28479 | 0.14203 | 3.73757 | 0.44635 | 4.41167 | 0.47077
8880 | 3.24153 | 0.01647 | 4.24901 | 0.00287 | 3.2018 | 0.03007 | 4.28479 | 0.14195 | 3.73759 | 0.44646 | 4.41165 | 0.47072
8884 | 3.24152 | 0.01646 | 4.24901 | 0.00287 | 3.20179 | 0.03005 | 4.28479 | 0.14187 | 3.73761 | 0.44657 | 4.41163 | 0.47066
8888 | 3.24152 | 0.01646 | 4.24901 | 0.00287 | 3.20178 | 0.03004 | 4.28479 | 0.1418 | 3.73763 | 0.44668 | 4.41162 | 0.47061
8892 | 3.24151 | 0.01645 | 4.24901 | 0.00287 | 3.20177 | 0.03002 | 4.28479 | 0.14172 | 3.73765 | 0.44679 | 4.4116 | 0.47055
8896 | 3.24151 | 0.01644 | 4.24901 | 0.00287 | 3.20176 | 0.03001 | 4.28479 | 0.14165 | 3.73768 | 0.4469 | 4.41158 | 0.4705
8900 | 3.2415 | 0.01644 | 4.24901 | 0.00287 | 3.20175 | 0.03 | 4.28479 | 0.14157 | 3.7377 | 0.44701 | 4.41157 | 0.47045
8904 | 3.2415 | 0.01643 | 4.24901 | 0.00287 | 3.20174 | 0.02998 | 4.28479 | 0.14149 | 3.73772 | 0.44712 | 4.41155 | 0.47039
8908 | 3.24149 | 0.01642 | 4.24901 | 0.00287 | 3.20173 | 0.02997 | 4.28479 | 0.14142 | 3.73774 | 0.44723 | 4.41154 | 0.47034
8912 | 3.24149 | 0.01642 | 4.24901 | 0.00287 | 3.20173 | 0.02996 | 4.28479 | 0.14134 | 3.73777 | 0.44734 | 4.41152 | 0.47029
8916 | 3.24148 | 0.01641 | 4.24901 | 0.00286 | 3.20172 | 0.02994 | 4.28479 | 0.14127 | 3.73779 | 0.44745 | 4.4115 | 0.47023
8920 | 3.24148 | 0.0164 | 4.24901 | 0.00286 | 3.20171 | 0.02993 | 4.28479 | 0.14119 | 3.73781 | 0.44756 | 4.41149 | 0.47018
8924 | 3.24147 | 0.0164 | 4.24901 | 0.00286 | 3.2017 | 0.02992 | 4.28479 | 0.14112 | 3.73783 | 0.44767 | 4.41147 | 0.47013
8928 | 3.24147 | 0.01639 | 4.24901 | 0.00286 | 3.20169 | 0.0299 | 4.28479 | 0.14104 | 3.73785 | 0.44778 | 4.41145 | 0.47008
8932 | 3.24146 | 0.01638 | 4.24901 | 0.00286 | 3.20168 | 0.02989 | 4.28479 | 0.14097 | 3.73788 | 0.44789 | 4.41144 | 0.47002
8936 | 3.24145 | 0.01638 | 4.24901 | 0.00286 | 3.20167 | 0.02988 | 4.28479 | 0.14089 | 3.7379 | 0.448 | 4.41142 | 0.46997
8940 | 3.24145 | 0.01637 | 4.24901 | 0.00286 | 3.20166 | 0.02986 | 4.28479 | 0.14082 | 3.73792 | 0.44811 | 4.41141 | 0.46992
8944 | 3.24144 | 0.01636 | 4.24901 | 0.00286 | 3.20166 | 0.02985 | 4.2848 | 0.14074 | 3.73794 | 0.44822 | 4.41139 | 0.46987
8948 | 3.24144 | 0.01636 | 4.24901 | 0.00286 | 3.20165 | 0.02984 | 4.2848 | 0.14067 | 3.73796 | 0.44833 | 4.41137 | 0.46982
8952 | 3.24143 | 0.01635 | 4.24901 | 0.00286 | 3.20164 | 0.02982 | 4.2848 | 0.14059 | 3.73799 | 0.44844 | 4.41136 | 0.46977
8956 | 3.24143 | 0.01634 | 4.24901 | 0.00286 | 3.20163 | 0.02981 | 4.2848 | 0.14052 | 3.73801 | 0.44855 | 4.41134 | 0.46972
8960 | 3.24142 | 0.01634 | 4.24901 | 0.00286 | 3.20162 | 0.0298 | 4.2848 | 0.14044 | 3.73803 | 0.44866 | 4.41133 | 0.46966
8964 | 3.24142 | 0.01633 | 4.24901 | 0.00286 | 3.20161 | 0.02978 | 4.2848 | 0.14037 | 3.73805 | 0.44877 | 4.41131 | 0.46961
8968 | 3.24141 | 0.01632 | 4.24901 | 0.00286 | 3.2016 | 0.02977 | 4.2848 | 0.14029 | 3.73807 | 0.44888 | 4.41129 | 0.46956
8972 | 3.24141 | 0.01632 | 4.24901 | 0.00286 | 3.2016 | 0.02976 | 4.2848 | 0.14022 | 3.7381 | 0.44899 | 4.41128 | 0.46951
8976 | 3.2414 | 0.01631 | 4.24901 | 0.00286 | 3.20159 | 0.02974 | 4.2848 | 0.14014 | 3.73812 | 0.4491 | 4.41126 | 0.46946
8980 | 3.2414 | 0.0163 | 4.24901 | 0.00285 | 3.20158 | 0.02973 | 4.2848 | 0.14007 | 3.73814 | 0.44921 | 4.41125 | 0.46941
8984 | 3.24139 | 0.0163 | 4.24901 | 0.00285 | 3.20157 | 0.02972 | 4.2848 | 0.14 | 3.73816 | 0.44932 | 4.41123 | 0.46936
8988 | 3.24139 | 0.01629 | 4.24901 | 0.00285 | 3.20156 | 0.0297 | 4.2848 | 0.13992 | 3.73818 | 0.44943 | 4.41121 | 0.46931
8992 | 3.24138 | 0.01628 | 4.24901 | 0.00285 | 3.20155 | 0.02969 | 4.2848 | 0.13985 | 3.73821 | 0.44954 | 4.4112 | 0.46926
8996 | 3.24138 | 0.01628 | 4.24901 | 0.00285 | 3.20155 | 0.02968 | 4.2848 | 0.13977 | 3.73823 | 0.44966 | 4.41118 | 0.46921
9000 | 3.24137 | 0.01627 | 4.24901 | 0.00285 | 3.20154 | 0.02966 | 4.2848 | 0.1397 | 3.73825 | 0.44977 | 4.41117 | 0.46916
9004 | 3.24137 | 0.01626 | 4.24901 | 0.00285 | 3.20153 | 0.02965 | 4.2848 | 0.13963 | 3.73827 | 0.44988 | 4.41115 | 0.46912
9008 | 3.24136 | 0.01626 | 4.24901 | 0.00285 | 3.20152 | 0.02964 | 4.2848 | 0.13955 | 3.7383 | 0.44999 | 4.41113 | 0.46907
9012 | 3.24136 | 0.01625 | 4.24901 | 0.00285 | 3.20151 | 0.02962 | 4.2848 | 0.13948 | 3.73832 | 0.4501 | 4.41112 | 0.46902
9016 | 3.24135 | 0.01624 | 4.24901 | 0.00285 | 3.2015 | 0.02961 | 4.2848 | 0.13941 | 3.73834 | 0.45021 | 4.4111 | 0.46897
9020 | 3.24135 | 0.01624 | 4.24901 | 0.00285 | 3.20149 | 0.0296 | 4.2848 | 0.13933 | 3.73836 | 0.45032 | 4.41109 | 0.46892
9024 | 3.24134 | 0.01623 | 4.24901 | 0.00285 | 3.20149 | 0.02958 | 4.2848 | 0.13926 | 3.73838 | 0.45043 | 4.41107 | 0.46887
9028 | 3.24134 | 0.01622 | 4.24901 | 0.00285 | 3.20148 | 0.02957 | 4.28481 | 0.13919 | 3.73841 | 0.45054 | 4.41106 | 0.46883
9032 | 3.24133 | 0.01622 | 4.24901 | 0.00285 | 3.20147 | 0.02956 | 4.28481 | 0.13911 | 3.73843 | 0.45065 | 4.41104 | 0.46878
9036 | 3.24133 | 0.01621 | 4.24901 | 0.00285 | 3.20146 | 0.02954 | 4.28481 | 0.13904 | 3.73845 | 0.45077 | 4.41102 | 0.46873
9040 | 3.24132 | 0.0162 | 4.24901 | 0.00285 | 3.20145 | 0.02953 | 4.28481 | 0.13897 | 3.73847 | 0.45088 | 4.41101 | 0.46868
9044 | 3.24132 | 0.0162 | 4.24901 | 0.00285 | 3.20144 | 0.02952 | 4.28481 | 0.1389 | 3.73849 | 0.45099 | 4.41099 | 0.46863
9048 | 3.24131 | 0.01619 | 4.24901 | 0.00284 | 3.20144 | 0.0295 | 4.28481 | 0.13882 | 3.73851 | 0.4511 | 4.41098 | 0.46859
9052 | 3.24131 | 0.01618 | 4.249 | 0.00284 | 3.20143 | 0.02949 | 4.28481 | 0.13875 | 3.73854 | 0.45121 | 4.41096 | 0.46854
9056 | 3.2413 | 0.01618 | 4.249 | 0.00284 | 3.20142 | 0.02948 | 4.28481 | 0.13868 | 3.73856 | 0.45132 | 4.41095 | 0.46849
9060 | 3.2413 | 0.01617 | 4.249 | 0.00284 | 3.20141 | 0.02947 | 4.28481 | 0.1386 | 3.73858 | 0.45143 | 4.41093 | 0.46845
9064 | 3.24129 | 0.01616 | 4.249 | 0.00284 | 3.2014 | 0.02945 | 4.28481 | 0.13853 | 3.7386 | 0.45154 | 4.41092 | 0.4684
9068 | 3.24129 | 0.01616 | 4.249 | 0.00284 | 3.20139 | 0.02944 | 4.28481 | 0.13846 | 3.73862 | 0.45166 | 4.4109 | 0.46835
9072 | 3.24128 | 0.01615 | 4.249 | 0.00284 | 3.20139 | 0.02943 | 4.28481 | 0.13839 | 3.73865 | 0.45177 | 4.41088 | 0.46831
9076 | 3.24128 | 0.01614 | 4.249 | 0.00284 | 3.20138 | 0.02941 | 4.28481 | 0.13832 | 3.73867 | 0.45188 | 4.41087 | 0.46826
9080 | 3.24127 | 0.01614 | 4.249 | 0.00284 | 3.20137 | 0.0294 | 4.28481 | 0.13824 | 3.73869 | 0.45199 | 4.41085 | 0.46822
9084 | 3.24127 | 0.01613 | 4.249 | 0.00284 | 3.20136 | 0.02939 | 4.28481 | 0.13817 | 3.73871 | 0.4521 | 4.41084 | 0.46817
9088 | 3.24126 | 0.01612 | 4.249 | 0.00284 | 3.20135 | 0.02937 | 4.28481 | 0.1381 | 3.73873 | 0.45221 | 4.41082 | 0.46812
9092 | 3.24126 | 0.01612 | 4.249 | 0.00284 | 3.20135 | 0.02936 | 4.28481 | 0.13803 | 3.73876 | 0.45233 | 4.41081 | 0.46808
9096 | 3.24125 | 0.01611 | 4.249 | 0.00284 | 3.20134 | 0.02935 | 4.28481 | 0.13796 | 3.73878 | 0.45244 | 4.41079 | 0.46803
9100 | 3.24125 | 0.0161 | 4.249 | 0.00284 | 3.20133 | 0.02934 | 4.28481 | 0.13788 | 3.7388 | 0.45255 | 4.41078 | 0.46799
9104 | 3.24124 | 0.0161 | 4.249 | 0.00284 | 3.20132 | 0.02932 | 4.28481 | 0.13781 | 3.73882 | 0.45266 | 4.41076 | 0.46794
9108 | 3.24124 | 0.01609 | 4.249 | 0.00284 | 3.20131 | 0.02931 | 4.28481 | 0.13774 | 3.73884 | 0.45277 | 4.41075 | 0.4679
9112 | 3.24123 | 0.01609 | 4.249 | 0.00284 | 3.2013 | 0.0293 | 4.28481 | 0.13767 | 3.73887 | 0.45289 | 4.41073 | 0.46785
9116 | 3.24123 | 0.01608 | 4.249 | 0.00283 | 3.2013 | 0.02928 | 4.28481 | 0.1376 | 3.73889 | 0.453 | 4.41071 | 0.46781
9120 | 3.24122 | 0.01607 | 4.249 | 0.00283 | 3.20129 | 0.02927 | 4.28481 | 0.13753 | 3.73891 | 0.45311 | 4.4107 | 0.46776
9124 | 3.24122 | 0.01607 | 4.249 | 0.00283 | 3.20128 | 0.02926 | 4.28481 | 0.13746 | 3.73893 | 0.45322 | 4.41068 | 0.46772
9128 | 3.24121 | 0.01606 | 4.249 | 0.00283 | 3.20127 | 0.02925 | 4.28481 | 0.13738 | 3.73895 | 0.45333 | 4.41067 | 0.46768
9132 | 3.24121 | 0.01605 | 4.249 | 0.00283 | 3.20126 | 0.02923 | 4.28481 | 0.13731 | 3.73898 | 0.45345 | 4.41065 | 0.46763
9136 | 3.2412 | 0.01605 | 4.249 | 0.00283 | 3.20126 | 0.02922 | 4.28481 | 0.13724 | 3.739 | 0.45356 | 4.41064 | 0.46759
9140 | 3.2412 | 0.01604 | 4.249 | 0.00283 | 3.20125 | 0.02921 | 4.28481 | 0.13717 | 3.73902 | 0.45367 | 4.41062 | 0.46755
9144 | 3.24119 | 0.01603 | 4.249 | 0.00283 | 3.20124 | 0.02919 | 4.28481 | 0.1371 | 3.73904 | 0.45378 | 4.41061 | 0.4675
9148 | 3.24119 | 0.01603 | 4.249 | 0.00283 | 3.20123 | 0.02918 | 4.28481 | 0.13703 | 3.73906 | 0.45389 | 4.41059 | 0.46746
9152 | 3.24118 | 0.01602 | 4.249 | 0.00283 | 3.20122 | 0.02917 | 4.28481 | 0.13696 | 3.73908 | 0.45401 | 4.41058 | 0.46742
9156 | 3.24118 | 0.01601 | 4.249 | 0.00283 | 3.20122 | 0.02916 | 4.28481 | 0.13689 | 3.73911 | 0.45412 | 4.41056 | 0.46737
9160 | 3.24117 | 0.01601 | 4.249 | 0.00283 | 3.20121 | 0.02914 | 4.28481 | 0.13682 | 3.73913 | 0.45423 | 4.41055 | 0.46733
9164 | 3.24117 | 0.016 | 4.249 | 0.00283 | 3.2012 | 0.02913 | 4.28481 | 0.13675 | 3.73915 | 0.45434 | 4.41053 | 0.46729
9168 | 3.24117 | 0.016 | 4.249 | 0.00283 | 3.20119 | 0.02912 | 4.28481 | 0.13668 | 3.73917 | 0.45446 | 4.41052 | 0.46725
9172 | 3.24116 | 0.01599 | 4.249 | 0.00283 | 3.20118 | 0.02911 | 4.28481 | 0.13661 | 3.73919 | 0.45457 | 4.4105 | 0.4672
9176 | 3.24116 | 0.01598 | 4.249 | 0.00283 | 3.20118 | 0.02909 | 4.28481 | 0.13654 | 3.73922 | 0.45468 | 4.41049 | 0.46716
9180 | 3.24115 | 0.01598 | 4.249 | 0.00283 | 3.20117 | 0.02908 | 4.28481 | 0.13647 | 3.73924 | 0.45479 | 4.41047 | 0.46712
9184 | 3.24115 | 0.01597 | 4.249 | 0.00283 | 3.20116 | 0.02907 | 4.28481 | 0.1364 | 3.73926 | 0.45491 | 4.41046 | 0.46708
9188 | 3.24114 | 0.01596 | 4.249 | 0.00282 | 3.20115 | 0.02905 | 4.28481 | 0.13633 | 3.73928 | 0.45502 | 4.41044 | 0.46704
9192 | 3.24114 | 0.01596 | 4.249 | 0.00282 | 3.20114 | 0.02904 | 4.28481 | 0.13626 | 3.7393 | 0.45513 | 4.41043 | 0.46699
9196 | 3.24113 | 0.01595 | 4.249 | 0.00282 | 3.20114 | 0.02903 | 4.28482 | 0.13619 | 3.73932 | 0.45524 | 4.41041 | 0.46695
9200 | 3.24113 | 0.01594 | 4.249 | 0.00282 | 3.20113 | 0.02902 | 4.28482 | 0.13612 | 3.73935 | 0.45536 | 4.4104 | 0.46691
9204 | 3.24112 | 0.01594 | 4.249 | 0.00282 | 3.20112 | 0.029 | 4.28482 | 0.13605 | 3.73937 | 0.45547 | 4.41038 | 0.46687
9208 | 3.24112 | 0.01593 | 4.249 | 0.00282 | 3.20111 | 0.02899 | 4.28482 | 0.13598 | 3.73939 | 0.45558 | 4.41037 | 0.46683
9212 | 3.24111 | 0.01593 | 4.249 | 0.00282 | 3.2011 | 0.02898 | 4.28482 | 0.13591 | 3.73941 | 0.4557 | 4.41035 | 0.46679
9216 | 3.24111 | 0.01592 | 4.249 | 0.00282 | 3.2011 | 0.02897 | 4.28482 | 0.13584 | 3.73943 | 0.45581 | 4.41034 | 0.46675
9220 | 3.2411 | 0.01591 | 4.249 | 0.00282 | 3.20109 | 0.02895 | 4.28482 | 0.13577 | 3.73946 | 0.45592 | 4.41032 | 0.46671
9224 | 3.2411 | 0.01591 | 4.249 | 0.00282 | 3.20108 | 0.02894 | 4.28482 | 0.1357 | 3.73948 | 0.45603 | 4.41031 | 0.46667
9228 | 3.24109 | 0.0159 | 4.249 | 0.00282 | 3.20107 | 0.02893 | 4.28482 | 0.13563 | 3.7395 | 0.45615 | 4.41029 | 0.46663
9232 | 3.24109 | 0.01589 | 4.249 | 0.00282 | 3.20107 | 0.02892 | 4.28482 | 0.13556 | 3.73952 | 0.45626 | 4.41028 | 0.46659
9236 | 3.24108 | 0.01589 | 4.249 | 0.00282 | 3.20106 | 0.0289 | 4.28482 | 0.13549 | 3.73954 | 0.45637 | 4.41026 | 0.46655
9240 | 3.24108 | 0.01588 | 4.24899 | 0.00282 | 3.20105 | 0.02889 | 4.28482 | 0.13542 | 3.73956 | 0.45649 | 4.41025 | 0.46651
9244 | 3.24107 | 0.01588 | 4.24899 | 0.00282 | 3.20104 | 0.02888 | 4.28482 | 0.13535 | 3.73959 | 0.4566 | 4.41023 | 0.46647
9248 | 3.24107 | 0.01587 | 4.24899 | 0.00282 | 3.20103 | 0.02887 | 4.28482 | 0.13528 | 3.73961 | 0.45671 | 4.41022 | 0.46643
9252 | 3.24107 | 0.01586 | 4.24899 | 0.00282 | 3.20103 | 0.02885 | 4.28482 | 0.13522 | 3.73963 | 0.45683 | 4.4102 | 0.46639
9256 | 3.24106 | 0.01586 | 4.24899 | 0.00282 | 3.20102 | 0.02884 | 4.28482 | 0.13515 | 3.73965 | 0.45694 | 4.41019 | 0.46635
9260 | 3.24106 | 0.01585 | 4.24899 | 0.00281 | 3.20101 | 0.02883 | 4.28482 | 0.13508 | 3.73967 | 0.45705 | 4.41017 | 0.46631
9264 | 3.24105 | 0.01584 | 4.24899 | 0.00281 | 3.201 | 0.02882 | 4.28482 | 0.13501 | 3.73969 | 0.45717 | 4.41016 | 0.46627
9268 | 3.24105 | 0.01584 | 4.24899 | 0.00281 | 3.201 | 0.0288 | 4.28482 | 0.13494 | 3.73972 | 0.45728 | 4.41015 | 0.46623
9272 | 3.24104 | 0.01583 | 4.24899 | 0.00281 | 3.20099 | 0.02879 | 4.28482 | 0.13487 | 3.73974 | 0.45739 | 4.41013 | 0.4662
9276 | 3.24104 | 0.01583 | 4.24899 | 0.00281 | 3.20098 | 0.02878 | 4.28482 | 0.1348 | 3.73976 | 0.45751 | 4.41012 | 0.46616
9280 | 3.24103 | 0.01582 | 4.24899 | 0.00281 | 3.20097 | 0.02877 | 4.28482 | 0.13474 | 3.73978 | 0.45762 | 4.4101 | 0.46612
9284 | 3.24103 | 0.01581 | 4.24899 | 0.00281 | 3.20096 | 0.02876 | 4.28482 | 0.13467 | 3.7398 | 0.45773 | 4.41009 | 0.46608
9288 | 3.24102 | 0.01581 | 4.24899 | 0.00281 | 3.20096 | 0.02874 | 4.28482 | 0.1346 | 3.73983 | 0.45785 | 4.41007 | 0.46604
9292 | 3.24102 | 0.0158 | 4.24899 | 0.00281 | 3.20095 | 0.02873 | 4.28482 | 0.13453 | 3.73985 | 0.45796 | 4.41006 | 0.46601
9296 | 3.24101 | 0.0158 | 4.24899 | 0.00281 | 3.20094 | 0.02872 | 4.28482 | 0.13446 | 3.73987 | 0.45807 | 4.41004 | 0.46597
9300 | 3.24101 | 0.01579 | 4.24899 | 0.00281 | 3.20093 | 0.02871 | 4.28482 | 0.1344 | 3.73989 | 0.45819 | 4.41003 | 0.46593
9304 | 3.24101 | 0.01578 | 4.24899 | 0.00281 | 3.20093 | 0.02869 | 4.28482 | 0.13433 | 3.73991 | 0.4583 | 4.41001 | 0.46589
9308 | 3.241 | 0.01578 | 4.24899 | 0.00281 | 3.20092 | 0.02868 | 4.28482 | 0.13426 | 3.73993 | 0.45841 | 4.41 | 0.46586
9312 | 3.241 | 0.01577 | 4.24899 | 0.00281 | 3.20091 | 0.02867 | 4.28482 | 0.13419 | 3.73996 | 0.45853 | 4.40999 | 0.46582
9316 | 3.24099 | 0.01576 | 4.24899 | 0.00281 | 3.2009 | 0.02866 | 4.28482 | 0.13412 | 3.73998 | 0.45864 | 4.40997 | 0.46578
9320 | 3.24099 | 0.01576 | 4.24899 | 0.00281 | 3.2009 | 0.02865 | 4.28482 | 0.13406 | 3.74 | 0.45876 | 4.40996 | 0.46575
9324 | 3.24098 | 0.01575 | 4.24899 | 0.00281 | 3.20089 | 0.02863 | 4.28482 | 0.13399 | 3.74002 | 0.45887 | 4.40994 | 0.46571
9328 | 3.24098 | 0.01575 | 4.24899 | 0.00281 | 3.20088 | 0.02862 | 4.28482 | 0.13392 | 3.74004 | 0.45898 | 4.40993 | 0.46567
9332 | 3.24097 | 0.01574 | 4.24899 | 0.00281 | 3.20087 | 0.02861 | 4.28482 | 0.13385 | 3.74006 | 0.4591 | 4.40991 | 0.46564
9336 | 3.24097 | 0.01573 | 4.24899 | 0.0028 | 3.20087 | 0.0286 | 4.28482 | 0.13379 | 3.74009 | 0.45921 | 4.4099 | 0.4656
9340 | 3.24096 | 0.01573 | 4.24899 | 0.0028 | 3.20086 | 0.02858 | 4.28481 | 0.13372 | 3.74011 | 0.45932 | 4.40989 | 0.46556
9344 | 3.24096 | 0.01572 | 4.24899 | 0.0028 | 3.20085 | 0.02857 | 4.28481 | 0.13365 | 3.74013 | 0.45944 | 4.40987 | 0.46553
9348 | 3.24096 | 0.01572 | 4.24899 | 0.0028 | 3.20084 | 0.02856 | 4.28481 | 0.13359 | 3.74015 | 0.45955 | 4.40986 | 0.46549
9352 | 3.24095 | 0.01571 | 4.24899 | 0.0028 | 3.20084 | 0.02855 | 4.28481 | 0.13352 | 3.74017 | 0.45967 | 4.40984 | 0.46546
9356 | 3.24095 | 0.0157 | 4.24899 | 0.0028 | 3.20083 | 0.02854 | 4.28481 | 0.13345 | 3.74019 | 0.45978 | 4.40983 | 0.46542
9360 | 3.24094 | 0.0157 | 4.24899 | 0.0028 | 3.20082 | 0.02852 | 4.28481 | 0.13338 | 3.74022 | 0.4599 | 4.40981 | 0.46539
9364 | 3.24094 | 0.01569 | 4.24899 | 0.0028 | 3.20081 | 0.02851 | 4.28481 | 0.13332 | 3.74024 | 0.46001 | 4.4098 | 0.46535
9368 | 3.24093 | 0.01569 | 4.24899 | 0.0028 | 3.20081 | 0.0285 | 4.28481 | 0.13325 | 3.74026 | 0.46012 | 4.40979 | 0.46532
9372 | 3.24093 | 0.01568 | 4.24899 | 0.0028 | 3.2008 | 0.02849 | 4.28481 | 0.13318 | 3.74028 | 0.46024 | 4.40977 | 0.46528
9376 | 3.24092 | 0.01567 | 4.24899 | 0.0028 | 3.20079 | 0.02848 | 4.28481 | 0.13312 | 3.7403 | 0.46035 | 4.40976 | 0.46525
9380 | 3.24092 | 0.01567 | 4.24899 | 0.0028 | 3.20078 | 0.02846 | 4.28481 | 0.13305 | 3.74032 | 0.46047 | 4.40974 | 0.46521
9384 | 3.24091 | 0.01566 | 4.24899 | 0.0028 | 3.20078 | 0.02845 | 4.28481 | 0.13299 | 3.74035 | 0.46058 | 4.40973 | 0.46518
9388 | 3.24091 | 0.01566 | 4.24899 | 0.0028 | 3.20077 | 0.02844 | 4.28481 | 0.13292 | 3.74037 | 0.4607 | 4.40971 | 0.46514
9392 | 3.24091 | 0.01565 | 4.24899 | 0.0028 | 3.20076 | 0.02843 | 4.28481 | 0.13285 | 3.74039 | 0.46081 | 4.4097 | 0.46511
9396 | 3.2409 | 0.01564 | 4.24899 | 0.0028 | 3.20075 | 0.02842 | 4.28481 | 0.13279 | 3.74041 | 0.46092 | 4.40969 | 0.46507
9400 | 3.2409 | 0.01564 | 4.24899 | 0.0028 | 3.20075 | 0.0284 | 4.28481 | 0.13272 | 3.74043 | 0.46104 | 4.40967 | 0.46504
9404 | 3.24089 | 0.01563 | 4.24899 | 0.0028 | 3.20074 | 0.02839 | 4.28481 | 0.13265 | 3.74045 | 0.46115 | 4.40966 | 0.46501
9408 | 3.24089 | 0.01563 | 4.24899 | 0.0028 | 3.20073 | 0.02838 | 4.28481 | 0.13259 | 3.74048 | 0.46127 | 4.40964 | 0.46497
9412 | 3.24088 | 0.01562 | 4.24899 | 0.00279 | 3.20072 | 0.02837 | 4.28481 | 0.13252 | 3.7405 | 0.46138 | 4.40963 | 0.46494
9416 | 3.24088 | 0.01561 | 4.24899 | 0.00279 | 3.20072 | 0.02836 | 4.28481 | 0.13246 | 3.74052 | 0.4615 | 4.40962 | 0.46491
9420 | 3.24087 | 0.01561 | 4.24899 | 0.00279 | 3.20071 | 0.02834 | 4.28481 | 0.13239 | 3.74054 | 0.46161 | 4.4096 | 0.46487
9424 | 3.24087 | 0.0156 | 4.24899 | 0.00279 | 3.2007 | 0.02833 | 4.28481 | 0.13232 | 3.74056 | 0.46173 | 4.40959 | 0.46484
9428 | 3.24087 | 0.0156 | 4.24899 | 0.00279 | 3.20069 | 0.02832 | 4.28481 | 0.13226 | 3.74058 | 0.46184 | 4.40957 | 0.46481
9432 | 3.24086 | 0.01559 | 4.24899 | 0.00279 | 3.20069 | 0.02831 | 4.28481 | 0.13219 | 3.74061 | 0.46196 | 4.40956 | 0.46478
9436 | 3.24086 | 0.01558 | 4.24899 | 0.00279 | 3.20068 | 0.0283 | 4.28481 | 0.13213 | 3.74063 | 0.46207 | 4.40955 | 0.46474
9440 | 3.24085 | 0.01558 | 4.24898 | 0.00279 | 3.20067 | 0.02828 | 4.28481 | 0.13206 | 3.74065 | 0.46219 | 4.40953 | 0.46471
9444 | 3.24085 | 0.01557 | 4.24898 | 0.00279 | 3.20066 | 0.02827 | 4.28481 | 0.132 | 3.74067 | 0.4623 | 4.40952 | 0.46468
9448 | 3.24084 | 0.01557 | 4.24898 | 0.00279 | 3.20066 | 0.02826 | 4.28481 | 0.13193 | 3.74069 | 0.46241 | 4.40951 | 0.46465
9452 | 3.24084 | 0.01556 | 4.24898 | 0.00279 | 3.20065 | 0.02825 | 4.28481 | 0.13187 | 3.74071 | 0.46253 | 4.40949 | 0.46461
9456 | 3.24084 | 0.01555 | 4.24898 | 0.00279 | 3.20064 | 0.02824 | 4.28481 | 0.1318 | 3.74074 | 0.46264 | 4.40948 | 0.46458
9460 | 3.24083 | 0.01555 | 4.24898 | 0.00279 | 3.20064 | 0.02823 | 4.28481 | 0.13174 | 3.74076 | 0.46276 | 4.40946 | 0.46455
9464 | 3.24083 | 0.01554 | 4.24898 | 0.00279 | 3.20063 | 0.02821 | 4.28481 | 0.13167 | 3.74078 | 0.46287 | 4.40945 | 0.46452
9468 | 3.24082 | 0.01554 | 4.24898 | 0.00279 | 3.20062 | 0.0282 | 4.28481 | 0.13161 | 3.7408 | 0.46299 | 4.40944 | 0.46449
9472 | 3.24082 | 0.01553 | 4.24898 | 0.00279 | 3.20061 | 0.02819 | 4.28481 | 0.13154 | 3.74082 | 0.46311 | 4.40942 | 0.46446
9476 | 3.24081 | 0.01552 | 4.24898 | 0.00279 | 3.20061 | 0.02818 | 4.28481 | 0.13148 | 3.74084 | 0.46322 | 4.40941 | 0.46442
9480 | 3.24081 | 0.01552 | 4.24898 | 0.00279 | 3.2006 | 0.02817 | 4.28481 | 0.13141 | 3.74086 | 0.46334 | 4.4094 | 0.46439
9484 | 3.2408 | 0.01551 | 4.24898 | 0.00279 | 3.20059 | 0.02815 | 4.28481 | 0.13135 | 3.74089 | 0.46345 | 4.40938 | 0.46436
9488 | 3.2408 | 0.01551 | 4.24898 | 0.00279 | 3.20059 | 0.02814 | 4.28481 | 0.13128 | 3.74091 | 0.46357 | 4.40937 | 0.46433
9492 | 3.2408 | 0.0155 | 4.24898 | 0.00278 | 3.20058 | 0.02813 | 4.28481 | 0.13122 | 3.74093 | 0.46368 | 4.40935 | 0.4643
9496 | 3.24079 | 0.01549 | 4.24898 | 0.00278 | 3.20057 | 0.02812 | 4.28481 | 0.13115 | 3.74095 | 0.4638 | 4.40934 | 0.46427
9500 | 3.24079 | 0.01549 | 4.24898 | 0.00278 | 3.20056 | 0.02811 | 4.28481 | 0.13109 | 3.74097 | 0.46391 | 4.40933 | 0.46424
9504 | 3.24078 | 0.01548 | 4.24898 | 0.00278 | 3.20056 | 0.0281 | 4.28481 | 0.13102 | 3.74099 | 0.46403 | 4.40931 | 0.46421
9508 | 3.24078 | 0.01548 | 4.24898 | 0.00278 | 3.20055 | 0.02808 | 4.28481 | 0.13096 | 3.74102 | 0.46414 | 4.4093 | 0.46418
9512 | 3.24077 | 0.01547 | 4.24898 | 0.00278 | 3.20054 | 0.02807 | 4.28481 | 0.1309 | 3.74104 | 0.46426 | 4.40929 | 0.46415
9516 | 3.24077 | 0.01547 | 4.24898 | 0.00278 | 3.20054 | 0.02806 | 4.28481 | 0.13083 | 3.74106 | 0.46437 | 4.40927 | 0.46412
9520 | 3.24077 | 0.01546 | 4.24898 | 0.00278 | 3.20053 | 0.02805 | 4.28481 | 0.13077 | 3.74108 | 0.46449 | 4.40926 | 0.46409
9524 | 3.24076 | 0.01545 | 4.24898 | 0.00278 | 3.20052 | 0.02804 | 4.28481 | 0.1307 | 3.7411 | 0.4646 | 4.40925 | 0.46406
9528 | 3.24076 | 0.01545 | 4.24898 | 0.00278 | 3.20051 | 0.02803 | 4.2848 | 0.13064 | 3.74112 | 0.46472 | 4.40923 | 0.46403
9532 | 3.24075 | 0.01544 | 4.24898 | 0.00278 | 3.20051 | 0.02801 | 4.2848 | 0.13058 | 3.74115 | 0.46484 | 4.40922 | 0.464
9536 | 3.24075 | 0.01544 | 4.24898 | 0.00278 | 3.2005 | 0.028 | 4.2848 | 0.13051 | 3.74117 | 0.46495 | 4.40921 | 0.46397
9540 | 3.24074 | 0.01543 | 4.24898 | 0.00278 | 3.20049 | 0.02799 | 4.2848 | 0.13045 | 3.74119 | 0.46507 | 4.40919 | 0.46394
9544 | 3.24074 | 0.01542 | 4.24898 | 0.00278 | 3.20049 | 0.02798 | 4.2848 | 0.13038 | 3.74121 | 0.46518 | 4.40918 | 0.46391
9548 | 3.24074 | 0.01542 | 4.24898 | 0.00278 | 3.20048 | 0.02797 | 4.2848 | 0.13032 | 3.74123 | 0.4653 | 4.40917 | 0.46388
9552 | 3.24073 | 0.01541 | 4.24898 | 0.00278 | 3.20047 | 0.02796 | 4.2848 | 0.13026 | 3.74125 | 0.46541 | 4.40915 | 0.46386
9556 | 3.24073 | 0.01541 | 4.24898 | 0.00278 | 3.20046 | 0.02795 | 4.2848 | 0.13019 | 3.74127 | 0.46553 | 4.40914 | 0.46383
9560 | 3.24072 | 0.0154 | 4.24898 | 0.00278 | 3.20046 | 0.02793 | 4.2848 | 0.13013 | 3.7413 | 0.46565 | 4.40913 | 0.4638
9564 | 3.24072 | 0.0154 | 4.24898 | 0.00278 | 3.20045 | 0.02792 | 4.2848 | 0.13007 | 3.74132 | 0.46576 | 4.40911 | 0.46377
9568 | 3.24071 | 0.01539 | 4.24898 | 0.00278 | 3.20044 | 0.02791 | 4.2848 | 0.13 | 3.74134 | 0.46588 | 4.4091 | 0.46374
9572 | 3.24071 | 0.01538 | 4.24898 | 0.00278 | 3.20044 | 0.0279 | 4.2848 | 0.12994 | 3.74136 | 0.46599 | 4.40909 | 0.46371
9576 | 3.24071 | 0.01538 | 4.24898 | 0.00277 | 3.20043 | 0.02789 | 4.2848 | 0.12988 | 3.74138 | 0.46611 | 4.40907 | 0.46369
9580 | 3.2407 | 0.01537 | 4.24898 | 0.00277 | 3.20042 | 0.02788 | 4.2848 | 0.12981 | 3.7414 | 0.46622 | 4.40906 | 0.46366
9584 | 3.2407 | 0.01537 | 4.24898 | 0.00277 | 3.20042 | 0.02787 | 4.2848 | 0.12975 | 3.74143 | 0.46634 | 4.40905 | 0.46363
9588 | 3.24069 | 0.01536 | 4.24898 | 0.00277 | 3.20041 | 0.02785 | 4.2848 | 0.12969 | 3.74145 | 0.46646 | 4.40903 | 0.4636
9592 | 3.24069 | 0.01536 | 4.24898 | 0.00277 | 3.2004 | 0.02784 | 4.2848 | 0.12963 | 3.74147 | 0.46657 | 4.40902 | 0.46358
9596 | 3.24069 | 0.01535 | 4.24898 | 0.00277 | 3.20039 | 0.02783 | 4.2848 | 0.12956 | 3.74149 | 0.46669 | 4.40901 | 0.46355
9600 | 3.24068 | 0.01534 | 4.24898 | 0.00277 | 3.20039 | 0.02782 | 4.2848 | 0.1295 | 3.74151 | 0.46681 | 4.40899 | 0.46352
9604 | 3.24068 | 0.01534 | 4.24898 | 0.00277 | 3.20038 | 0.02781 | 4.2848 | 0.12944 | 3.74153 | 0.46692 | 4.40898 | 0.4635
9608 | 3.24067 | 0.01533 | 4.24898 | 0.00277 | 3.20037 | 0.0278 | 4.2848 | 0.12937 | 3.74155 | 0.46704 | 4.40897 | 0.46347
9612 | 3.24067 | 0.01533 | 4.24898 | 0.00277 | 3.20037 | 0.02779 | 4.2848 | 0.12931 | 3.74158 | 0.46715 | 4.40895 | 0.46344
9616 | 3.24066 | 0.01532 | 4.24898 | 0.00277 | 3.20036 | 0.02777 | 4.2848 | 0.12925 | 3.7416 | 0.46727 | 4.40894 | 0.46342
9620 | 3.24066 | 0.01532 | 4.24898 | 0.00277 | 3.20035 | 0.02776 | 4.2848 | 0.12919 | 3.74162 | 0.46739 | 4.40893 | 0.46339
9624 | 3.24066 | 0.01531 | 4.24898 | 0.00277 | 3.20035 | 0.02775 | 4.2848 | 0.12912 | 3.74164 | 0.4675 | 4.40891 | 0.46336
9628 | 3.24065 | 0.0153 | 4.24898 | 0.00277 | 3.20034 | 0.02774 | 4.2848 | 0.12906 | 3.74166 | 0.46762 | 4.4089 | 0.46334
9632 | 3.24065 | 0.0153 | 4.24898 | 0.00277 | 3.20033 | 0.02773 | 4.28479 | 0.129 | 3.74168 | 0.46774 | 4.40889 | 0.46331
9636 | 3.24064 | 0.01529 | 4.24898 | 0.00277 | 3.20033 | 0.02772 | 4.28479 | 0.12894 | 3.74171 | 0.46785 | 4.40888 | 0.46328
9640 | 3.24064 | 0.01529 | 4.24898 | 0.00277 | 3.20032 | 0.02771 | 4.28479 | 0.12888 | 3.74173 | 0.46797 | 4.40886 | 0.46326
9644 | 3.24064 | 0.01528 | 4.24898 | 0.00277 | 3.20031 | 0.02769 | 4.28479 | 0.12881 | 3.74175 | 0.46808 | 4.40885 | 0.46323
9648 | 3.24063 | 0.01528 | 4.24898 | 0.00277 | 3.2003 | 0.02768 | 4.28479 | 0.12875 | 3.74177 | 0.4682 | 4.40884 | 0.46321
9652 | 3.24063 | 0.01527 | 4.24898 | 0.00277 | 3.2003 | 0.02767 | 4.28479 | 0.12869 | 3.74179 | 0.46832 | 4.40882 | 0.46318
9656 | 3.24062 | 0.01526 | 4.24897 | 0.00277 | 3.20029 | 0.02766 | 4.28479 | 0.12863 | 3.74181 | 0.46843 | 4.40881 | 0.46316
9660 | 3.24062 | 0.01526 | 4.24897 | 0.00276 | 3.20028 | 0.02765 | 4.28479 | 0.12857 | 3.74183 | 0.46855 | 4.4088 | 0.46313
9664 | 3.24062 | 0.01525 | 4.24897 | 0.00276 | 3.20028 | 0.02764 | 4.28479 | 0.1285 | 3.74186 | 0.46867 | 4.40879 | 0.46311
9668 | 3.24061 | 0.01525 | 4.24897 | 0.00276 | 3.20027 | 0.02763 | 4.28479 | 0.12844 | 3.74188 | 0.46878 | 4.40877 | 0.46308
9672 | 3.24061 | 0.01524 | 4.24897 | 0.00276 | 3.20026 | 0.02762 | 4.28479 | 0.12838 | 3.7419 | 0.4689 | 4.40876 | 0.46306
9676 | 3.2406 | 0.01524 | 4.24897 | 0.00276 | 3.20026 | 0.0276 | 4.28479 | 0.12832 | 3.74192 | 0.46902 | 4.40875 | 0.46303
9680 | 3.2406 | 0.01523 | 4.24897 | 0.00276 | 3.20025 | 0.02759 | 4.28479 | 0.12826 | 3.74194 | 0.46913 | 4.40873 | 0.46301
9684 | 3.24059 | 0.01523 | 4.24897 | 0.00276 | 3.20024 | 0.02758 | 4.28479 | 0.1282 | 3.74196 | 0.46925 | 4.40872 | 0.46298
9688 | 3.24059 | 0.01522 | 4.24897 | 0.00276 | 3.20024 | 0.02757 | 4.28479 | 0.12813 | 3.74198 | 0.46937 | 4.40871 | 0.46296
9692 | 3.24059 | 0.01521 | 4.24897 | 0.00276 | 3.20023 | 0.02756 | 4.28479 | 0.12807 | 3.74201 | 0.46949 | 4.4087 | 0.46293
9696 | 3.24058 | 0.01521 | 4.24897 | 0.00276 | 3.20022 | 0.02755 | 4.28479 | 0.12801 | 3.74203 | 0.4696 | 4.40868 | 0.46291
9700 | 3.24058 | 0.0152 | 4.24897 | 0.00276 | 3.20022 | 0.02754 | 4.28479 | 0.12795 | 3.74205 | 0.46972 | 4.40867 | 0.46289
9704 | 3.24057 | 0.0152 | 4.24897 | 0.00276 | 3.20021 | 0.02753 | 4.28479 | 0.12789 | 3.74207 | 0.46984 | 4.40866 | 0.46286
9708 | 3.24057 | 0.01519 | 4.24897 | 0.00276 | 3.2002 | 0.02752 | 4.28479 | 0.12783 | 3.74209 | 0.46995 | 4.40864 | 0.46284
9712 | 3.24057 | 0.01519 | 4.24897 | 0.00276 | 3.2002 | 0.0275 | 4.28479 | 0.12777 | 3.74211 | 0.47007 | 4.40863 | 0.46281
9716 | 3.24056 | 0.01518 | 4.24897 | 0.00276 | 3.20019 | 0.02749 | 4.28478 | 0.12771 | 3.74214 | 0.47019 | 4.40862 | 0.46279
9720 | 3.24056 | 0.01518 | 4.24897 | 0.00276 | 3.20018 | 0.02748 | 4.28478 | 0.12765 | 3.74216 | 0.4703 | 4.40861 | 0.46277
9724 | 3.24055 | 0.01517 | 4.24897 | 0.00276 | 3.20018 | 0.02747 | 4.28478 | 0.12759 | 3.74218 | 0.47042 | 4.40859 | 0.46274
9728 | 3.24055 | 0.01516 | 4.24897 | 0.00276 | 3.20017 | 0.02746 | 4.28478 | 0.12752 | 3.7422 | 0.47054 | 4.40858 | 0.46272
9732 | 3.24055 | 0.01516 | 4.24897 | 0.00276 | 3.20016 | 0.02745 | 4.28478 | 0.12746 | 3.74222 | 0.47066 | 4.40857 | 0.4627
9736 | 3.24054 | 0.01515 | 4.24897 | 0.00276 | 3.20016 | 0.02744 | 4.28478 | 0.1274 | 3.74224 | 0.47077 | 4.40856 | 0.46268
9740 | 3.24054 | 0.01515 | 4.24897 | 0.00276 | 3.20015 | 0.02743 | 4.28478 | 0.12734 | 3.74226 | 0.47089 | 4.40854 | 0.46265
9744 | 3.24053 | 0.01514 | 4.24897 | 0.00276 | 3.20014 | 0.02742 | 4.28478 | 0.12728 | 3.74229 | 0.47101 | 4.40853 | 0.46263
9748 | 3.24053 | 0.01514 | 4.24897 | 0.00275 | 3.20014 | 0.02741 | 4.28478 | 0.12722 | 3.74231 | 0.47112 | 4.40852 | 0.46261
9752 | 3.24053 | 0.01513 | 4.24897 | 0.00275 | 3.20013 | 0.02739 | 4.28478 | 0.12716 | 3.74233 | 0.47124 | 4.40851 | 0.46259
9756 | 3.24052 | 0.01513 | 4.24897 | 0.00275 | 3.20012 | 0.02738 | 4.28478 | 0.1271 | 3.74235 | 0.47136 | 4.40849 | 0.46256
9760 | 3.24052 | 0.01512 | 4.24897 | 0.00275 | 3.20012 | 0.02737 | 4.28478 | 0.12704 | 3.74237 | 0.47148 | 4.40848 | 0.46254
9764 | 3.24051 | 0.01511 | 4.24897 | 0.00275 | 3.20011 | 0.02736 | 4.28478 | 0.12698 | 3.74239 | 0.47159 | 4.40847 | 0.46252
9768 | 3.24051 | 0.01511 | 4.24897 | 0.00275 | 3.2001 | 0.02735 | 4.28478 | 0.12692 | 3.74241 | 0.47171 | 4.40846 | 0.4625
9772 | 3.24051 | 0.0151 | 4.24897 | 0.00275 | 3.2001 | 0.02734 | 4.28478 | 0.12686 | 3.74244 | 0.47183 | 4.40844 | 0.46248
9776 | 3.2405 | 0.0151 | 4.24897 | 0.00275 | 3.20009 | 0.02733 | 4.28478 | 0.1268 | 3.74246 | 0.47195 | 4.40843 | 0.46245
9780 | 3.2405 | 0.01509 | 4.24897 | 0.00275 | 3.20008 | 0.02732 | 4.28478 | 0.12674 | 3.74248 | 0.47206 | 4.40842 | 0.46243
9784 | 3.24049 | 0.01509 | 4.24897 | 0.00275 | 3.20008 | 0.02731 | 4.28478 | 0.12668 | 3.7425 | 0.47218 | 4.40841 | 0.46241
9788 | 3.24049 | 0.01508 | 4.24897 | 0.00275 | 3.20007 | 0.0273 | 4.28478 | 0.12662 | 3.74252 | 0.4723 | 4.40839 | 0.46239
9792 | 3.24049 | 0.01508 | 4.24897 | 0.00275 | 3.20006 | 0.02728 | 4.28477 | 0.12656 | 3.74254 | 0.47242 | 4.40838 | 0.46237
9796 | 3.24048 | 0.01507 | 4.24897 | 0.00275 | 3.20006 | 0.02727 | 4.28477 | 0.1265 | 3.74256 | 0.47253 | 4.40837 | 0.46235
9800 | 3.24048 | 0.01507 | 4.24897 | 0.00275 | 3.20005 | 0.02726 | 4.28477 | 0.12644 | 3.74259 | 0.47265 | 4.40836 | 0.46233
9804 | 3.24048 | 0.01506 | 4.24897 | 0.00275 | 3.20004 | 0.02725 | 4.28477 | 0.12638 | 3.74261 | 0.47277 | 4.40835 | 0.46231
9808 | 3.24047 | 0.01505 | 4.24897 | 0.00275 | 3.20004 | 0.02724 | 4.28477 | 0.12632 | 3.74263 | 0.47289 | 4.40833 | 0.46229
9812 | 3.24047 | 0.01505 | 4.24897 | 0.00275 | 3.20003 | 0.02723 | 4.28477 | 0.12626 | 3.74265 | 0.473 | 4.40832 | 0.46227
9816 | 3.24046 | 0.01504 | 4.24897 | 0.00275 | 3.20003 | 0.02722 | 4.28477 | 0.1262 | 3.74267 | 0.47312 | 4.40831 | 0.46224
9820 | 3.24046 | 0.01504 | 4.24897 | 0.00275 | 3.20002 | 0.02721 | 4.28477 | 0.12614 | 3.74269 | 0.47324 | 4.4083 | 0.46222
9824 | 3.24046 | 0.01503 | 4.24897 | 0.00275 | 3.20001 | 0.0272 | 4.28477 | 0.12608 | 3.74271 | 0.47336 | 4.40828 | 0.4622
9828 | 3.24045 | 0.01503 | 4.24897 | 0.00275 | 3.20001 | 0.02719 | 4.28477 | 0.12603 | 3.74274 | 0.47348 | 4.40827 | 0.46218
9832 | 3.24045 | 0.01502 | 4.24897 | 0.00275 | 3.2 | 0.02718 | 4.28477 | 0.12597 | 3.74276 | 0.47359 | 4.40826 | 0.46216
9836 | 3.24044 | 0.01502 | 4.24897 | 0.00275 | 3.19999 | 0.02717 | 4.28477 | 0.12591 | 3.74278 | 0.47371 | 4.40825 | 0.46214
9840 | 3.24044 | 0.01501 | 4.24897 | 0.00275 | 3.19999 | 0.02715 | 4.28477 | 0.12585 | 3.7428 | 0.47383 | 4.40824 | 0.46212
9844 | 3.24044 | 0.01501 | 4.24897 | 0.00274 | 3.19998 | 0.02714 | 4.28477 | 0.12579 | 3.74282 | 0.47395 | 4.40822 | 0.46211
9848 | 3.24043 | 0.015 | 4.24897 | 0.00274 | 3.19997 | 0.02713 | 4.28477 | 0.12573 | 3.74284 | 0.47407 | 4.40821 | 0.46209
9852 | 3.24043 | 0.01499 | 4.24897 | 0.00274 | 3.19997 | 0.02712 | 4.28477 | 0.12567 | 3.74286 | 0.47418 | 4.4082 | 0.46207
9856 | 3.24042 | 0.01499 | 4.24897 | 0.00274 | 3.19996 | 0.02711 | 4.28477 | 0.12561 | 3.74289 | 0.4743 | 4.40819 | 0.46205
9860 | 3.24042 | 0.01498 | 4.24897 | 0.00274 | 3.19995 | 0.0271 | 4.28476 | 0.12555 | 3.74291 | 0.47442 | 4.40818 | 0.46203
9864 | 3.24042 | 0.01498 | 4.24897 | 0.00274 | 3.19995 | 0.02709 | 4.28476 | 0.12549 | 3.74293 | 0.47454 | 4.40816 | 0.46201
9868 | 3.24041 | 0.01497 | 4.24897 | 0.00274 | 3.19994 | 0.02708 | 4.28476 | 0.12544 | 3.74295 | 0.47466 | 4.40815 | 0.46199
9872 | 3.24041 | 0.01497 | 4.24897 | 0.00274 | 3.19994 | 0.02707 | 4.28476 | 0.12538 | 3.74297 | 0.47477 | 4.40814 | 0.46197
9876 | 3.24041 | 0.01496 | 4.24897 | 0.00274 | 3.19993 | 0.02706 | 4.28476 | 0.12532 | 3.74299 | 0.47489 | 4.40813 | 0.46195
9880 | 3.2404 | 0.01496 | 4.24897 | 0.00274 | 3.19992 | 0.02705 | 4.28476 | 0.12526 | 3.74301 | 0.47501 | 4.40812 | 0.46193
9884 | 3.2404 | 0.01495 | 4.24896 | 0.00274 | 3.19992 | 0.02704 | 4.28476 | 0.1252 | 3.74304 | 0.47513 | 4.4081 | 0.46192
9888 | 3.24039 | 0.01495 | 4.24896 | 0.00274 | 3.19991 | 0.02703 | 4.28476 | 0.12514 | 3.74306 | 0.47525 | 4.40809 | 0.4619
9892 | 3.24039 | 0.01494 | 4.24896 | 0.00274 | 3.1999 | 0.02702 | 4.28476 | 0.12509 | 3.74308 | 0.47537 | 4.40808 | 0.46188
9896 | 3.24039 | 0.01494 | 4.24896 | 0.00274 | 3.1999 | 0.027 | 4.28476 | 0.12503 | 3.7431 | 0.47548 | 4.40807 | 0.46186
9900 | 3.24038 | 0.01493 | 4.24896 | 0.00274 | 3.19989 | 0.02699 | 4.28476 | 0.12497 | 3.74312 | 0.4756 | 4.40806 | 0.46184
9904 | 3.24038 | 0.01493 | 4.24896 | 0.00274 | 3.19988 | 0.02698 | 4.28476 | 0.12491 | 3.74314 | 0.47572 | 4.40804 | 0.46183
9908 | 3.24037 | 0.01492 | 4.24896 | 0.00274 | 3.19988 | 0.02697 | 4.28476 | 0.12485 | 3.74316 | 0.47584 | 4.40803 | 0.46181
9912 | 3.24037 | 0.01491 | 4.24896 | 0.00274 | 3.19987 | 0.02696 | 4.28476 | 0.12479 | 3.74319 | 0.47596 | 4.40802 | 0.46179
9916 | 3.24037 | 0.01491 | 4.24896 | 0.00274 | 3.19987 | 0.02695 | 4.28476 | 0.12474 | 3.74321 | 0.47608 | 4.40801 | 0.46177
9920 | 3.24036 | 0.0149 | 4.24896 | 0.00274 | 3.19986 | 0.02694 | 4.28475 | 0.12468 | 3.74323 | 0.4762 | 4.408 | 0.46175
9924 | 3.24036 | 0.0149 | 4.24896 | 0.00274 | 3.19985 | 0.02693 | 4.28475 | 0.12462 | 3.74325 | 0.47631 | 4.40799 | 0.46174
9928 | 3.24036 | 0.01489 | 4.24896 | 0.00274 | 3.19985 | 0.02692 | 4.28475 | 0.12456 | 3.74327 | 0.47643 | 4.40797 | 0.46172
9932 | 3.24035 | 0.01489 | 4.24896 | 0.00274 | 3.19984 | 0.02691 | 4.28475 | 0.12451 | 3.74329 | 0.47655 | 4.40796 | 0.4617
9936 | 3.24035 | 0.01488 | 4.24896 | 0.00274 | 3.19983 | 0.0269 | 4.28475 | 0.12445 | 3.74331 | 0.47667 | 4.40795 | 0.46169
9940 | 3.24034 | 0.01488 | 4.24896 | 0.00273 | 3.19983 | 0.02689 | 4.28475 | 0.12439 | 3.74334 | 0.47679 | 4.40794 | 0.46167
9944 | 3.24034 | 0.01487 | 4.24896 | 0.00273 | 3.19982 | 0.02688 | 4.28475 | 0.12433 | 3.74336 | 0.47691 | 4.40793 | 0.46165
9948 | 3.24034 | 0.01487 | 4.24896 | 0.00273 | 3.19982 | 0.02687 | 4.28475 | 0.12427 | 3.74338 | 0.47703 | 4.40791 | 0.46164
9952 | 3.24033 | 0.01486 | 4.24896 | 0.00273 | 3.19981 | 0.02686 | 4.28475 | 0.12422 | 3.7434 | 0.47714 | 4.4079 | 0.46162
9956 | 3.24033 | 0.01486 | 4.24896 | 0.00273 | 3.1998 | 0.02685 | 4.28475 | 0.12416 | 3.74342 | 0.47726 | 4.40789 | 0.4616
9960 | 3.24033 | 0.01485 | 4.24896 | 0.00273 | 3.1998 | 0.02684 | 4.28475 | 0.1241 | 3.74344 | 0.47738 | 4.40788 | 0.46159
9964 | 3.24032 | 0.01485 | 4.24896 | 0.00273 | 3.19979 | 0.02683 | 4.28475 | 0.12405 | 3.74346 | 0.4775 | 4.40787 | 0.46157
9968 | 3.24032 | 0.01484 | 4.24896 | 0.00273 | 3.19978 | 0.02682 | 4.28475 | 0.12399 | 3.74349 | 0.47762 | 4.40786 | 0.46155
9972 | 3.24031 | 0.01484 | 4.24896 | 0.00273 | 3.19978 | 0.0268 | 4.28475 | 0.12393 | 3.74351 | 0.47774 | 4.40785 | 0.46154
9976 | 3.24031 | 0.01483 | 4.24896 | 0.00273 | 3.19977 | 0.02679 | 4.28475 | 0.12387 | 3.74353 | 0.47786 | 4.40783 | 0.46152
9980 | 3.24031 | 0.01483 | 4.24896 | 0.00273 | 3.19977 | 0.02678 | 4.28474 | 0.12382 | 3.74355 | 0.47798 | 4.40782 | 0.46151
9984 | 3.2403 | 0.01482 | 4.24896 | 0.00273 | 3.19976 | 0.02677 | 4.28474 | 0.12376 | 3.74357 | 0.4781 | 4.40781 | 0.46149
9988 | 3.2403 | 0.01481 | 4.24896 | 0.00273 | 3.19975 | 0.02676 | 4.28474 | 0.1237 | 3.74359 | 0.47821 | 4.4078 | 0.46148
9992 | 3.2403 | 0.01481 | 4.24896 | 0.00273 | 3.19975 | 0.02675 | 4.28474 | 0.12365 | 3.74361 | 0.47833 | 4.40779 | 0.46146
9996 | 3.24029 | 0.0148 | 4.24896 | 0.00273 | 3.19974 | 0.02674 | 4.28474 | 0.12359 | 3.74363 | 0.47845 | 4.40778 | 0.46145
10000 | 3.24029 | 0.0148 | 4.24896 | 0.00273 | 3.19974 | 0.02673 | 4.28474 | 0.12353 | 3.74366 | 0.47857 | 4.40776 | 0.46143
10004 | 3.24029 | 0.01479 | 4.24896 | 0.00273 | 3.19973 | 0.02672 | 4.28474 | 0.12348 | 3.74368 | 0.47869 | 4.40775 | 0.46142
10008 | 3.24028 | 0.01479 | 4.24896 | 0.00273 | 3.19972 | 0.02671 | 4.28474 | 0.12342 | 3.7437 | 0.47881 | 4.40774 | 0.4614
10012 | 3.24028 | 0.01478 | 4.24896 | 0.00273 | 3.19972 | 0.0267 | 4.28474 | 0.12336 | 3.74372 | 0.47893 | 4.40773 | 0.46139
10016 | 3.24027 | 0.01478 | 4.24896 | 0.00273 | 3.19971 | 0.02669 | 4.28474 | 0.12331 | 3.74374 | 0.47905 | 4.40772 | 0.46137
10020 | 3.24027 | 0.01477 | 4.24896 | 0.00273 | 3.1997 | 0.02668 | 4.28474 | 0.12325 | 3.74376 | 0.47917 | 4.40771 | 0.46136
10024 | 3.24027 | 0.01477 | 4.24896 | 0.00273 | 3.1997 | 0.02667 | 4.28474 | 0.12319 | 3.74378 | 0.47929 | 4.4077 | 0.46134
10028 | 3.24026 | 0.01476 | 4.24896 | 0.00273 | 3.19969 | 0.02666 | 4.28474 | 0.12314 | 3.74381 | 0.47941 | 4.40769 | 0.46133
10032 | 3.24026 | 0.01476 | 4.24896 | 0.00273 | 3.19969 | 0.02665 | 4.28473 | 0.12308 | 3.74383 | 0.47953 | 4.40767 | 0.46131
10036 | 3.24026 | 0.01475 | 4.24896 | 0.00273 | 3.19968 | 0.02664 | 4.28473 | 0.12302 | 3.74385 | 0.47964 | 4.40766 | 0.4613
10040 | 3.24025 | 0.01475 | 4.24896 | 0.00272 | 3.19967 | 0.02663 | 4.28473 | 0.12297 | 3.74387 | 0.47976 | 4.40765 | 0.46128
10044 | 3.24025 | 0.01474 | 4.24896 | 0.00272 | 3.19967 | 0.02662 | 4.28473 | 0.12291 | 3.74389 | 0.47988 | 4.40764 | 0.46127
10048 | 3.24025 | 0.01474 | 4.24896 | 0.00272 | 3.19966 | 0.02661 | 4.28473 | 0.12286 | 3.74391 | 0.48 | 4.40763 | 0.46126
10052 | 3.24024 | 0.01473 | 4.24896 | 0.00272 | 3.19966 | 0.0266 | 4.28473 | 0.1228 | 3.74393 | 0.48012 | 4.40762 | 0.46124
10056 | 3.24024 | 0.01473 | 4.24896 | 0.00272 | 3.19965 | 0.02659 | 4.28473 | 0.12274 | 3.74396 | 0.48024 | 4.40761 | 0.46123
10060 | 3.24023 | 0.01472 | 4.24896 | 0.00272 | 3.19964 | 0.02658 | 4.28473 | 0.12269 | 3.74398 | 0.48036 | 4.40759 | 0.46122
10064 | 3.24023 | 0.01472 | 4.24896 | 0.00272 | 3.19964 | 0.02657 | 4.28473 | 0.12263 | 3.744 | 0.48048 | 4.40758 | 0.4612
10068 | 3.24023 | 0.01471 | 4.24896 | 0.00272 | 3.19963 | 0.02656 | 4.28473 | 0.12258 | 3.74402 | 0.4806 | 4.40757 | 0.46119
10072 | 3.24022 | 0.01471 | 4.24896 | 0.00272 | 3.19963 | 0.02655 | 4.28473 | 0.12252 | 3.74404 | 0.48072 | 4.40756 | 0.46118
10076 | 3.24022 | 0.0147 | 4.24896 | 0.00272 | 3.19962 | 0.02654 | 4.28473 | 0.12246 | 3.74406 | 0.48084 | 4.40755 | 0.46116
10080 | 3.24022 | 0.0147 | 4.24896 | 0.00272 | 3.19961 | 0.02653 | 4.28473 | 0.12241 | 3.74408 | 0.48096 | 4.40754 | 0.46115
10084 | 3.24021 | 0.01469 | 4.24896 | 0.00272 | 3.19961 | 0.02652 | 4.28472 | 0.12235 | 3.74411 | 0.48108 | 4.40753 | 0.46114
10088 | 3.24021 | 0.01469 | 4.24896 | 0.00272 | 3.1996 | 0.02651 | 4.28472 | 0.1223 | 3.74413 | 0.4812 | 4.40752 | 0.46112
10092 | 3.24021 | 0.01468 | 4.24896 | 0.00272 | 3.1996 | 0.0265 | 4.28472 | 0.12224 | 3.74415 | 0.48132 | 4.40751 | 0.46111
10096 | 3.2402 | 0.01468 | 4.24896 | 0.00272 | 3.19959 | 0.02649 | 4.28472 | 0.12219 | 3.74417 | 0.48144 | 4.40749 | 0.4611
10100 | 3.2402 | 0.01467 | 4.24896 | 0.00272 | 3.19958 | 0.02648 | 4.28472 | 0.12213 | 3.74419 | 0.48156 | 4.40748 | 0.46109
10104 | 3.24019 | 0.01467 | 4.24896 | 0.00272 | 3.19958 | 0.02647 | 4.28472 | 0.12208 | 3.74421 | 0.48168 | 4.40747 | 0.46107
10108 | 3.24019 | 0.01466 | 4.24896 | 0.00272 | 3.19957 | 0.02646 | 4.28472 | 0.12202 | 3.74423 | 0.4818 | 4.40746 | 0.46106
10112 | 3.24019 | 0.01466 | 4.24896 | 0.00272 | 3.19957 | 0.02645 | 4.28472 | 0.12196 | 3.74426 | 0.48192 | 4.40745 | 0.46105
10116 | 3.24018 | 0.01465 | 4.24896 | 0.00272 | 3.19956 | 0.02644 | 4.28472 | 0.12191 | 3.74428 | 0.48204 | 4.40744 | 0.46104
10120 | 3.24018 | 0.01465 | 4.24896 | 0.00272 | 3.19956 | 0.02643 | 4.28472 | 0.12185 | 3.7443 | 0.48216 | 4.40743 | 0.46103
10124 | 3.24018 | 0.01464 | 4.24896 | 0.00272 | 3.19955 | 0.02641 | 4.28472 | 0.1218 | 3.74432 | 0.48228 | 4.40742 | 0.46101
10128 | 3.24017 | 0.01464 | 4.24896 | 0.00272 | 3.19954 | 0.0264 | 4.28472 | 0.12174 | 3.74434 | 0.4824 | 4.40741 | 0.461
10132 | 3.24017 | 0.01463 | 4.24895 | 0.00272 | 3.19954 | 0.02639 | 4.28472 | 0.12169 | 3.74436 | 0.48252 | 4.4074 | 0.46099
10136 | 3.24017 | 0.01463 | 4.24895 | 0.00272 | 3.19953 | 0.02638 | 4.28471 | 0.12163 | 3.74438 | 0.48264 | 4.40739 | 0.46098
10140 | 3.24016 | 0.01462 | 4.24895 | 0.00272 | 3.19953 | 0.02637 | 4.28471 | 0.12158 | 3.7444 | 0.48276 | 4.40737 | 0.46097
10144 | 3.24016 | 0.01462 | 4.24895 | 0.00271 | 3.19952 | 0.02636 | 4.28471 | 0.12152 | 3.74443 | 0.48288 | 4.40736 | 0.46096
10148 | 3.24016 | 0.01461 | 4.24895 | 0.00271 | 3.19951 | 0.02635 | 4.28471 | 0.12147 | 3.74445 | 0.483 | 4.40735 | 0.46095
10152 | 3.24015 | 0.01461 | 4.24895 | 0.00271 | 3.19951 | 0.02634 | 4.28471 | 0.12141 | 3.74447 | 0.48312 | 4.40734 | 0.46093
10156 | 3.24015 | 0.0146 | 4.24895 | 0.00271 | 3.1995 | 0.02633 | 4.28471 | 0.12136 | 3.74449 | 0.48324 | 4.40733 | 0.46092
10160 | 3.24014 | 0.0146 | 4.24895 | 0.00271 | 3.1995 | 0.02632 | 4.28471 | 0.12131 | 3.74451 | 0.48336 | 4.40732 | 0.46091
10164 | 3.24014 | 0.01459 | 4.24895 | 0.00271 | 3.19949 | 0.02631 | 4.28471 | 0.12125 | 3.74453 | 0.48348 | 4.40731 | 0.4609
10168 | 3.24014 | 0.01459 | 4.24895 | 0.00271 | 3.19948 | 0.0263 | 4.28471 | 0.1212 | 3.74455 | 0.4836 | 4.4073 | 0.46089
10172 | 3.24013 | 0.01458 | 4.24895 | 0.00271 | 3.19948 | 0.02629 | 4.28471 | 0.12114 | 3.74458 | 0.48372 | 4.40729 | 0.46088
10176 | 3.24013 | 0.01458 | 4.24895 | 0.00271 | 3.19947 | 0.02628 | 4.28471 | 0.12109 | 3.7446 | 0.48384 | 4.40728 | 0.46087
10180 | 3.24013 | 0.01457 | 4.24895 | 0.00271 | 3.19947 | 0.02627 | 4.28471 | 0.12103 | 3.74462 | 0.48396 | 4.40727 | 0.46086
10184 | 3.24012 | 0.01457 | 4.24895 | 0.00271 | 3.19946 | 0.02626 | 4.2847 | 0.12098 | 3.74464 | 0.48408 | 4.40726 | 0.46085
10188 | 3.24012 | 0.01456 | 4.24895 | 0.00271 | 3.19946 | 0.02625 | 4.2847 | 0.12092 | 3.74466 | 0.4842 | 4.40724 | 0.46084
10192 | 3.24012 | 0.01456 | 4.24895 | 0.00271 | 3.19945 | 0.02624 | 4.2847 | 0.12087 | 3.74468 | 0.48432 | 4.40723 | 0.46083
10196 | 3.24011 | 0.01455 | 4.24895 | 0.00271 | 3.19944 | 0.02623 | 4.2847 | 0.12082 | 3.7447 | 0.48444 | 4.40722 | 0.46082
10200 | 3.24011 | 0.01455 | 4.24895 | 0.00271 | 3.19944 | 0.02622 | 4.2847 | 0.12076 | 3.74473 | 0.48456 | 4.40721 | 0.46081
10204 | 3.24011 | 0.01454 | 4.24895 | 0.00271 | 3.19943 | 0.02622 | 4.2847 | 0.12071 | 3.74475 | 0.48468 | 4.4072 | 0.4608
10208 | 3.2401 | 0.01454 | 4.24895 | 0.00271 | 3.19943 | 0.02621 | 4.2847 | 0.12065 | 3.74477 | 0.4848 | 4.40719 | 0.46079
10212 | 3.2401 | 0.01453 | 4.24895 | 0.00271 | 3.19942 | 0.0262 | 4.2847 | 0.1206 | 3.74479 | 0.48492 | 4.40718 | 0.46078
10216 | 3.2401 | 0.01453 | 4.24895 | 0.00271 | 3.19942 | 0.02619 | 4.2847 | 0.12055 | 3.74481 | 0.48504 | 4.40717 | 0.46077
10220 | 3.24009 | 0.01452 | 4.24895 | 0.00271 | 3.19941 | 0.02618 | 4.2847 | 0.12049 | 3.74483 | 0.48516 | 4.40716 | 0.46076
10224 | 3.24009 | 0.01452 | 4.24895 | 0.00271 | 3.1994 | 0.02617 | 4.2847 | 0.12044 | 3.74485 | 0.48528 | 4.40715 | 0.46075
10228 | 3.24009 | 0.01451 | 4.24895 | 0.00271 | 3.1994 | 0.02616 | 4.2847 | 0.12038 | 3.74487 | 0.4854 | 4.40714 | 0.46074

## Ge-Sb-Se-Te
wavelength (nm) | n a-Ge0.5Sb2Se2.5Te0.5 | k a-Ge0.5Sb2Se2.5Te0.5 | n c-Ge0.5Sb2Se2.5Te0.5 | k c-Ge0.5Sb2Se2.5Te0.5 | n a-Ge0.4Sb0.6Se0.5Te0.5 | k a-Ge0.4Sb0.6Se0.5Te0.5 | n c-Ge0.4Sb0.6Se0.5Te0.5 | k c-Ge0.4Sb0.6Se0.5Te0.5 | n a-Ge0.8Sb0.2Se0.2Te0.8 | k a-Ge0.8Sb0.2Se0.2Te0.8 | n c-Ge0.8Sb0.2Se0.2Te0.8 | k c-Ge0.8Sb0.2Se0.2Te0.8
3000 | 3.04891 | 0.09138 | 3.95565 | 0.18167 | 3.30442 | 0.03826 | 4.76965 | 0.31951 | 3.65781 | 0.03322 | 4.92224 | 0.24695
3004 | 3.04886 | 0.09158 | 3.95566 | 0.18197 | 3.30416 | 0.03838 | 4.77002 | 0.31936 | 3.65767 | 0.03315 | 4.9197 | 0.24791
3008 | 3.04881 | 0.09177 | 3.95567 | 0.18227 | 3.3039 | 0.0385 | 4.77038 | 0.31922 | 3.65753 | 0.03309 | 4.91717 | 0.24887
3012 | 3.04876 | 0.09196 | 3.95568 | 0.18257 | 3.30364 | 0.03862 | 4.77074 | 0.31907 | 3.65739 | 0.03303 | 4.91463 | 0.24984
3016 | 3.04871 | 0.09215 | 3.95569 | 0.18287 | 3.30339 | 0.03874 | 4.7711 | 0.31893 | 3.65725 | 0.03296 | 4.91209 | 0.25081
3020 | 3.04867 | 0.09235 | 3.9557 | 0.18317 | 3.30313 | 0.03885 | 4.77145 | 0.31878 | 3.65711 | 0.0329 | 4.90954 | 0.25178
3024 | 3.04862 | 0.09254 | 3.95571 | 0.18347 | 3.30287 | 0.03897 | 4.7718 | 0.31864 | 3.65697 | 0.03284 | 4.90699 | 0.25276
3028 | 3.04857 | 0.09273 | 3.95572 | 0.18377 | 3.30262 | 0.03909 | 4.77215 | 0.31849 | 3.65683 | 0.03278 | 4.90445 | 0.25374
3032 | 3.04852 | 0.09292 | 3.95573 | 0.18407 | 3.30236 | 0.03921 | 4.77249 | 0.31835 | 3.6567 | 0.03272 | 4.90189 | 0.25473
3036 | 3.04848 | 0.09312 | 3.95575 | 0.18437 | 3.3021 | 0.03933 | 4.77283 | 0.3182 | 3.65656 | 0.03265 | 4.89934 | 0.25571
3040 | 3.04843 | 0.09331 | 3.95576 | 0.18467 | 3.30185 | 0.03945 | 4.77317 | 0.31806 | 3.65642 | 0.03259 | 4.89678 | 0.2567
3044 | 3.04838 | 0.0935 | 3.95577 | 0.18497 | 3.30159 | 0.03957 | 4.77351 | 0.31791 | 3.65629 | 0.03253 | 4.89423 | 0.2577
3048 | 3.04833 | 0.09369 | 3.95578 | 0.18527 | 3.30134 | 0.03969 | 4.77384 | 0.31777 | 3.65615 | 0.03247 | 4.89166 | 0.2587
3052 | 3.04829 | 0.09389 | 3.95579 | 0.18557 | 3.30108 | 0.03981 | 4.77417 | 0.31763 | 3.65602 | 0.03241 | 4.8891 | 0.2597
3056 | 3.04824 | 0.09408 | 3.9558 | 0.18587 | 3.30083 | 0.03993 | 4.7745 | 0.31748 | 3.65588 | 0.03235 | 4.88653 | 0.2607
3060 | 3.04819 | 0.09427 | 3.95582 | 0.18617 | 3.30057 | 0.04005 | 4.77482 | 0.31734 | 3.65575 | 0.03229 | 4.88397 | 0.26171
3064 | 3.04815 | 0.09447 | 3.95583 | 0.18647 | 3.30032 | 0.04017 | 4.77514 | 0.3172 | 3.65562 | 0.03223 | 4.8814 | 0.26272
3068 | 3.0481 | 0.09466 | 3.95584 | 0.18677 | 3.30007 | 0.04029 | 4.77546 | 0.31705 | 3.65549 | 0.03217 | 4.87882 | 0.26374
3072 | 3.04805 | 0.09485 | 3.95586 | 0.18707 | 3.29981 | 0.04041 | 4.77578 | 0.31691 | 3.65535 | 0.03211 | 4.87625 | 0.26476
3076 | 3.04801 | 0.09504 | 3.95587 | 0.18737 | 3.29956 | 0.04053 | 4.77609 | 0.31677 | 3.65522 | 0.03205 | 4.87367 | 0.26578
3080 | 3.04796 | 0.09524 | 3.95588 | 0.18767 | 3.29931 | 0.04065 | 4.7764 | 0.31663 | 3.65509 | 0.03199 | 4.87109 | 0.26681
3084 | 3.04792 | 0.09543 | 3.95589 | 0.18797 | 3.29905 | 0.04077 | 4.77671 | 0.31649 | 3.65496 | 0.03193 | 4.86851 | 0.26784
3088 | 3.04787 | 0.09562 | 3.95591 | 0.18827 | 3.2988 | 0.04089 | 4.77701 | 0.31635 | 3.65483 | 0.03188 | 4.86592 | 0.26887
3092 | 3.04783 | 0.09582 | 3.95592 | 0.18857 | 3.29855 | 0.04102 | 4.77731 | 0.31621 | 3.65471 | 0.03182 | 4.86333 | 0.2699
3096 | 3.04778 | 0.09601 | 3.95594 | 0.18887 | 3.2983 | 0.04114 | 4.77761 | 0.31607 | 3.65458 | 0.03176 | 4.86074 | 0.27094
3100 | 3.04774 | 0.0962 | 3.95595 | 0.18917 | 3.29804 | 0.04126 | 4.77791 | 0.31593 | 3.65445 | 0.0317 | 4.85815 | 0.27199
3104 | 3.04769 | 0.0964 | 3.95596 | 0.18947 | 3.29779 | 0.04138 | 4.7782 | 0.31579 | 3.65432 | 0.03165 | 4.85555 | 0.27304
3108 | 3.04765 | 0.09659 | 3.95598 | 0.18977 | 3.29754 | 0.0415 | 4.7785 | 0.31565 | 3.6542 | 0.03159 | 4.85296 | 0.27409
3112 | 3.0476 | 0.09678 | 3.95599 | 0.19007 | 3.29729 | 0.04162 | 4.77878 | 0.31551 | 3.65407 | 0.03153 | 4.85036 | 0.27514
3116 | 3.04756 | 0.09697 | 3.95601 | 0.19037 | 3.29704 | 0.04175 | 4.77907 | 0.31538 | 3.65395 | 0.03147 | 4.84775 | 0.2762
3120 | 3.04751 | 0.09717 | 3.95602 | 0.19067 | 3.29679 | 0.04187 | 4.77935 | 0.31524 | 3.65382 | 0.03142 | 4.84515 | 0.27726
3124 | 3.04747 | 0.09736 | 3.95604 | 0.19097 | 3.29654 | 0.04199 | 4.77964 | 0.3151 | 3.6537 | 0.03136 | 4.84254 | 0.27833
3128 | 3.04742 | 0.09755 | 3.95605 | 0.19127 | 3.29629 | 0.04211 | 4.77991 | 0.31497 | 3.65357 | 0.03131 | 4.83993 | 0.2794
3132 | 3.04738 | 0.09775 | 3.95607 | 0.19157 | 3.29604 | 0.04224 | 4.78019 | 0.31483 | 3.65345 | 0.03125 | 4.83732 | 0.28047
3136 | 3.04734 | 0.09794 | 3.95608 | 0.19187 | 3.29579 | 0.04236 | 4.78047 | 0.3147 | 3.65333 | 0.03119 | 4.8347 | 0.28154
3140 | 3.04729 | 0.09813 | 3.9561 | 0.19217 | 3.29554 | 0.04248 | 4.78074 | 0.31456 | 3.65321 | 0.03114 | 4.83208 | 0.28262
3144 | 3.04725 | 0.09833 | 3.95611 | 0.19247 | 3.29529 | 0.0426 | 4.78101 | 0.31443 | 3.65309 | 0.03108 | 4.82946 | 0.28371
3148 | 3.0472 | 0.09852 | 3.95613 | 0.19277 | 3.29504 | 0.04273 | 4.78127 | 0.3143 | 3.65296 | 0.03103 | 4.82684 | 0.2848
3152 | 3.04716 | 0.09871 | 3.95614 | 0.19307 | 3.29479 | 0.04285 | 4.78154 | 0.31416 | 3.65284 | 0.03097 | 4.82422 | 0.28589
3156 | 3.04712 | 0.09891 | 3.95616 | 0.19337 | 3.29454 | 0.04297 | 4.7818 | 0.31403 | 3.65272 | 0.03092 | 4.82159 | 0.28698
3160 | 3.04707 | 0.0991 | 3.95618 | 0.19367 | 3.29429 | 0.0431 | 4.78206 | 0.3139 | 3.6526 | 0.03087 | 4.81896 | 0.28808
3164 | 3.04703 | 0.09929 | 3.95619 | 0.19396 | 3.29405 | 0.04322 | 4.78231 | 0.31377 | 3.65249 | 0.03081 | 4.81633 | 0.28918
3168 | 3.04699 | 0.09949 | 3.95621 | 0.19426 | 3.2938 | 0.04335 | 4.78257 | 0.31364 | 3.65237 | 0.03076 | 4.81369 | 0.29029
3172 | 3.04695 | 0.09968 | 3.95623 | 0.19456 | 3.29355 | 0.04347 | 4.78282 | 0.31351 | 3.65225 | 0.0307 | 4.81105 | 0.2914
3176 | 3.0469 | 0.09987 | 3.95624 | 0.19486 | 3.2933 | 0.04359 | 4.78307 | 0.31338 | 3.65213 | 0.03065 | 4.80841 | 0.29251
3180 | 3.04686 | 0.10007 | 3.95626 | 0.19516 | 3.29306 | 0.04372 | 4.78332 | 0.31325 | 3.65202 | 0.0306 | 4.80577 | 0.29363
3184 | 3.04682 | 0.10026 | 3.95628 | 0.19546 | 3.29281 | 0.04384 | 4.78357 | 0.31312 | 3.6519 | 0.03054 | 4.80312 | 0.29475
3188 | 3.04678 | 0.10045 | 3.95629 | 0.19576 | 3.29256 | 0.04397 | 4.78381 | 0.313 | 3.65178 | 0.03049 | 4.80048 | 0.29587
3192 | 3.04673 | 0.10065 | 3.95631 | 0.19606 | 3.29232 | 0.04409 | 4.78405 | 0.31287 | 3.65167 | 0.03044 | 4.79782 | 0.297
3196 | 3.04669 | 0.10084 | 3.95633 | 0.19636 | 3.29207 | 0.04422 | 4.78429 | 0.31275 | 3.65155 | 0.03039 | 4.79517 | 0.29813
3200 | 3.04665 | 0.10103 | 3.95635 | 0.19666 | 3.29183 | 0.04434 | 4.78453 | 0.31262 | 3.65144 | 0.03033 | 4.79252 | 0.29927
3204 | 3.04661 | 0.10123 | 3.95637 | 0.19696 | 3.29158 | 0.04447 | 4.78476 | 0.3125 | 3.65132 | 0.03028 | 4.78986 | 0.30041
3208 | 3.04657 | 0.10142 | 3.95638 | 0.19726 | 3.29134 | 0.04459 | 4.785 | 0.31237 | 3.65121 | 0.03023 | 4.7872 | 0.30155
3212 | 3.04653 | 0.10162 | 3.9564 | 0.19756 | 3.29109 | 0.04472 | 4.78523 | 0.31225 | 3.6511 | 0.03018 | 4.78453 | 0.3027
3216 | 3.04649 | 0.10181 | 3.95642 | 0.19786 | 3.29085 | 0.04484 | 4.78545 | 0.31213 | 3.65099 | 0.03013 | 4.78187 | 0.30385
3220 | 3.04644 | 0.102 | 3.95644 | 0.19816 | 3.2906 | 0.04497 | 4.78568 | 0.31201 | 3.65087 | 0.03007 | 4.7792 | 0.30501
3224 | 3.0464 | 0.1022 | 3.95646 | 0.19845 | 3.29036 | 0.04509 | 4.78591 | 0.31189 | 3.65076 | 0.03002 | 4.77653 | 0.30616
3228 | 3.04636 | 0.10239 | 3.95648 | 0.19875 | 3.29012 | 0.04522 | 4.78613 | 0.31177 | 3.65065 | 0.02997 | 4.77385 | 0.30733
3232 | 3.04632 | 0.10258 | 3.95649 | 0.19905 | 3.28987 | 0.04534 | 4.78635 | 0.31165 | 3.65054 | 0.02992 | 4.77118 | 0.30849
3236 | 3.04628 | 0.10278 | 3.95651 | 0.19935 | 3.28963 | 0.04547 | 4.78657 | 0.31153 | 3.65043 | 0.02987 | 4.7685 | 0.30966
3240 | 3.04624 | 0.10297 | 3.95653 | 0.19965 | 3.28939 | 0.0456 | 4.78678 | 0.31141 | 3.65032 | 0.02982 | 4.76582 | 0.31084
3244 | 3.0462 | 0.10316 | 3.95655 | 0.19995 | 3.28914 | 0.04572 | 4.787 | 0.31129 | 3.65021 | 0.02977 | 4.76313 | 0.31202
3248 | 3.04616 | 0.10336 | 3.95657 | 0.20025 | 3.2889 | 0.04585 | 4.78721 | 0.31118 | 3.6501 | 0.02972 | 4.76045 | 0.3132
3252 | 3.04612 | 0.10355 | 3.95659 | 0.20055 | 3.28866 | 0.04598 | 4.78742 | 0.31106 | 3.64999 | 0.02967 | 4.75776 | 0.31439
3256 | 3.04608 | 0.10375 | 3.95661 | 0.20085 | 3.28842 | 0.0461 | 4.78763 | 0.31095 | 3.64989 | 0.02962 | 4.75507 | 0.31558
3260 | 3.04604 | 0.10394 | 3.95663 | 0.20115 | 3.28818 | 0.04623 | 4.78783 | 0.31083 | 3.64978 | 0.02957 | 4.75237 | 0.31677
3264 | 3.046 | 0.10413 | 3.95665 | 0.20144 | 3.28794 | 0.04636 | 4.78804 | 0.31072 | 3.64967 | 0.02952 | 4.74968 | 0.31797
3268 | 3.04596 | 0.10433 | 3.95667 | 0.20174 | 3.28769 | 0.04648 | 4.78824 | 0.31061 | 3.64957 | 0.02947 | 4.74698 | 0.31917
3272 | 3.04592 | 0.10452 | 3.95669 | 0.20204 | 3.28745 | 0.04661 | 4.78844 | 0.3105 | 3.64946 | 0.02943 | 4.74427 | 0.32037
3276 | 3.04588 | 0.10471 | 3.95671 | 0.20234 | 3.28721 | 0.04674 | 4.78864 | 0.31039 | 3.64935 | 0.02938 | 4.74157 | 0.32158
3280 | 3.04584 | 0.10491 | 3.95673 | 0.20264 | 3.28697 | 0.04687 | 4.78884 | 0.31028 | 3.64925 | 0.02933 | 4.73886 | 0.3228
3284 | 3.0458 | 0.1051 | 3.95675 | 0.20294 | 3.28673 | 0.04699 | 4.78903 | 0.31017 | 3.64914 | 0.02928 | 4.73615 | 0.32402
3288 | 3.04576 | 0.1053 | 3.95677 | 0.20324 | 3.28649 | 0.04712 | 4.78923 | 0.31006 | 3.64904 | 0.02923 | 4.73344 | 0.32524
3292 | 3.04573 | 0.10549 | 3.95679 | 0.20354 | 3.28625 | 0.04725 | 4.78942 | 0.30995 | 3.64893 | 0.02918 | 4.73072 | 0.32646
3296 | 3.04569 | 0.10568 | 3.95682 | 0.20383 | 3.28602 | 0.04738 | 4.78961 | 0.30984 | 3.64883 | 0.02914 | 4.72801 | 0.32769
3300 | 3.04565 | 0.10588 | 3.95684 | 0.20413 | 3.28578 | 0.0475 | 4.7898 | 0.30974 | 3.64873 | 0.02909 | 4.72529 | 0.32893
3304 | 3.04561 | 0.10607 | 3.95686 | 0.20443 | 3.28554 | 0.04763 | 4.78998 | 0.30963 | 3.64863 | 0.02904 | 4.72256 | 0.33017
3308 | 3.04557 | 0.10627 | 3.95688 | 0.20473 | 3.2853 | 0.04776 | 4.79017 | 0.30953 | 3.64852 | 0.02899 | 4.71984 | 0.33141
3312 | 3.04553 | 0.10646 | 3.9569 | 0.20503 | 3.28506 | 0.04789 | 4.79035 | 0.30942 | 3.64842 | 0.02895 | 4.71711 | 0.33265
3316 | 3.0455 | 0.10665 | 3.95692 | 0.20533 | 3.28482 | 0.04802 | 4.79053 | 0.30932 | 3.64832 | 0.0289 | 4.71438 | 0.3339
3320 | 3.04546 | 0.10685 | 3.95695 | 0.20563 | 3.28459 | 0.04815 | 4.79071 | 0.30922 | 3.64822 | 0.02885 | 4.71164 | 0.33516
3324 | 3.04542 | 0.10704 | 3.95697 | 0.20592 | 3.28435 | 0.04828 | 4.79089 | 0.30912 | 3.64812 | 0.02881 | 4.70891 | 0.33642
3328 | 3.04538 | 0.10724 | 3.95699 | 0.20622 | 3.28411 | 0.0484 | 4.79107 | 0.30902 | 3.64802 | 0.02876 | 4.70617 | 0.33768
3332 | 3.04534 | 0.10743 | 3.95701 | 0.20652 | 3.28388 | 0.04853 | 4.79124 | 0.30892 | 3.64792 | 0.02871 | 4.70343 | 0.33894
3336 | 3.04531 | 0.10762 | 3.95703 | 0.20682 | 3.28364 | 0.04866 | 4.79142 | 0.30882 | 3.64782 | 0.02867 | 4.70068 | 0.34022
3340 | 3.04527 | 0.10782 | 3.95706 | 0.20712 | 3.28341 | 0.04879 | 4.79159 | 0.30872 | 3.64772 | 0.02862 | 4.69794 | 0.34149
3344 | 3.04523 | 0.10801 | 3.95708 | 0.20742 | 3.28317 | 0.04892 | 4.79176 | 0.30862 | 3.64762 | 0.02858 | 4.69519 | 0.34277
3348 | 3.0452 | 0.10821 | 3.9571 | 0.20772 | 3.28293 | 0.04905 | 4.79193 | 0.30853 | 3.64752 | 0.02853 | 4.69244 | 0.34405
3352 | 3.04516 | 0.1084 | 3.95713 | 0.20801 | 3.2827 | 0.04918 | 4.79209 | 0.30843 | 3.64742 | 0.02849 | 4.68968 | 0.34534
3356 | 3.04512 | 0.10859 | 3.95715 | 0.20831 | 3.28246 | 0.04931 | 4.79226 | 0.30834 | 3.64733 | 0.02844 | 4.68692 | 0.34663
3360 | 3.04508 | 0.10879 | 3.95717 | 0.20861 | 3.28223 | 0.04944 | 4.79242 | 0.30824 | 3.64723 | 0.02839 | 4.68416 | 0.34793
3364 | 3.04505 | 0.10898 | 3.9572 | 0.20891 | 3.282 | 0.04957 | 4.79258 | 0.30815 | 3.64713 | 0.02835 | 4.6814 | 0.34923
3368 | 3.04501 | 0.10918 | 3.95722 | 0.20921 | 3.28176 | 0.0497 | 4.79274 | 0.30806 | 3.64704 | 0.0283 | 4.67864 | 0.35053
3372 | 3.04498 | 0.10937 | 3.95724 | 0.2095 | 3.28153 | 0.04983 | 4.7929 | 0.30797 | 3.64694 | 0.02826 | 4.67587 | 0.35184
3376 | 3.04494 | 0.10956 | 3.95727 | 0.2098 | 3.2813 | 0.04996 | 4.79306 | 0.30788 | 3.64684 | 0.02822 | 4.6731 | 0.35315
3380 | 3.0449 | 0.10976 | 3.95729 | 0.2101 | 3.28106 | 0.05009 | 4.79322 | 0.30779 | 3.64675 | 0.02817 | 4.67033 | 0.35447
3384 | 3.04487 | 0.10995 | 3.95732 | 0.2104 | 3.28083 | 0.05022 | 4.79337 | 0.3077 | 3.64665 | 0.02813 | 4.66755 | 0.35579
3388 | 3.04483 | 0.11015 | 3.95734 | 0.2107 | 3.2806 | 0.05035 | 4.79353 | 0.30761 | 3.64656 | 0.02808 | 4.66477 | 0.35711
3392 | 3.04479 | 0.11034 | 3.95736 | 0.21099 | 3.28036 | 0.05048 | 4.79368 | 0.30753 | 3.64647 | 0.02804 | 4.66199 | 0.35844
3396 | 3.04476 | 0.11053 | 3.95739 | 0.21129 | 3.28013 | 0.05061 | 4.79383 | 0.30744 | 3.64637 | 0.028 | 4.65921 | 0.35978
3400 | 3.04472 | 0.11073 | 3.95741 | 0.21159 | 3.2799 | 0.05075 | 4.79398 | 0.30735 | 3.64628 | 0.02795 | 4.65642 | 0.36112
3404 | 3.04469 | 0.11092 | 3.95744 | 0.21189 | 3.27967 | 0.05088 | 4.79412 | 0.30727 | 3.64619 | 0.02791 | 4.65363 | 0.36246
3408 | 3.04465 | 0.11112 | 3.95746 | 0.21219 | 3.27944 | 0.05101 | 4.79427 | 0.30719 | 3.64609 | 0.02787 | 4.65084 | 0.36381
3412 | 3.04462 | 0.11131 | 3.95749 | 0.21248 | 3.27921 | 0.05114 | 4.79442 | 0.3071 | 3.646 | 0.02782 | 4.64805 | 0.36516
3416 | 3.04458 | 0.11151 | 3.95751 | 0.21278 | 3.27898 | 0.05127 | 4.79456 | 0.30702 | 3.64591 | 0.02778 | 4.64525 | 0.36651
3420 | 3.04455 | 0.1117 | 3.95754 | 0.21308 | 3.27875 | 0.0514 | 4.7947 | 0.30694 | 3.64582 | 0.02774 | 4.64245 | 0.36787
3424 | 3.04451 | 0.11189 | 3.95756 | 0.21338 | 3.27852 | 0.05153 | 4.79484 | 0.30686 | 3.64573 | 0.02769 | 4.63965 | 0.36924
3428 | 3.04448 | 0.11209 | 3.95759 | 0.21367 | 3.27829 | 0.05167 | 4.79498 | 0.30678 | 3.64564 | 0.02765 | 4.63684 | 0.3706
3432 | 3.04444 | 0.11228 | 3.95762 | 0.21397 | 3.27806 | 0.0518 | 4.79512 | 0.3067 | 3.64555 | 0.02761 | 4.63403 | 0.37198
3436 | 3.04441 | 0.11248 | 3.95764 | 0.21427 | 3.27783 | 0.05193 | 4.79526 | 0.30663 | 3.64546 | 0.02757 | 4.63122 | 0.37335
3440 | 3.04437 | 0.11267 | 3.95767 | 0.21457 | 3.2776 | 0.05206 | 4.79539 | 0.30655 | 3.64537 | 0.02752 | 4.62841 | 0.37474
3444 | 3.04434 | 0.11286 | 3.95769 | 0.21486 | 3.27737 | 0.05219 | 4.79553 | 0.30647 | 3.64528 | 0.02748 | 4.6256 | 0.37612
3448 | 3.04431 | 0.11306 | 3.95772 | 0.21516 | 3.27715 | 0.05233 | 4.79566 | 0.3064 | 3.64519 | 0.02744 | 4.62278 | 0.37751
3452 | 3.04427 | 0.11325 | 3.95775 | 0.21546 | 3.27692 | 0.05246 | 4.79579 | 0.30632 | 3.6451 | 0.0274 | 4.61996 | 0.37891
3456 | 3.04424 | 0.11345 | 3.95777 | 0.21576 | 3.27669 | 0.05259 | 4.79592 | 0.30625 | 3.64501 | 0.02736 | 4.61713 | 0.38031
3460 | 3.0442 | 0.11364 | 3.9578 | 0.21605 | 3.27646 | 0.05272 | 4.79605 | 0.30618 | 3.64492 | 0.02732 | 4.61431 | 0.38171
3464 | 3.04417 | 0.11384 | 3.95783 | 0.21635 | 3.27624 | 0.05286 | 4.79618 | 0.30611 | 3.64483 | 0.02728 | 4.61148 | 0.38312
3468 | 3.04414 | 0.11403 | 3.95785 | 0.21665 | 3.27601 | 0.05299 | 4.7963 | 0.30604 | 3.64475 | 0.02723 | 4.60865 | 0.38453
3472 | 3.0441 | 0.11422 | 3.95788 | 0.21695 | 3.27578 | 0.05312 | 4.79643 | 0.30597 | 3.64466 | 0.02719 | 4.60581 | 0.38595
3476 | 3.04407 | 0.11442 | 3.95791 | 0.21724 | 3.27556 | 0.05326 | 4.79655 | 0.3059 | 3.64457 | 0.02715 | 4.60298 | 0.38737
3480 | 3.04404 | 0.11461 | 3.95794 | 0.21754 | 3.27533 | 0.05339 | 4.79668 | 0.30583 | 3.64449 | 0.02711 | 4.60014 | 0.3888
3484 | 3.044 | 0.11481 | 3.95796 | 0.21784 | 3.27511 | 0.05352 | 4.7968 | 0.30576 | 3.6444 | 0.02707 | 4.5973 | 0.39023
3488 | 3.04397 | 0.115 | 3.95799 | 0.21814 | 3.27488 | 0.05366 | 4.79692 | 0.3057 | 3.64431 | 0.02703 | 4.59445 | 0.39167
3492 | 3.04394 | 0.1152 | 3.95802 | 0.21843 | 3.27466 | 0.05379 | 4.79704 | 0.30563 | 3.64423 | 0.02699 | 4.5916 | 0.39311
3496 | 3.0439 | 0.11539 | 3.95805 | 0.21873 | 3.27443 | 0.05392 | 4.79716 | 0.30557 | 3.64414 | 0.02695 | 4.58875 | 0.39455
3500 | 3.04387 | 0.11558 | 3.95807 | 0.21903 | 3.27421 | 0.05406 | 4.79728 | 0.3055 | 3.64406 | 0.02691 | 4.5859 | 0.396
3504 | 3.04384 | 0.11578 | 3.9581 | 0.21932 | 3.27398 | 0.05419 | 4.79739 | 0.30544 | 3.64397 | 0.02687 | 4.58305 | 0.39745
3508 | 3.04381 | 0.11597 | 3.95813 | 0.21962 | 3.27376 | 0.05433 | 4.79751 | 0.30538 | 3.64389 | 0.02683 | 4.58019 | 0.39891
3512 | 3.04377 | 0.11617 | 3.95816 | 0.21992 | 3.27354 | 0.05446 | 4.79762 | 0.30532 | 3.64381 | 0.02679 | 4.57733 | 0.40037
3516 | 3.04374 | 0.11636 | 3.95819 | 0.22021 | 3.27331 | 0.05459 | 4.79773 | 0.30526 | 3.64372 | 0.02675 | 4.57446 | 0.40184
3520 | 3.04371 | 0.11656 | 3.95822 | 0.22051 | 3.27309 | 0.05473 | 4.79785 | 0.3052 | 3.64364 | 0.02671 | 4.5716 | 0.40331
3524 | 3.04368 | 0.11675 | 3.95825 | 0.22081 | 3.27287 | 0.05486 | 4.79796 | 0.30514 | 3.64356 | 0.02667 | 4.56873 | 0.40479
3528 | 3.04364 | 0.11694 | 3.95827 | 0.2211 | 3.27265 | 0.055 | 4.79807 | 0.30508 | 3.64347 | 0.02663 | 4.56586 | 0.40627
3532 | 3.04361 | 0.11714 | 3.9583 | 0.2214 | 3.27243 | 0.05513 | 4.79818 | 0.30502 | 3.64339 | 0.0266 | 4.56298 | 0.40776
3536 | 3.04358 | 0.11733 | 3.95833 | 0.2217 | 3.2722 | 0.05527 | 4.79828 | 0.30497 | 3.64331 | 0.02656 | 4.56011 | 0.40925
3540 | 3.04355 | 0.11753 | 3.95836 | 0.222 | 3.27198 | 0.0554 | 4.79839 | 0.30491 | 3.64323 | 0.02652 | 4.55723 | 0.41075
3544 | 3.04352 | 0.11772 | 3.95839 | 0.22229 | 3.27176 | 0.05554 | 4.7985 | 0.30486 | 3.64315 | 0.02648 | 4.55435 | 0.41225
3548 | 3.04349 | 0.11792 | 3.95842 | 0.22259 | 3.27154 | 0.05567 | 4.7986 | 0.3048 | 3.64307 | 0.02644 | 4.55146 | 0.41375
3552 | 3.04345 | 0.11811 | 3.95845 | 0.22288 | 3.27132 | 0.05581 | 4.7987 | 0.30475 | 3.64299 | 0.0264 | 4.54857 | 0.41526
3556 | 3.04342 | 0.1183 | 3.95848 | 0.22318 | 3.2711 | 0.05594 | 4.79881 | 0.3047 | 3.6429 | 0.02636 | 4.54568 | 0.41678
3560 | 3.04339 | 0.1185 | 3.95851 | 0.22348 | 3.27088 | 0.05608 | 4.79891 | 0.30465 | 3.64282 | 0.02633 | 4.54279 | 0.4183
3564 | 3.04336 | 0.11869 | 3.95854 | 0.22377 | 3.27066 | 0.05621 | 4.79901 | 0.3046 | 3.64274 | 0.02629 | 4.5399 | 0.41982
3568 | 3.04333 | 0.11889 | 3.95857 | 0.22407 | 3.27044 | 0.05635 | 4.79911 | 0.30455 | 3.64266 | 0.02625 | 4.537 | 0.42135
3572 | 3.0433 | 0.11908 | 3.9586 | 0.22437 | 3.27022 | 0.05649 | 4.79921 | 0.3045 | 3.64259 | 0.02621 | 4.5341 | 0.42288
3576 | 3.04327 | 0.11928 | 3.95863 | 0.22466 | 3.27001 | 0.05662 | 4.7993 | 0.30445 | 3.64251 | 0.02617 | 4.5312 | 0.42442
3580 | 3.04324 | 0.11947 | 3.95866 | 0.22496 | 3.26979 | 0.05676 | 4.7994 | 0.3044 | 3.64243 | 0.02614 | 4.52829 | 0.42597
3584 | 3.04321 | 0.11966 | 3.95869 | 0.22526 | 3.26957 | 0.05689 | 4.7995 | 0.30436 | 3.64235 | 0.0261 | 4.52538 | 0.42752
3588 | 3.04318 | 0.11986 | 3.95872 | 0.22555 | 3.26935 | 0.05703 | 4.79959 | 0.30431 | 3.64227 | 0.02606 | 4.52247 | 0.42907
3592 | 3.04315 | 0.12005 | 3.95876 | 0.22585 | 3.26914 | 0.05717 | 4.79969 | 0.30427 | 3.64219 | 0.02603 | 4.51956 | 0.43063
3596 | 3.04312 | 0.12025 | 3.95879 | 0.22614 | 3.26892 | 0.0573 | 4.79978 | 0.30422 | 3.64212 | 0.02599 | 4.51664 | 0.43219
3600 | 3.04309 | 0.12044 | 3.95882 | 0.22644 | 3.2687 | 0.05744 | 4.79987 | 0.30418 | 3.64204 | 0.02595 | 4.51372 | 0.43376
3604 | 3.04306 | 0.12064 | 3.95885 | 0.22674 | 3.26849 | 0.05758 | 4.79996 | 0.30414 | 3.64196 | 0.02591 | 4.5108 | 0.43533
3608 | 3.04303 | 0.12083 | 3.95888 | 0.22703 | 3.26827 | 0.05771 | 4.80005 | 0.3041 | 3.64189 | 0.02588 | 4.50788 | 0.43691
3612 | 3.043 | 0.12102 | 3.95891 | 0.22733 | 3.26805 | 0.05785 | 4.80014 | 0.30406 | 3.64181 | 0.02584 | 4.50495 | 0.43849
3616 | 3.04297 | 0.12122 | 3.95894 | 0.22763 | 3.26784 | 0.05799 | 4.80023 | 0.30402 | 3.64173 | 0.02581 | 4.50202 | 0.44008
3620 | 3.04294 | 0.12141 | 3.95898 | 0.22792 | 3.26762 | 0.05812 | 4.80032 | 0.30398 | 3.64166 | 0.02577 | 4.49909 | 0.44167
3624 | 3.04291 | 0.12161 | 3.95901 | 0.22822 | 3.26741 | 0.05826 | 4.80041 | 0.30394 | 3.64158 | 0.02573 | 4.49615 | 0.44327
3628 | 3.04288 | 0.1218 | 3.95904 | 0.22851 | 3.26719 | 0.0584 | 4.80049 | 0.3039 | 3.64151 | 0.0257 | 4.49322 | 0.44487
3632 | 3.04285 | 0.122 | 3.95907 | 0.22881 | 3.26698 | 0.05853 | 4.80058 | 0.30387 | 3.64143 | 0.02566 | 4.49028 | 0.44648
3636 | 3.04282 | 0.12219 | 3.9591 | 0.2291 | 3.26677 | 0.05867 | 4.80066 | 0.30383 | 3.64136 | 0.02563 | 4.48734 | 0.44809
3640 | 3.04279 | 0.12238 | 3.95914 | 0.2294 | 3.26655 | 0.05881 | 4.80075 | 0.3038 | 3.64128 | 0.02559 | 4.48439 | 0.44971
3644 | 3.04276 | 0.12258 | 3.95917 | 0.2297 | 3.26634 | 0.05895 | 4.80083 | 0.30376 | 3.64121 | 0.02555 | 4.48144 | 0.45133
3648 | 3.04273 | 0.12277 | 3.9592 | 0.22999 | 3.26613 | 0.05908 | 4.80091 | 0.30373 | 3.64113 | 0.02552 | 4.47849 | 0.45296
3652 | 3.0427 | 0.12297 | 3.95923 | 0.23029 | 3.26591 | 0.05922 | 4.80099 | 0.3037 | 3.64106 | 0.02548 | 4.47554 | 0.45459
3656 | 3.04267 | 0.12316 | 3.95927 | 0.23058 | 3.2657 | 0.05936 | 4.80107 | 0.30367 | 3.64099 | 0.02545 | 4.47258 | 0.45623
3660 | 3.04265 | 0.12336 | 3.9593 | 0.23088 | 3.26549 | 0.0595 | 4.80115 | 0.30363 | 3.64091 | 0.02541 | 4.46963 | 0.45787
3664 | 3.04262 | 0.12355 | 3.95933 | 0.23117 | 3.26528 | 0.05964 | 4.80123 | 0.3036 | 3.64084 | 0.02538 | 4.46667 | 0.45952
3668 | 3.04259 | 0.12374 | 3.95937 | 0.23147 | 3.26507 | 0.05977 | 4.80131 | 0.30358 | 3.64077 | 0.02534 | 4.4637 | 0.46118
3672 | 3.04256 | 0.12394 | 3.9594 | 0.23176 | 3.26486 | 0.05991 | 4.80139 | 0.30355 | 3.6407 | 0.02531 | 4.46074 | 0.46283
3676 | 3.04253 | 0.12413 | 3.95943 | 0.23206 | 3.26465 | 0.06005 | 4.80146 | 0.30352 | 3.64062 | 0.02527 | 4.45777 | 0.4645
3680 | 3.0425 | 0.12433 | 3.95947 | 0.23236 | 3.26444 | 0.06019 | 4.80154 | 0.30349 | 3.64055 | 0.02524 | 4.4548 | 0.46617
3684 | 3.04248 | 0.12452 | 3.9595 | 0.23265 | 3.26423 | 0.06033 | 4.80161 | 0.30347 | 3.64048 | 0.0252 | 4.45182 | 0.46784
3688 | 3.04245 | 0.12472 | 3.95954 | 0.23295 | 3.26402 | 0.06047 | 4.80169 | 0.30344 | 3.64041 | 0.02517 | 4.44885 | 0.46952
3692 | 3.04242 | 0.12491 | 3.95957 | 0.23324 | 3.26381 | 0.0606 | 4.80176 | 0.30342 | 3.64034 | 0.02513 | 4.44587 | 0.4712
3696 | 3.04239 | 0.1251 | 3.9596 | 0.23354 | 3.2636 | 0.06074 | 4.80183 | 0.30339 | 3.64027 | 0.0251 | 4.44289 | 0.47289
3700 | 3.04236 | 0.1253 | 3.95964 | 0.23383 | 3.26339 | 0.06088 | 4.80191 | 0.30337 | 3.6402 | 0.02507 | 4.4399 | 0.47459
3704 | 3.04234 | 0.12549 | 3.95967 | 0.23413 | 3.26318 | 0.06102 | 4.80198 | 0.30335 | 3.64013 | 0.02503 | 4.43692 | 0.47629
3708 | 3.04231 | 0.12569 | 3.95971 | 0.23442 | 3.26297 | 0.06116 | 4.80205 | 0.30333 | 3.64006 | 0.025 | 4.43393 | 0.47799
3712 | 3.04228 | 0.12588 | 3.95974 | 0.23472 | 3.26276 | 0.0613 | 4.80212 | 0.30331 | 3.63999 | 0.02496 | 4.43094 | 0.4797
3716 | 3.04226 | 0.12608 | 3.95978 | 0.23501 | 3.26256 | 0.06144 | 4.80219 | 0.30329 | 3.63992 | 0.02493 | 4.42794 | 0.48142
3720 | 3.04223 | 0.12627 | 3.95981 | 0.23531 | 3.26235 | 0.06158 | 4.80226 | 0.30327 | 3.63985 | 0.0249 | 4.42495 | 0.48314
3724 | 3.0422 | 0.12646 | 3.95985 | 0.2356 | 3.26214 | 0.06172 | 4.80232 | 0.30325 | 3.63978 | 0.02486 | 4.42195 | 0.48487
3728 | 3.04217 | 0.12666 | 3.95988 | 0.2359 | 3.26194 | 0.06186 | 4.80239 | 0.30323 | 3.63971 | 0.02483 | 4.41894 | 0.4866
3732 | 3.04215 | 0.12685 | 3.95992 | 0.23619 | 3.26173 | 0.062 | 4.80246 | 0.30321 | 3.63964 | 0.0248 | 4.41594 | 0.48834
3736 | 3.04212 | 0.12705 | 3.95995 | 0.23649 | 3.26152 | 0.06214 | 4.80252 | 0.3032 | 3.63957 | 0.02476 | 4.41293 | 0.49008
3740 | 3.04209 | 0.12724 | 3.95999 | 0.23678 | 3.26132 | 0.06228 | 4.80259 | 0.30318 | 3.6395 | 0.02473 | 4.40992 | 0.49183
3744 | 3.04207 | 0.12744 | 3.96002 | 0.23708 | 3.26111 | 0.06242 | 4.80265 | 0.30317 | 3.63944 | 0.0247 | 4.40691 | 0.49358
3748 | 3.04204 | 0.12763 | 3.96006 | 0.23737 | 3.26091 | 0.06256 | 4.80272 | 0.30315 | 3.63937 | 0.02466 | 4.4039 | 0.49534
3752 | 3.04201 | 0.12782 | 3.96009 | 0.23767 | 3.2607 | 0.0627 | 4.80278 | 0.30314 | 3.6393 | 0.02463 | 4.40088 | 0.4971
3756 | 3.04199 | 0.12802 | 3.96013 | 0.23796 | 3.2605 | 0.06284 | 4.80284 | 0.30313 | 3.63923 | 0.0246 | 4.39786 | 0.49887
3760 | 3.04196 | 0.12821 | 3.96017 | 0.23825 | 3.2603 | 0.06298 | 4.80291 | 0.30312 | 3.63917 | 0.02457 | 4.39484 | 0.50065
3764 | 3.04193 | 0.12841 | 3.9602 | 0.23855 | 3.26009 | 0.06312 | 4.80297 | 0.30311 | 3.6391 | 0.02453 | 4.39181 | 0.50243
3768 | 3.04191 | 0.1286 | 3.96024 | 0.23884 | 3.25989 | 0.06326 | 4.80303 | 0.3031 | 3.63903 | 0.0245 | 4.38879 | 0.50422
3772 | 3.04188 | 0.12879 | 3.96028 | 0.23914 | 3.25969 | 0.0634 | 4.80309 | 0.30309 | 3.63897 | 0.02447 | 4.38576 | 0.50601
3776 | 3.04186 | 0.12899 | 3.96031 | 0.23943 | 3.25948 | 0.06354 | 4.80315 | 0.30308 | 3.6389 | 0.02444 | 4.38272 | 0.5078
3780 | 3.04183 | 0.12918 | 3.96035 | 0.23973 | 3.25928 | 0.06368 | 4.80321 | 0.30307 | 3.63883 | 0.02441 | 4.37969 | 0.50961
3784 | 3.04181 | 0.12938 | 3.96039 | 0.24002 | 3.25908 | 0.06382 | 4.80327 | 0.30306 | 3.63877 | 0.02437 | 4.37665 | 0.51142
3788 | 3.04178 | 0.12957 | 3.96042 | 0.24031 | 3.25888 | 0.06396 | 4.80332 | 0.30306 | 3.6387 | 0.02434 | 4.37361 | 0.51323
3792 | 3.04175 | 0.12977 | 3.96046 | 0.24061 | 3.25867 | 0.0641 | 4.80338 | 0.30305 | 3.63864 | 0.02431 | 4.37057 | 0.51505
3796 | 3.04173 | 0.12996 | 3.9605 | 0.2409 | 3.25847 | 0.06424 | 4.80344 | 0.30305 | 3.63857 | 0.02428 | 4.36753 | 0.51687
3800 | 3.0417 | 0.13015 | 3.96053 | 0.2412 | 3.25827 | 0.06438 | 4.80349 | 0.30304 | 3.63851 | 0.02425 | 4.36448 | 0.5187
3804 | 3.04168 | 0.13035 | 3.96057 | 0.24149 | 3.25807 | 0.06453 | 4.80355 | 0.30304 | 3.63844 | 0.02421 | 4.36143 | 0.52054
3808 | 3.04165 | 0.13054 | 3.96061 | 0.24179 | 3.25787 | 0.06467 | 4.8036 | 0.30303 | 3.63838 | 0.02418 | 4.35838 | 0.52238
3812 | 3.04163 | 0.13074 | 3.96065 | 0.24208 | 3.25767 | 0.06481 | 4.80366 | 0.30303 | 3.63832 | 0.02415 | 4.35532 | 0.52423
3816 | 3.0416 | 0.13093 | 3.96068 | 0.24237 | 3.25747 | 0.06495 | 4.80371 | 0.30303 | 3.63825 | 0.02412 | 4.35227 | 0.52608
3820 | 3.04158 | 0.13112 | 3.96072 | 0.24267 | 3.25727 | 0.06509 | 4.80377 | 0.30303 | 3.63819 | 0.02409 | 4.34921 | 0.52794
3824 | 3.04155 | 0.13132 | 3.96076 | 0.24296 | 3.25707 | 0.06523 | 4.80382 | 0.30303 | 3.63812 | 0.02406 | 4.34615 | 0.52981
3828 | 3.04153 | 0.13151 | 3.9608 | 0.24326 | 3.25688 | 0.06538 | 4.80387 | 0.30303 | 3.63806 | 0.02403 | 4.34308 | 0.53168
3832 | 3.0415 | 0.13171 | 3.96084 | 0.24355 | 3.25668 | 0.06552 | 4.80392 | 0.30303 | 3.638 | 0.024 | 4.34002 | 0.53355
3836 | 3.04148 | 0.1319 | 3.96087 | 0.24384 | 3.25648 | 0.06566 | 4.80397 | 0.30303 | 3.63794 | 0.02396 | 4.33695 | 0.53543
3840 | 3.04145 | 0.13209 | 3.96091 | 0.24414 | 3.25628 | 0.0658 | 4.80402 | 0.30304 | 3.63787 | 0.02393 | 4.33387 | 0.53732
3844 | 3.04143 | 0.13229 | 3.96095 | 0.24443 | 3.25609 | 0.06594 | 4.80408 | 0.30304 | 3.63781 | 0.0239 | 4.3308 | 0.53921
3848 | 3.04141 | 0.13248 | 3.96099 | 0.24472 | 3.25589 | 0.06609 | 4.80412 | 0.30304 | 3.63775 | 0.02387 | 4.32772 | 0.54111
3852 | 3.04138 | 0.13268 | 3.96103 | 0.24502 | 3.25569 | 0.06623 | 4.80417 | 0.30305 | 3.63769 | 0.02384 | 4.32465 | 0.54302
3856 | 3.04136 | 0.13287 | 3.96107 | 0.24531 | 3.2555 | 0.06637 | 4.80422 | 0.30305 | 3.63763 | 0.02381 | 4.32156 | 0.54493
3860 | 3.04133 | 0.13307 | 3.96111 | 0.2456 | 3.2553 | 0.06651 | 4.80427 | 0.30306 | 3.63756 | 0.02378 | 4.31848 | 0.54684
3864 | 3.04131 | 0.13326 | 3.96114 | 0.2459 | 3.2551 | 0.06666 | 4.80432 | 0.30307 | 3.6375 | 0.02375 | 4.3154 | 0.54877
3868 | 3.04129 | 0.13345 | 3.96118 | 0.24619 | 3.25491 | 0.0668 | 4.80437 | 0.30307 | 3.63744 | 0.02372 | 4.31231 | 0.55069
3872 | 3.04126 | 0.13365 | 3.96122 | 0.24648 | 3.25471 | 0.06694 | 4.80441 | 0.30308 | 3.63738 | 0.02369 | 4.30922 | 0.55263
3876 | 3.04124 | 0.13384 | 3.96126 | 0.24678 | 3.25452 | 0.06708 | 4.80446 | 0.30309 | 3.63732 | 0.02366 | 4.30612 | 0.55457
3880 | 3.04122 | 0.13404 | 3.9613 | 0.24707 | 3.25432 | 0.06723 | 4.8045 | 0.3031 | 3.63726 | 0.02363 | 4.30303 | 0.55651
3884 | 3.04119 | 0.13423 | 3.96134 | 0.24736 | 3.25413 | 0.06737 | 4.80455 | 0.30311 | 3.6372 | 0.0236 | 4.29993 | 0.55847
3888 | 3.04117 | 0.13442 | 3.96138 | 0.24766 | 3.25394 | 0.06751 | 4.80459 | 0.30312 | 3.63714 | 0.02357 | 4.29683 | 0.56042
3892 | 3.04114 | 0.13462 | 3.96142 | 0.24795 | 3.25374 | 0.06766 | 4.80464 | 0.30313 | 3.63708 | 0.02354 | 4.29373 | 0.56239
3896 | 3.04112 | 0.13481 | 3.96146 | 0.24824 | 3.25355 | 0.0678 | 4.80468 | 0.30315 | 3.63702 | 0.02351 | 4.29062 | 0.56436
3900 | 3.0411 | 0.13501 | 3.9615 | 0.24854 | 3.25336 | 0.06794 | 4.80473 | 0.30316 | 3.63696 | 0.02348 | 4.28752 | 0.56633
3904 | 3.04108 | 0.1352 | 3.96154 | 0.24883 | 3.25316 | 0.06809 | 4.80477 | 0.30317 | 3.6369 | 0.02345 | 4.28441 | 0.56831
3908 | 3.04105 | 0.13539 | 3.96158 | 0.24912 | 3.25297 | 0.06823 | 4.80481 | 0.30319 | 3.63684 | 0.02342 | 4.28129 | 0.5703
3912 | 3.04103 | 0.13559 | 3.96162 | 0.24942 | 3.25278 | 0.06837 | 4.80485 | 0.3032 | 3.63678 | 0.0234 | 4.27818 | 0.5723
3916 | 3.04101 | 0.13578 | 3.96166 | 0.24971 | 3.25259 | 0.06852 | 4.8049 | 0.30322 | 3.63672 | 0.02337 | 4.27506 | 0.5743
3920 | 3.04098 | 0.13598 | 3.9617 | 0.25 | 3.2524 | 0.06866 | 4.80494 | 0.30323 | 3.63667 | 0.02334 | 4.27194 | 0.5763
3924 | 3.04096 | 0.13617 | 3.96174 | 0.25029 | 3.25221 | 0.0688 | 4.80498 | 0.30325 | 3.63661 | 0.02331 | 4.26882 | 0.57831
3928 | 3.04094 | 0.13636 | 3.96178 | 0.25059 | 3.25202 | 0.06895 | 4.80502 | 0.30327 | 3.63655 | 0.02328 | 4.2657 | 0.58033
3932 | 3.04092 | 0.13656 | 3.96183 | 0.25088 | 3.25183 | 0.06909 | 4.80506 | 0.30329 | 3.63649 | 0.02325 | 4.26258 | 0.58236
3936 | 3.04089 | 0.13675 | 3.96187 | 0.25117 | 3.25164 | 0.06924 | 4.8051 | 0.3033 | 3.63643 | 0.02322 | 4.25945 | 0.58439
3940 | 3.04087 | 0.13694 | 3.96191 | 0.25146 | 3.25145 | 0.06938 | 4.80514 | 0.30332 | 3.63638 | 0.02319 | 4.25632 | 0.58642
3944 | 3.04085 | 0.13714 | 3.96195 | 0.25176 | 3.25126 | 0.06952 | 4.80518 | 0.30334 | 3.63632 | 0.02316 | 4.25318 | 0.58847
3948 | 3.04083 | 0.13733 | 3.96199 | 0.25205 | 3.25107 | 0.06967 | 4.80521 | 0.30336 | 3.63626 | 0.02314 | 4.25005 | 0.59051
3952 | 3.0408 | 0.13753 | 3.96203 | 0.25234 | 3.25088 | 0.06981 | 4.80525 | 0.30339 | 3.6362 | 0.02311 | 4.24691 | 0.59257
3956 | 3.04078 | 0.13772 | 3.96207 | 0.25263 | 3.25069 | 0.06996 | 4.80529 | 0.30341 | 3.63615 | 0.02308 | 4.24377 | 0.59463
3960 | 3.04076 | 0.13791 | 3.96212 | 0.25293 | 3.2505 | 0.0701 | 4.80533 | 0.30343 | 3.63609 | 0.02305 | 4.24063 | 0.5967
3964 | 3.04074 | 0.13811 | 3.96216 | 0.25322 | 3.25032 | 0.07025 | 4.80536 | 0.30345 | 3.63603 | 0.02302 | 4.23749 | 0.59877
3968 | 3.04072 | 0.1383 | 3.9622 | 0.25351 | 3.25013 | 0.07039 | 4.8054 | 0.30348 | 3.63598 | 0.02299 | 4.23434 | 0.60085
3972 | 3.0407 | 0.1385 | 3.96224 | 0.2538 | 3.24994 | 0.07054 | 4.80544 | 0.3035 | 3.63592 | 0.02297 | 4.2312 | 0.60294
3976 | 3.04067 | 0.13869 | 3.96228 | 0.2541 | 3.24976 | 0.07068 | 4.80547 | 0.30353 | 3.63587 | 0.02294 | 4.22805 | 0.60503
3980 | 3.04065 | 0.13888 | 3.96233 | 0.25439 | 3.24957 | 0.07083 | 4.80551 | 0.30355 | 3.63581 | 0.02291 | 4.22489 | 0.60713
3984 | 3.04063 | 0.13908 | 3.96237 | 0.25468 | 3.24938 | 0.07097 | 4.80554 | 0.30358 | 3.63576 | 0.02288 | 4.22174 | 0.60924
3988 | 3.04061 | 0.13927 | 3.96241 | 0.25497 | 3.2492 | 0.07112 | 4.80558 | 0.30361 | 3.6357 | 0.02286 | 4.21858 | 0.61135
3992 | 3.04059 | 0.13946 | 3.96245 | 0.25526 | 3.24901 | 0.07126 | 4.80561 | 0.30363 | 3.63564 | 0.02283 | 4.21542 | 0.61347
3996 | 3.04057 | 0.13966 | 3.9625 | 0.25556 | 3.24883 | 0.07141 | 4.80564 | 0.30366 | 3.63559 | 0.0228 | 4.21226 | 0.61559
4000 | 3.04055 | 0.13985 | 3.96254 | 0.25585 | 3.24864 | 0.07155 | 4.80568 | 0.30369 | 3.63554 | 0.02277 | 4.2091 | 0.61772
4004 | 3.04053 | 0.14005 | 3.96258 | 0.25614 | 3.24846 | 0.0717 | 4.80571 | 0.30372 | 3.63548 | 0.02275 | 4.20594 | 0.61986
4008 | 3.0405 | 0.14024 | 3.96262 | 0.25643 | 3.24827 | 0.07184 | 4.80574 | 0.30375 | 3.63543 | 0.02272 | 4.20277 | 0.622
4012 | 3.04048 | 0.14043 | 3.96267 | 0.25672 | 3.24809 | 0.07199 | 4.80578 | 0.30378 | 3.63537 | 0.02269 | 4.1996 | 0.62415
4016 | 3.04046 | 0.14063 | 3.96271 | 0.25702 | 3.24791 | 0.07213 | 4.80581 | 0.30381 | 3.63532 | 0.02266 | 4.19643 | 0.62631
4020 | 3.04044 | 0.14082 | 3.96275 | 0.25731 | 3.24772 | 0.07228 | 4.80584 | 0.30384 | 3.63526 | 0.02264 | 4.19325 | 0.62847
4024 | 3.04042 | 0.14101 | 3.9628 | 0.2576 | 3.24754 | 0.07242 | 4.80587 | 0.30387 | 3.63521 | 0.02261 | 4.19008 | 0.63064
4028 | 3.0404 | 0.14121 | 3.96284 | 0.25789 | 3.24736 | 0.07257 | 4.8059 | 0.30391 | 3.63516 | 0.02258 | 4.1869 | 0.63282
4032 | 3.04038 | 0.1414 | 3.96288 | 0.25818 | 3.24718 | 0.07272 | 4.80593 | 0.30394 | 3.6351 | 0.02256 | 4.18372 | 0.635
4036 | 3.04036 | 0.1416 | 3.96293 | 0.25847 | 3.247 | 0.07286 | 4.80596 | 0.30398 | 3.63505 | 0.02253 | 4.18054 | 0.63719
4040 | 3.04034 | 0.14179 | 3.96297 | 0.25877 | 3.24681 | 0.07301 | 4.80599 | 0.30401 | 3.635 | 0.0225 | 4.17735 | 0.63939
4044 | 3.04032 | 0.14198 | 3.96302 | 0.25906 | 3.24663 | 0.07315 | 4.80602 | 0.30404 | 3.63494 | 0.02248 | 4.17417 | 0.64159
4048 | 3.0403 | 0.14218 | 3.96306 | 0.25935 | 3.24645 | 0.0733 | 4.80605 | 0.30408 | 3.63489 | 0.02245 | 4.17098 | 0.6438
4052 | 3.04028 | 0.14237 | 3.9631 | 0.25964 | 3.24627 | 0.07345 | 4.80608 | 0.30412 | 3.63484 | 0.02242 | 4.16779 | 0.64602
4056 | 3.04026 | 0.14256 | 3.96315 | 0.25993 | 3.24609 | 0.07359 | 4.80611 | 0.30415 | 3.63479 | 0.0224 | 4.1646 | 0.64824
4060 | 3.04024 | 0.14276 | 3.96319 | 0.26022 | 3.24591 | 0.07374 | 4.80614 | 0.30419 | 3.63473 | 0.02237 | 4.16141 | 0.65047
4064 | 3.04022 | 0.14295 | 3.96324 | 0.26051 | 3.24573 | 0.07388 | 4.80617 | 0.30423 | 3.63468 | 0.02234 | 4.15821 | 0.6527
4068 | 3.0402 | 0.14314 | 3.96328 | 0.2608 | 3.24555 | 0.07403 | 4.80619 | 0.30427 | 3.63463 | 0.02232 | 4.15501 | 0.65495
4072 | 3.04018 | 0.14334 | 3.96333 | 0.2611 | 3.24538 | 0.07418 | 4.80622 | 0.30431 | 3.63458 | 0.02229 | 4.15181 | 0.65719
4076 | 3.04016 | 0.14353 | 3.96337 | 0.26139 | 3.2452 | 0.07432 | 4.80625 | 0.30435 | 3.63453 | 0.02226 | 4.14861 | 0.65945
4080 | 3.04014 | 0.14373 | 3.96342 | 0.26168 | 3.24502 | 0.07447 | 4.80628 | 0.30439 | 3.63448 | 0.02224 | 4.14541 | 0.66171
4084 | 3.04012 | 0.14392 | 3.96346 | 0.26197 | 3.24484 | 0.07462 | 4.8063 | 0.30443 | 3.63442 | 0.02221 | 4.1422 | 0.66398
4088 | 3.0401 | 0.14411 | 3.96351 | 0.26226 | 3.24466 | 0.07476 | 4.80633 | 0.30447 | 3.63437 | 0.02219 | 4.13899 | 0.66626
4092 | 3.04008 | 0.14431 | 3.96355 | 0.26255 | 3.24449 | 0.07491 | 4.80635 | 0.30451 | 3.63432 | 0.02216 | 4.13578 | 0.66854
4096 | 3.04006 | 0.1445 | 3.9636 | 0.26284 | 3.24431 | 0.07506 | 4.80638 | 0.30455 | 3.63427 | 0.02213 | 4.13257 | 0.67083
4100 | 3.04004 | 0.14469 | 3.96364 | 0.26313 | 3.24413 | 0.07521 | 4.80641 | 0.3046 | 3.63422 | 0.02211 | 4.12936 | 0.67313
4104 | 3.04002 | 0.14489 | 3.96369 | 0.26342 | 3.24396 | 0.07535 | 4.80643 | 0.30464 | 3.63417 | 0.02208 | 4.12614 | 0.67543
4108 | 3.04001 | 0.14508 | 3.96373 | 0.26371 | 3.24378 | 0.0755 | 4.80646 | 0.30469 | 3.63412 | 0.02206 | 4.12293 | 0.67775
4112 | 3.03999 | 0.14527 | 3.96378 | 0.264 | 3.24361 | 0.07565 | 4.80648 | 0.30473 | 3.63407 | 0.02203 | 4.11971 | 0.68006
4116 | 3.03997 | 0.14547 | 3.96383 | 0.26429 | 3.24343 | 0.07579 | 4.80651 | 0.30478 | 3.63402 | 0.02201 | 4.11649 | 0.68239
4120 | 3.03995 | 0.14566 | 3.96387 | 0.26459 | 3.24326 | 0.07594 | 4.80653 | 0.30482 | 3.63397 | 0.02198 | 4.11327 | 0.68472
4124 | 3.03993 | 0.14585 | 3.96392 | 0.26488 | 3.24308 | 0.07609 | 4.80655 | 0.30487 | 3.63392 | 0.02196 | 4.11004 | 0.68706
4128 | 3.03991 | 0.14605 | 3.96396 | 0.26517 | 3.24291 | 0.07624 | 4.80658 | 0.30491 | 3.63387 | 0.02193 | 4.10682 | 0.6894
4132 | 3.03989 | 0.14624 | 3.96401 | 0.26546 | 3.24273 | 0.07638 | 4.8066 | 0.30496 | 3.63382 | 0.02191 | 4.10359 | 0.69176
4136 | 3.03987 | 0.14643 | 3.96406 | 0.26575 | 3.24256 | 0.07653 | 4.80662 | 0.30501 | 3.63377 | 0.02188 | 4.10036 | 0.69411
4140 | 3.03986 | 0.14663 | 3.9641 | 0.26604 | 3.24239 | 0.07668 | 4.80665 | 0.30506 | 3.63372 | 0.02186 | 4.09713 | 0.69648
4144 | 3.03984 | 0.14682 | 3.96415 | 0.26633 | 3.24221 | 0.07683 | 4.80667 | 0.30511 | 3.63368 | 0.02183 | 4.09389 | 0.69885
4148 | 3.03982 | 0.14701 | 3.9642 | 0.26662 | 3.24204 | 0.07698 | 4.80669 | 0.30516 | 3.63363 | 0.02181 | 4.09066 | 0.70124
4152 | 3.0398 | 0.14721 | 3.96424 | 0.26691 | 3.24187 | 0.07712 | 4.80671 | 0.30521 | 3.63358 | 0.02178 | 4.08742 | 0.70362
4156 | 3.03978 | 0.1474 | 3.96429 | 0.2672 | 3.2417 | 0.07727 | 4.80673 | 0.30526 | 3.63353 | 0.02176 | 4.08419 | 0.70602
4160 | 3.03977 | 0.14759 | 3.96434 | 0.26749 | 3.24153 | 0.07742 | 4.80676 | 0.30531 | 3.63348 | 0.02173 | 4.08095 | 0.70842
4164 | 3.03975 | 0.14779 | 3.96438 | 0.26778 | 3.24135 | 0.07757 | 4.80678 | 0.30536 | 3.63343 | 0.02171 | 4.0777 | 0.71083
4168 | 3.03973 | 0.14798 | 3.96443 | 0.26807 | 3.24118 | 0.07772 | 4.8068 | 0.30541 | 3.63338 | 0.02168 | 4.07446 | 0.71325
4172 | 3.03971 | 0.14817 | 3.96448 | 0.26836 | 3.24101 | 0.07786 | 4.80682 | 0.30546 | 3.63334 | 0.02166 | 4.07122 | 0.71567
4176 | 3.03969 | 0.14837 | 3.96453 | 0.26865 | 3.24084 | 0.07801 | 4.80684 | 0.30552 | 3.63329 | 0.02163 | 4.06797 | 0.7181
4180 | 3.03968 | 0.14856 | 3.96457 | 0.26894 | 3.24067 | 0.07816 | 4.80686 | 0.30557 | 3.63324 | 0.02161 | 4.06472 | 0.72054
4184 | 3.03966 | 0.14875 | 3.96462 | 0.26923 | 3.2405 | 0.07831 | 4.80688 | 0.30563 | 3.63319 | 0.02158 | 4.06147 | 0.72298
4188 | 3.03964 | 0.14895 | 3.96467 | 0.26952 | 3.24033 | 0.07846 | 4.8069 | 0.30568 | 3.63315 | 0.02156 | 4.05822 | 0.72543
4192 | 3.03962 | 0.14914 | 3.96472 | 0.26981 | 3.24016 | 0.07861 | 4.80692 | 0.30574 | 3.6331 | 0.02154 | 4.05497 | 0.72789
4196 | 3.03961 | 0.14933 | 3.96476 | 0.2701 | 3.24 | 0.07876 | 4.80694 | 0.30579 | 3.63305 | 0.02151 | 4.05171 | 0.73036
4200 | 3.03959 | 0.14953 | 3.96481 | 0.27039 | 3.23983 | 0.0789 | 4.80696 | 0.30585 | 3.63301 | 0.02149 | 4.04846 | 0.73284
4204 | 3.03957 | 0.14972 | 3.96486 | 0.27068 | 3.23966 | 0.07905 | 4.80698 | 0.3059 | 3.63296 | 0.02146 | 4.0452 | 0.73532
4208 | 3.03955 | 0.14991 | 3.96491 | 0.27097 | 3.23949 | 0.0792 | 4.807 | 0.30596 | 3.63291 | 0.02144 | 4.04194 | 0.73781
4212 | 3.03954 | 0.15011 | 3.96496 | 0.27125 | 3.23933 | 0.07935 | 4.80701 | 0.30602 | 3.63287 | 0.02142 | 4.03868 | 0.7403
4216 | 3.03952 | 0.1503 | 3.965 | 0.27154 | 3.23916 | 0.0795 | 4.80703 | 0.30608 | 3.63282 | 0.02139 | 4.03542 | 0.74281
4220 | 3.0395 | 0.15049 | 3.96505 | 0.27183 | 3.23899 | 0.07965 | 4.80705 | 0.30614 | 3.63277 | 0.02137 | 4.03216 | 0.74532
4224 | 3.03949 | 0.15069 | 3.9651 | 0.27212 | 3.23883 | 0.0798 | 4.80707 | 0.3062 | 3.63273 | 0.02134 | 4.02889 | 0.74784
4228 | 3.03947 | 0.15088 | 3.96515 | 0.27241 | 3.23866 | 0.07995 | 4.80709 | 0.30625 | 3.63268 | 0.02132 | 4.02563 | 0.75036
4232 | 3.03945 | 0.15107 | 3.9652 | 0.2727 | 3.23849 | 0.0801 | 4.8071 | 0.30632 | 3.63264 | 0.0213 | 4.02236 | 0.75289
4236 | 3.03944 | 0.15127 | 3.96525 | 0.27299 | 3.23833 | 0.08025 | 4.80712 | 0.30638 | 3.63259 | 0.02127 | 4.01909 | 0.75544
4240 | 3.03942 | 0.15146 | 3.9653 | 0.27328 | 3.23816 | 0.0804 | 4.80714 | 0.30644 | 3.63255 | 0.02125 | 4.01582 | 0.75798
4244 | 3.0394 | 0.15165 | 3.96535 | 0.27357 | 3.238 | 0.08054 | 4.80716 | 0.3065 | 3.6325 | 0.02123 | 4.01255 | 0.76054
4248 | 3.03939 | 0.15185 | 3.9654 | 0.27386 | 3.23783 | 0.08069 | 4.80717 | 0.30656 | 3.63246 | 0.0212 | 4.00927 | 0.7631
4252 | 3.03937 | 0.15204 | 3.96544 | 0.27415 | 3.23767 | 0.08084 | 4.80719 | 0.30662 | 3.63241 | 0.02118 | 4.006 | 0.76567
4256 | 3.03935 | 0.15223 | 3.96549 | 0.27444 | 3.23751 | 0.08099 | 4.80721 | 0.30669 | 3.63237 | 0.02116 | 4.00272 | 0.76825
4260 | 3.03934 | 0.15242 | 3.96554 | 0.27472 | 3.23734 | 0.08114 | 4.80722 | 0.30675 | 3.63232 | 0.02113 | 3.99945 | 0.77084
4264 | 3.03932 | 0.15262 | 3.96559 | 0.27501 | 3.23718 | 0.08129 | 4.80724 | 0.30681 | 3.63228 | 0.02111 | 3.99617 | 0.77343
4268 | 3.0393 | 0.15281 | 3.96564 | 0.2753 | 3.23702 | 0.08144 | 4.80725 | 0.30688 | 3.63223 | 0.02109 | 3.99289 | 0.77603
4272 | 3.03929 | 0.153 | 3.96569 | 0.27559 | 3.23685 | 0.08159 | 4.80727 | 0.30694 | 3.63219 | 0.02106 | 3.98961 | 0.77864
4276 | 3.03927 | 0.1532 | 3.96574 | 0.27588 | 3.23669 | 0.08174 | 4.80728 | 0.30701 | 3.63214 | 0.02104 | 3.98633 | 0.78126
4280 | 3.03926 | 0.15339 | 3.96579 | 0.27617 | 3.23653 | 0.08189 | 4.8073 | 0.30707 | 3.6321 | 0.02102 | 3.98304 | 0.78388
4284 | 3.03924 | 0.15358 | 3.96584 | 0.27646 | 3.23637 | 0.08204 | 4.80731 | 0.30714 | 3.63206 | 0.02099 | 3.97976 | 0.78652
4288 | 3.03922 | 0.15378 | 3.96589 | 0.27675 | 3.23621 | 0.08219 | 4.80733 | 0.30721 | 3.63201 | 0.02097 | 3.97647 | 0.78916
4292 | 3.03921 | 0.15397 | 3.96594 | 0.27703 | 3.23605 | 0.08234 | 4.80734 | 0.30727 | 3.63197 | 0.02095 | 3.97319 | 0.7918
4296 | 3.03919 | 0.15416 | 3.96599 | 0.27732 | 3.23589 | 0.08249 | 4.80736 | 0.30734 | 3.63192 | 0.02093 | 3.9699 | 0.79446
4300 | 3.03918 | 0.15435 | 3.96604 | 0.27761 | 3.23573 | 0.08264 | 4.80737 | 0.30741 | 3.63188 | 0.0209 | 3.96661 | 0.79712
4304 | 3.03916 | 0.15455 | 3.96609 | 0.2779 | 3.23557 | 0.08279 | 4.80739 | 0.30748 | 3.63184 | 0.02088 | 3.96332 | 0.79979
4308 | 3.03915 | 0.15474 | 3.96614 | 0.27819 | 3.23541 | 0.08294 | 4.8074 | 0.30755 | 3.63179 | 0.02086 | 3.96003 | 0.80247
4312 | 3.03913 | 0.15493 | 3.9662 | 0.27848 | 3.23525 | 0.08309 | 4.80741 | 0.30762 | 3.63175 | 0.02084 | 3.95673 | 0.80516
4316 | 3.03912 | 0.15513 | 3.96625 | 0.27876 | 3.23509 | 0.08324 | 4.80743 | 0.30769 | 3.63171 | 0.02081 | 3.95344 | 0.80785
4320 | 3.0391 | 0.15532 | 3.9663 | 0.27905 | 3.23493 | 0.08339 | 4.80744 | 0.30776 | 3.63167 | 0.02079 | 3.95015 | 0.81055
4324 | 3.03908 | 0.15551 | 3.96635 | 0.27934 | 3.23477 | 0.08355 | 4.80745 | 0.30783 | 3.63162 | 0.02077 | 3.94685 | 0.81326
4328 | 3.03907 | 0.1557 | 3.9664 | 0.27963 | 3.23462 | 0.0837 | 4.80747 | 0.3079 | 3.63158 | 0.02075 | 3.94355 | 0.81598
4332 | 3.03905 | 0.1559 | 3.96645 | 0.27992 | 3.23446 | 0.08385 | 4.80748 | 0.30797 | 3.63154 | 0.02072 | 3.94026 | 0.81871
4336 | 3.03904 | 0.15609 | 3.9665 | 0.2802 | 3.2343 | 0.084 | 4.80749 | 0.30804 | 3.6315 | 0.0207 | 3.93696 | 0.82144
4340 | 3.03902 | 0.15628 | 3.96655 | 0.28049 | 3.23414 | 0.08415 | 4.80751 | 0.30811 | 3.63145 | 0.02068 | 3.93366 | 0.82418
4344 | 3.03901 | 0.15648 | 3.9666 | 0.28078 | 3.23399 | 0.0843 | 4.80752 | 0.30819 | 3.63141 | 0.02066 | 3.93036 | 0.82693
4348 | 3.03899 | 0.15667 | 3.96666 | 0.28107 | 3.23383 | 0.08445 | 4.80753 | 0.30826 | 3.63137 | 0.02064 | 3.92706 | 0.82969
4352 | 3.03898 | 0.15686 | 3.96671 | 0.28136 | 3.23368 | 0.0846 | 4.80754 | 0.30833 | 3.63133 | 0.02061 | 3.92376 | 0.83246
4356 | 3.03897 | 0.15705 | 3.96676 | 0.28164 | 3.23352 | 0.08475 | 4.80755 | 0.30841 | 3.63129 | 0.02059 | 3.92045 | 0.83523
4360 | 3.03895 | 0.15725 | 3.96681 | 0.28193 | 3.23337 | 0.0849 | 4.80757 | 0.30848 | 3.63125 | 0.02057 | 3.91715 | 0.83801
4364 | 3.03894 | 0.15744 | 3.96686 | 0.28222 | 3.23321 | 0.08505 | 4.80758 | 0.30856 | 3.6312 | 0.02055 | 3.91385 | 0.8408
4368 | 3.03892 | 0.15763 | 3.96692 | 0.28251 | 3.23306 | 0.08521 | 4.80759 | 0.30863 | 3.63116 | 0.02053 | 3.91054 | 0.8436
4372 | 3.03891 | 0.15783 | 3.96697 | 0.28279 | 3.2329 | 0.08536 | 4.8076 | 0.30871 | 3.63112 | 0.02051 | 3.90724 | 0.8464
4376 | 3.03889 | 0.15802 | 3.96702 | 0.28308 | 3.23275 | 0.08551 | 4.80761 | 0.30879 | 3.63108 | 0.02048 | 3.90393 | 0.84922
4380 | 3.03888 | 0.15821 | 3.96707 | 0.28337 | 3.23259 | 0.08566 | 4.80762 | 0.30886 | 3.63104 | 0.02046 | 3.90062 | 0.85204
4384 | 3.03886 | 0.1584 | 3.96712 | 0.28366 | 3.23244 | 0.08581 | 4.80763 | 0.30894 | 3.631 | 0.02044 | 3.89731 | 0.85487
4388 | 3.03885 | 0.1586 | 3.96718 | 0.28394 | 3.23229 | 0.08596 | 4.80765 | 0.30902 | 3.63096 | 0.02042 | 3.89401 | 0.85771
4392 | 3.03884 | 0.15879 | 3.96723 | 0.28423 | 3.23214 | 0.08611 | 4.80766 | 0.3091 | 3.63092 | 0.0204 | 3.8907 | 0.86056
4396 | 3.03882 | 0.15898 | 3.96728 | 0.28452 | 3.23198 | 0.08627 | 4.80767 | 0.30917 | 3.63088 | 0.02038 | 3.88739 | 0.86341
4400 | 3.03881 | 0.15917 | 3.96734 | 0.2848 | 3.23183 | 0.08642 | 4.80768 | 0.30925 | 3.63084 | 0.02035 | 3.88408 | 0.86627
4404 | 3.03879 | 0.15937 | 3.96739 | 0.28509 | 3.23168 | 0.08657 | 4.80769 | 0.30933 | 3.6308 | 0.02033 | 3.88076 | 0.86915
4408 | 3.03878 | 0.15956 | 3.96744 | 0.28538 | 3.23153 | 0.08672 | 4.8077 | 0.30941 | 3.63076 | 0.02031 | 3.87745 | 0.87203
4412 | 3.03877 | 0.15975 | 3.96749 | 0.28567 | 3.23138 | 0.08687 | 4.80771 | 0.30949 | 3.63072 | 0.02029 | 3.87414 | 0.87491
4416 | 3.03875 | 0.15994 | 3.96755 | 0.28595 | 3.23123 | 0.08702 | 4.80772 | 0.30957 | 3.63068 | 0.02027 | 3.87083 | 0.87781
4420 | 3.03874 | 0.16014 | 3.9676 | 0.28624 | 3.23108 | 0.08718 | 4.80773 | 0.30965 | 3.63064 | 0.02025 | 3.86751 | 0.88071
4424 | 3.03873 | 0.16033 | 3.96765 | 0.28653 | 3.23093 | 0.08733 | 4.80774 | 0.30974 | 3.6306 | 0.02023 | 3.8642 | 0.88363
4428 | 3.03871 | 0.16052 | 3.96771 | 0.28681 | 3.23078 | 0.08748 | 4.80775 | 0.30982 | 3.63056 | 0.02021 | 3.86089 | 0.88655
4432 | 3.0387 | 0.16071 | 3.96776 | 0.2871 | 3.23063 | 0.08763 | 4.80776 | 0.3099 | 3.63052 | 0.02019 | 3.85757 | 0.88948
4436 | 3.03868 | 0.16091 | 3.96781 | 0.28739 | 3.23048 | 0.08778 | 4.80777 | 0.30998 | 3.63048 | 0.02016 | 3.85426 | 0.89242
4440 | 3.03867 | 0.1611 | 3.96787 | 0.28767 | 3.23033 | 0.08794 | 4.80777 | 0.31006 | 3.63044 | 0.02014 | 3.85094 | 0.89536
4444 | 3.03866 | 0.16129 | 3.96792 | 0.28796 | 3.23018 | 0.08809 | 4.80778 | 0.31015 | 3.6304 | 0.02012 | 3.84763 | 0.89832
4448 | 3.03864 | 0.16148 | 3.96798 | 0.28825 | 3.23003 | 0.08824 | 4.80779 | 0.31023 | 3.63036 | 0.0201 | 3.84431 | 0.90128
4452 | 3.03863 | 0.16168 | 3.96803 | 0.28853 | 3.22989 | 0.08839 | 4.8078 | 0.31032 | 3.63032 | 0.02008 | 3.84099 | 0.90425
4456 | 3.03862 | 0.16187 | 3.96808 | 0.28882 | 3.22974 | 0.08855 | 4.80781 | 0.3104 | 3.63028 | 0.02006 | 3.83768 | 0.90723
4460 | 3.03861 | 0.16206 | 3.96814 | 0.28911 | 3.22959 | 0.0887 | 4.80782 | 0.31048 | 3.63025 | 0.02004 | 3.83436 | 0.91022
4464 | 3.03859 | 0.16225 | 3.96819 | 0.28939 | 3.22945 | 0.08885 | 4.80783 | 0.31057 | 3.63021 | 0.02002 | 3.83105 | 0.91322
4468 | 3.03858 | 0.16245 | 3.96825 | 0.28968 | 3.2293 | 0.089 | 4.80784 | 0.31066 | 3.63017 | 0.02 | 3.82773 | 0.91622
4472 | 3.03857 | 0.16264 | 3.9683 | 0.28996 | 3.22915 | 0.08916 | 4.80784 | 0.31074 | 3.63013 | 0.01998 | 3.82441 | 0.91924
4476 | 3.03855 | 0.16283 | 3.96836 | 0.29025 | 3.22901 | 0.08931 | 4.80785 | 0.31083 | 3.63009 | 0.01996 | 3.82109 | 0.92226
4480 | 3.03854 | 0.16302 | 3.96841 | 0.29054 | 3.22886 | 0.08946 | 4.80786 | 0.31091 | 3.63005 | 0.01994 | 3.81778 | 0.92529
4484 | 3.03853 | 0.16321 | 3.96847 | 0.29082 | 3.22872 | 0.08961 | 4.80787 | 0.311 | 3.63002 | 0.01992 | 3.81446 | 0.92833
4488 | 3.03852 | 0.16341 | 3.96852 | 0.29111 | 3.22857 | 0.08977 | 4.80788 | 0.31109 | 3.62998 | 0.0199 | 3.81114 | 0.93138
4492 | 3.0385 | 0.1636 | 3.96858 | 0.2914 | 3.22843 | 0.08992 | 4.80788 | 0.31118 | 3.62994 | 0.01988 | 3.80782 | 0.93444
4496 | 3.03849 | 0.16379 | 3.96863 | 0.29168 | 3.22828 | 0.09007 | 4.80789 | 0.31127 | 3.6299 | 0.01986 | 3.80451 | 0.9375
4500 | 3.03848 | 0.16398 | 3.96869 | 0.29197 | 3.22814 | 0.09022 | 4.8079 | 0.31135 | 3.62987 | 0.01984 | 3.80119 | 0.94058
4504 | 3.03847 | 0.16418 | 3.96874 | 0.29225 | 3.228 | 0.09038 | 4.80791 | 0.31144 | 3.62983 | 0.01982 | 3.79787 | 0.94366
4508 | 3.03845 | 0.16437 | 3.9688 | 0.29254 | 3.22785 | 0.09053 | 4.80791 | 0.31153 | 3.62979 | 0.0198 | 3.79455 | 0.94675
4512 | 3.03844 | 0.16456 | 3.96885 | 0.29282 | 3.22771 | 0.09068 | 4.80792 | 0.31162 | 3.62975 | 0.01978 | 3.79124 | 0.94985
4516 | 3.03843 | 0.16475 | 3.96891 | 0.29311 | 3.22757 | 0.09084 | 4.80793 | 0.31171 | 3.62972 | 0.01976 | 3.78792 | 0.95296
4520 | 3.03842 | 0.16494 | 3.96896 | 0.2934 | 3.22743 | 0.09099 | 4.80793 | 0.3118 | 3.62968 | 0.01974 | 3.7846 | 0.95608
4524 | 3.0384 | 0.16514 | 3.96902 | 0.29368 | 3.22728 | 0.09114 | 4.80794 | 0.31189 | 3.62964 | 0.01972 | 3.78129 | 0.95921
4528 | 3.03839 | 0.16533 | 3.96907 | 0.29397 | 3.22714 | 0.0913 | 4.80795 | 0.31198 | 3.62961 | 0.0197 | 3.77797 | 0.96234
4532 | 3.03838 | 0.16552 | 3.96913 | 0.29425 | 3.227 | 0.09145 | 4.80795 | 0.31208 | 3.62957 | 0.01968 | 3.77465 | 0.96549
4536 | 3.03837 | 0.16571 | 3.96919 | 0.29454 | 3.22686 | 0.0916 | 4.80796 | 0.31217 | 3.62953 | 0.01966 | 3.77134 | 0.96864
4540 | 3.03836 | 0.16591 | 3.96924 | 0.29482 | 3.22672 | 0.09176 | 4.80797 | 0.31226 | 3.6295 | 0.01964 | 3.76802 | 0.9718
4544 | 3.03834 | 0.1661 | 3.9693 | 0.29511 | 3.22658 | 0.09191 | 4.80797 | 0.31235 | 3.62946 | 0.01962 | 3.76471 | 0.97497
4548 | 3.03833 | 0.16629 | 3.96935 | 0.29539 | 3.22644 | 0.09206 | 4.80798 | 0.31245 | 3.62942 | 0.0196 | 3.76139 | 0.97815
4552 | 3.03832 | 0.16648 | 3.96941 | 0.29568 | 3.2263 | 0.09222 | 4.80799 | 0.31254 | 3.62939 | 0.01958 | 3.75808 | 0.98134
4556 | 3.03831 | 0.16667 | 3.96947 | 0.29596 | 3.22616 | 0.09237 | 4.80799 | 0.31263 | 3.62935 | 0.01956 | 3.75476 | 0.98454
4560 | 3.0383 | 0.16687 | 3.96952 | 0.29625 | 3.22602 | 0.09252 | 4.808 | 0.31273 | 3.62931 | 0.01954 | 3.75145 | 0.98774
4564 | 3.03829 | 0.16706 | 3.96958 | 0.29654 | 3.22588 | 0.09268 | 4.808 | 0.31282 | 3.62928 | 0.01952 | 3.74814 | 0.99096
4568 | 3.03828 | 0.16725 | 3.96964 | 0.29682 | 3.22574 | 0.09283 | 4.80801 | 0.31292 | 3.62924 | 0.0195 | 3.74482 | 0.99418
4572 | 3.03826 | 0.16744 | 3.96969 | 0.29711 | 3.22561 | 0.09298 | 4.80802 | 0.31301 | 3.62921 | 0.01948 | 3.74151 | 0.99742
4576 | 3.03825 | 0.16763 | 3.96975 | 0.29739 | 3.22547 | 0.09314 | 4.80802 | 0.31311 | 3.62917 | 0.01946 | 3.7382 | 1.00066
4580 | 3.03824 | 0.16783 | 3.96981 | 0.29767 | 3.22533 | 0.09329 | 4.80803 | 0.3132 | 3.62914 | 0.01944 | 3.73489 | 1.00391
4584 | 3.03823 | 0.16802 | 3.96986 | 0.29796 | 3.22519 | 0.09345 | 4.80803 | 0.3133 | 3.6291 | 0.01943 | 3.73158 | 1.00717
4588 | 3.03822 | 0.16821 | 3.96992 | 0.29824 | 3.22506 | 0.0936 | 4.80804 | 0.31339 | 3.62907 | 0.01941 | 3.72827 | 1.01044
4592 | 3.03821 | 0.1684 | 3.96998 | 0.29853 | 3.22492 | 0.09375 | 4.80804 | 0.31349 | 3.62903 | 0.01939 | 3.72496 | 1.01372
4596 | 3.0382 | 0.16859 | 3.97003 | 0.29881 | 3.22479 | 0.09391 | 4.80805 | 0.31359 | 3.62899 | 0.01937 | 3.72165 | 1.017
4600 | 3.03819 | 0.16879 | 3.97009 | 0.2991 | 3.22465 | 0.09406 | 4.80805 | 0.31369 | 3.62896 | 0.01935 | 3.71835 | 1.0203
4604 | 3.03817 | 0.16898 | 3.97015 | 0.29938 | 3.22451 | 0.09422 | 4.80806 | 0.31378 | 3.62893 | 0.01933 | 3.71504 | 1.0236
4608 | 3.03816 | 0.16917 | 3.97021 | 0.29967 | 3.22438 | 0.09437 | 4.80806 | 0.31388 | 3.62889 | 0.01931 | 3.71173 | 1.02692
4612 | 3.03815 | 0.16936 | 3.97026 | 0.29995 | 3.22424 | 0.09452 | 4.80807 | 0.31398 | 3.62886 | 0.01929 | 3.70843 | 1.03024
4616 | 3.03814 | 0.16955 | 3.97032 | 0.30024 | 3.22411 | 0.09468 | 4.80807 | 0.31408 | 3.62882 | 0.01927 | 3.70513 | 1.03357
4620 | 3.03813 | 0.16974 | 3.97038 | 0.30052 | 3.22398 | 0.09483 | 4.80808 | 0.31418 | 3.62879 | 0.01925 | 3.70182 | 1.03691
4624 | 3.03812 | 0.16994 | 3.97044 | 0.30081 | 3.22384 | 0.09499 | 4.80808 | 0.31428 | 3.62875 | 0.01924 | 3.69852 | 1.04026
4628 | 3.03811 | 0.17013 | 3.9705 | 0.30109 | 3.22371 | 0.09514 | 4.80809 | 0.31438 | 3.62872 | 0.01922 | 3.69522 | 1.04362
4632 | 3.0381 | 0.17032 | 3.97055 | 0.30137 | 3.22358 | 0.0953 | 4.80809 | 0.31448 | 3.62868 | 0.0192 | 3.69192 | 1.04699
4636 | 3.03809 | 0.17051 | 3.97061 | 0.30166 | 3.22344 | 0.09545 | 4.8081 | 0.31458 | 3.62865 | 0.01918 | 3.68862 | 1.05037
4640 | 3.03808 | 0.1707 | 3.97067 | 0.30194 | 3.22331 | 0.0956 | 4.8081 | 0.31468 | 3.62862 | 0.01916 | 3.68532 | 1.05376
4644 | 3.03807 | 0.17089 | 3.97073 | 0.30223 | 3.22318 | 0.09576 | 4.80811 | 0.31478 | 3.62858 | 0.01914 | 3.68203 | 1.05715
4648 | 3.03806 | 0.17109 | 3.97079 | 0.30251 | 3.22305 | 0.09591 | 4.80811 | 0.31488 | 3.62855 | 0.01912 | 3.67873 | 1.06056
4652 | 3.03805 | 0.17128 | 3.97085 | 0.30279 | 3.22291 | 0.09607 | 4.80811 | 0.31498 | 3.62851 | 0.01911 | 3.67544 | 1.06397
4656 | 3.03804 | 0.17147 | 3.9709 | 0.30308 | 3.22278 | 0.09622 | 4.80812 | 0.31509 | 3.62848 | 0.01909 | 3.67215 | 1.06739
4660 | 3.03803 | 0.17166 | 3.97096 | 0.30336 | 3.22265 | 0.09638 | 4.80812 | 0.31519 | 3.62845 | 0.01907 | 3.66885 | 1.07083
4664 | 3.03802 | 0.17185 | 3.97102 | 0.30365 | 3.22252 | 0.09653 | 4.80813 | 0.31529 | 3.62841 | 0.01905 | 3.66556 | 1.07427
4668 | 3.03801 | 0.17204 | 3.97108 | 0.30393 | 3.22239 | 0.09669 | 4.80813 | 0.31539 | 3.62838 | 0.01903 | 3.66228 | 1.07772
4672 | 3.038 | 0.17224 | 3.97114 | 0.30421 | 3.22226 | 0.09684 | 4.80813 | 0.3155 | 3.62835 | 0.01901 | 3.65899 | 1.08118
4676 | 3.03799 | 0.17243 | 3.9712 | 0.3045 | 3.22213 | 0.097 | 4.80814 | 0.3156 | 3.62831 | 0.019 | 3.6557 | 1.08465
4680 | 3.03798 | 0.17262 | 3.97126 | 0.30478 | 3.222 | 0.09715 | 4.80814 | 0.3157 | 3.62828 | 0.01898 | 3.65242 | 1.08813
4684 | 3.03797 | 0.17281 | 3.97132 | 0.30506 | 3.22187 | 0.09731 | 4.80815 | 0.31581 | 3.62825 | 0.01896 | 3.64914 | 1.09162
4688 | 3.03796 | 0.173 | 3.97138 | 0.30535 | 3.22174 | 0.09746 | 4.80815 | 0.31591 | 3.62821 | 0.01894 | 3.64585 | 1.09512
4692 | 3.03795 | 0.17319 | 3.97143 | 0.30563 | 3.22162 | 0.09762 | 4.80815 | 0.31602 | 3.62818 | 0.01892 | 3.64257 | 1.09862
4696 | 3.03794 | 0.17339 | 3.97149 | 0.30591 | 3.22149 | 0.09777 | 4.80816 | 0.31612 | 3.62815 | 0.01891 | 3.6393 | 1.10214
4700 | 3.03793 | 0.17358 | 3.97155 | 0.3062 | 3.22136 | 0.09793 | 4.80816 | 0.31623 | 3.62812 | 0.01889 | 3.63602 | 1.10566
4704 | 3.03792 | 0.17377 | 3.97161 | 0.30648 | 3.22123 | 0.09808 | 4.80816 | 0.31633 | 3.62808 | 0.01887 | 3.63274 | 1.1092
4708 | 3.03791 | 0.17396 | 3.97167 | 0.30676 | 3.22111 | 0.09824 | 4.80817 | 0.31644 | 3.62805 | 0.01885 | 3.62947 | 1.11274
4712 | 3.0379 | 0.17415 | 3.97173 | 0.30705 | 3.22098 | 0.09839 | 4.80817 | 0.31655 | 3.62802 | 0.01883 | 3.6262 | 1.1163
4716 | 3.03789 | 0.17434 | 3.97179 | 0.30733 | 3.22085 | 0.09855 | 4.80817 | 0.31665 | 3.62799 | 0.01882 | 3.62293 | 1.11986
4720 | 3.03788 | 0.17453 | 3.97185 | 0.30761 | 3.22073 | 0.0987 | 4.80818 | 0.31676 | 3.62795 | 0.0188 | 3.61966 | 1.12343
4724 | 3.03787 | 0.17473 | 3.97191 | 0.3079 | 3.2206 | 0.09886 | 4.80818 | 0.31687 | 3.62792 | 0.01878 | 3.6164 | 1.12701
4728 | 3.03786 | 0.17492 | 3.97197 | 0.30818 | 3.22048 | 0.09901 | 4.80818 | 0.31698 | 3.62789 | 0.01876 | 3.61313 | 1.1306
4732 | 3.03785 | 0.17511 | 3.97203 | 0.30846 | 3.22035 | 0.09917 | 4.80819 | 0.31708 | 3.62786 | 0.01875 | 3.60987 | 1.1342
4736 | 3.03784 | 0.1753 | 3.97209 | 0.30875 | 3.22023 | 0.09932 | 4.80819 | 0.31719 | 3.62782 | 0.01873 | 3.60661 | 1.13781
4740 | 3.03783 | 0.17549 | 3.97215 | 0.30903 | 3.2201 | 0.09948 | 4.80819 | 0.3173 | 3.62779 | 0.01871 | 3.60335 | 1.14143
4744 | 3.03783 | 0.17568 | 3.97221 | 0.30931 | 3.21998 | 0.09963 | 4.80819 | 0.31741 | 3.62776 | 0.01869 | 3.6001 | 1.14506
4748 | 3.03782 | 0.17587 | 3.97227 | 0.30959 | 3.21985 | 0.09979 | 4.8082 | 0.31752 | 3.62773 | 0.01867 | 3.59684 | 1.1487
4752 | 3.03781 | 0.17607 | 3.97233 | 0.30988 | 3.21973 | 0.09994 | 4.8082 | 0.31763 | 3.6277 | 0.01866 | 3.59359 | 1.15235
4756 | 3.0378 | 0.17626 | 3.9724 | 0.31016 | 3.21961 | 0.1001 | 4.8082 | 0.31774 | 3.62767 | 0.01864 | 3.59034 | 1.156
4760 | 3.03779 | 0.17645 | 3.97246 | 0.31044 | 3.21948 | 0.10026 | 4.80821 | 0.31785 | 3.62764 | 0.01862 | 3.58709 | 1.15967
4764 | 3.03778 | 0.17664 | 3.97252 | 0.31072 | 3.21936 | 0.10041 | 4.80821 | 0.31796 | 3.6276 | 0.01861 | 3.58385 | 1.16335
4768 | 3.03777 | 0.17683 | 3.97258 | 0.31101 | 3.21924 | 0.10057 | 4.80821 | 0.31807 | 3.62757 | 0.01859 | 3.58061 | 1.16703
4772 | 3.03776 | 0.17702 | 3.97264 | 0.31129 | 3.21912 | 0.10072 | 4.80821 | 0.31818 | 3.62754 | 0.01857 | 3.57737 | 1.17073
4776 | 3.03776 | 0.17721 | 3.9727 | 0.31157 | 3.21899 | 0.10088 | 4.80822 | 0.31829 | 3.62751 | 0.01855 | 3.57413 | 1.17443
4780 | 3.03775 | 0.1774 | 3.97276 | 0.31185 | 3.21887 | 0.10103 | 4.80822 | 0.3184 | 3.62748 | 0.01854 | 3.57089 | 1.17814
4784 | 3.03774 | 0.1776 | 3.97282 | 0.31214 | 3.21875 | 0.10119 | 4.80822 | 0.31851 | 3.62745 | 0.01852 | 3.56766 | 1.18187
4788 | 3.03773 | 0.17779 | 3.97288 | 0.31242 | 3.21863 | 0.10135 | 4.80822 | 0.31863 | 3.62742 | 0.0185 | 3.56443 | 1.1856
4792 | 3.03772 | 0.17798 | 3.97294 | 0.3127 | 3.21851 | 0.1015 | 4.80822 | 0.31874 | 3.62739 | 0.01848 | 3.5612 | 1.18934
4796 | 3.03771 | 0.17817 | 3.97301 | 0.31298 | 3.21839 | 0.10166 | 4.80823 | 0.31885 | 3.62736 | 0.01847 | 3.55798 | 1.19309
4800 | 3.0377 | 0.17836 | 3.97307 | 0.31326 | 3.21827 | 0.10181 | 4.80823 | 0.31896 | 3.62733 | 0.01845 | 3.55475 | 1.19685
4804 | 3.0377 | 0.17855 | 3.97313 | 0.31355 | 3.21815 | 0.10197 | 4.80823 | 0.31908 | 3.62729 | 0.01843 | 3.55153 | 1.20062
4808 | 3.03769 | 0.17874 | 3.97319 | 0.31383 | 3.21803 | 0.10213 | 4.80823 | 0.31919 | 3.62726 | 0.01842 | 3.54832 | 1.2044
4812 | 3.03768 | 0.17893 | 3.97325 | 0.31411 | 3.21791 | 0.10228 | 4.80824 | 0.3193 | 3.62723 | 0.0184 | 3.5451 | 1.20819
4816 | 3.03767 | 0.17912 | 3.97331 | 0.31439 | 3.21779 | 0.10244 | 4.80824 | 0.31942 | 3.6272 | 0.01838 | 3.54189 | 1.21199
4820 | 3.03766 | 0.17932 | 3.97338 | 0.31467 | 3.21768 | 0.10259 | 4.80824 | 0.31953 | 3.62717 | 0.01837 | 3.53868 | 1.2158
4824 | 3.03766 | 0.17951 | 3.97344 | 0.31496 | 3.21756 | 0.10275 | 4.80824 | 0.31965 | 3.62714 | 0.01835 | 3.53548 | 1.21962
4828 | 3.03765 | 0.1797 | 3.9735 | 0.31524 | 3.21744 | 0.10291 | 4.80824 | 0.31976 | 3.62711 | 0.01833 | 3.53227 | 1.22345
4832 | 3.03764 | 0.17989 | 3.97356 | 0.31552 | 3.21732 | 0.10306 | 4.80825 | 0.31988 | 3.62708 | 0.01832 | 3.52907 | 1.22728
4836 | 3.03763 | 0.18008 | 3.97363 | 0.3158 | 3.21721 | 0.10322 | 4.80825 | 0.31999 | 3.62705 | 0.0183 | 3.52588 | 1.23113
4840 | 3.03762 | 0.18027 | 3.97369 | 0.31608 | 3.21709 | 0.10337 | 4.80825 | 0.32011 | 3.62702 | 0.01828 | 3.52268 | 1.23499
4844 | 3.03762 | 0.18046 | 3.97375 | 0.31636 | 3.21697 | 0.10353 | 4.80825 | 0.32022 | 3.62699 | 0.01827 | 3.51949 | 1.23885
4848 | 3.03761 | 0.18065 | 3.97381 | 0.31665 | 3.21686 | 0.10369 | 4.80825 | 0.32034 | 3.62696 | 0.01825 | 3.5163 | 1.24273
4852 | 3.0376 | 0.18084 | 3.97388 | 0.31693 | 3.21674 | 0.10384 | 4.80825 | 0.32045 | 3.62693 | 0.01823 | 3.51312 | 1.24661
4856 | 3.03759 | 0.18103 | 3.97394 | 0.31721 | 3.21663 | 0.104 | 4.80826 | 0.32057 | 3.62691 | 0.01822 | 3.50994 | 1.2505
4860 | 3.03759 | 0.18123 | 3.974 | 0.31749 | 3.21651 | 0.10416 | 4.80826 | 0.32069 | 3.62688 | 0.0182 | 3.50676 | 1.25441
4864 | 3.03758 | 0.18142 | 3.97406 | 0.31777 | 3.2164 | 0.10431 | 4.80826 | 0.3208 | 3.62685 | 0.01818 | 3.50359 | 1.25832
4868 | 3.03757 | 0.18161 | 3.97413 | 0.31805 | 3.21628 | 0.10447 | 4.80826 | 0.32092 | 3.62682 | 0.01817 | 3.50041 | 1.26224
4872 | 3.03756 | 0.1818 | 3.97419 | 0.31833 | 3.21617 | 0.10463 | 4.80826 | 0.32104 | 3.62679 | 0.01815 | 3.49725 | 1.26618
4876 | 3.03756 | 0.18199 | 3.97425 | 0.31861 | 3.21605 | 0.10478 | 4.80826 | 0.32116 | 3.62676 | 0.01813 | 3.49408 | 1.27012
4880 | 3.03755 | 0.18218 | 3.97432 | 0.31889 | 3.21594 | 0.10494 | 4.80826 | 0.32128 | 3.62673 | 0.01812 | 3.49092 | 1.27407
4884 | 3.03754 | 0.18237 | 3.97438 | 0.31918 | 3.21583 | 0.1051 | 4.80827 | 0.32139 | 3.6267 | 0.0181 | 3.48776 | 1.27803
4888 | 3.03753 | 0.18256 | 3.97444 | 0.31946 | 3.21571 | 0.10525 | 4.80827 | 0.32151 | 3.62667 | 0.01808 | 3.48461 | 1.282
4892 | 3.03753 | 0.18275 | 3.97451 | 0.31974 | 3.2156 | 0.10541 | 4.80827 | 0.32163 | 3.62664 | 0.01807 | 3.48146 | 1.28598
4896 | 3.03752 | 0.18294 | 3.97457 | 0.32002 | 3.21549 | 0.10557 | 4.80827 | 0.32175 | 3.62661 | 0.01805 | 3.47831 | 1.28997
4900 | 3.03751 | 0.18313 | 3.97463 | 0.3203 | 3.21538 | 0.10572 | 4.80827 | 0.32187 | 3.62659 | 0.01804 | 3.47517 | 1.29397
4904 | 3.03751 | 0.18332 | 3.9747 | 0.32058 | 3.21527 | 0.10588 | 4.80827 | 0.32199 | 3.62656 | 0.01802 | 3.47203 | 1.29797
4908 | 3.0375 | 0.18352 | 3.97476 | 0.32086 | 3.21515 | 0.10604 | 4.80827 | 0.32211 | 3.62653 | 0.018 | 3.46889 | 1.30199
4912 | 3.03749 | 0.18371 | 3.97482 | 0.32114 | 3.21504 | 0.10619 | 4.80827 | 0.32223 | 3.6265 | 0.01799 | 3.46576 | 1.30602
4916 | 3.03749 | 0.1839 | 3.97489 | 0.32142 | 3.21493 | 0.10635 | 4.80828 | 0.32235 | 3.62647 | 0.01797 | 3.46264 | 1.31006
4920 | 3.03748 | 0.18409 | 3.97495 | 0.3217 | 3.21482 | 0.10651 | 4.80828 | 0.32247 | 3.62644 | 0.01796 | 3.45951 | 1.3141
4924 | 3.03747 | 0.18428 | 3.97502 | 0.32198 | 3.21471 | 0.10666 | 4.80828 | 0.32259 | 3.62642 | 0.01794 | 3.45639 | 1.31816
4928 | 3.03746 | 0.18447 | 3.97508 | 0.32226 | 3.2146 | 0.10682 | 4.80828 | 0.32271 | 3.62639 | 0.01792 | 3.45328 | 1.32222
4932 | 3.03746 | 0.18466 | 3.97514 | 0.32254 | 3.21449 | 0.10698 | 4.80828 | 0.32284 | 3.62636 | 0.01791 | 3.45016 | 1.3263
4936 | 3.03745 | 0.18485 | 3.97521 | 0.32282 | 3.21438 | 0.10713 | 4.80828 | 0.32296 | 3.62633 | 0.01789 | 3.44706 | 1.33038
4940 | 3.03744 | 0.18504 | 3.97527 | 0.3231 | 3.21427 | 0.10729 | 4.80828 | 0.32308 | 3.6263 | 0.01788 | 3.44395 | 1.33447
4944 | 3.03744 | 0.18523 | 3.97534 | 0.32338 | 3.21417 | 0.10745 | 4.80828 | 0.3232 | 3.62628 | 0.01786 | 3.44086 | 1.33858
4948 | 3.03743 | 0.18542 | 3.9754 | 0.32366 | 3.21406 | 0.10761 | 4.80828 | 0.32332 | 3.62625 | 0.01784 | 3.43776 | 1.34269
4952 | 3.03743 | 0.18561 | 3.97547 | 0.32394 | 3.21395 | 0.10776 | 4.80829 | 0.32345 | 3.62622 | 0.01783 | 3.43467 | 1.34681
4956 | 3.03742 | 0.1858 | 3.97553 | 0.32422 | 3.21384 | 0.10792 | 4.80829 | 0.32357 | 3.62619 | 0.01781 | 3.43158 | 1.35094
4960 | 3.03741 | 0.18599 | 3.9756 | 0.3245 | 3.21373 | 0.10808 | 4.80829 | 0.32369 | 3.62616 | 0.0178 | 3.4285 | 1.35508
4964 | 3.03741 | 0.18618 | 3.97566 | 0.32478 | 3.21363 | 0.10823 | 4.80829 | 0.32382 | 3.62614 | 0.01778 | 3.42542 | 1.35923
4968 | 3.0374 | 0.18637 | 3.97573 | 0.32506 | 3.21352 | 0.10839 | 4.80829 | 0.32394 | 3.62611 | 0.01777 | 3.42235 | 1.36339
4972 | 3.03739 | 0.18656 | 3.97579 | 0.32534 | 3.21341 | 0.10855 | 4.80829 | 0.32406 | 3.62608 | 0.01775 | 3.41928 | 1.36756
4976 | 3.03739 | 0.18675 | 3.97586 | 0.32562 | 3.21331 | 0.10871 | 4.80829 | 0.32419 | 3.62606 | 0.01773 | 3.41622 | 1.37174
4980 | 3.03738 | 0.18695 | 3.97592 | 0.3259 | 3.2132 | 0.10886 | 4.80829 | 0.32431 | 3.62603 | 0.01772 | 3.41316 | 1.37592
4984 | 3.03738 | 0.18714 | 3.97599 | 0.32618 | 3.2131 | 0.10902 | 4.80829 | 0.32444 | 3.626 | 0.0177 | 3.41011 | 1.38012
4988 | 3.03737 | 0.18733 | 3.97605 | 0.32646 | 3.21299 | 0.10918 | 4.80829 | 0.32456 | 3.62597 | 0.01769 | 3.40706 | 1.38433
4992 | 3.03736 | 0.18752 | 3.97612 | 0.32674 | 3.21289 | 0.10934 | 4.80829 | 0.32469 | 3.62595 | 0.01767 | 3.40401 | 1.38854
4996 | 3.03736 | 0.18771 | 3.97618 | 0.32702 | 3.21278 | 0.10949 | 4.80829 | 0.32481 | 3.62592 | 0.01766 | 3.40097 | 1.39277
5000 | 3.03735 | 0.1879 | 3.97625 | 0.3273 | 3.21268 | 0.10965 | 4.80829 | 0.32494 | 3.62589 | 0.01764 | 3.39794 | 1.397
5004 | 3.03735 | 0.18809 | 3.97631 | 0.32758 | 3.21257 | 0.10981 | 4.80829 | 0.32506 | 3.62587 | 0.01763 | 3.39491 | 1.40124
5008 | 3.03734 | 0.18828 | 3.97638 | 0.32786 | 3.21247 | 0.10997 | 4.8083 | 0.32519 | 3.62584 | 0.01761 | 3.39188 | 1.4055
5012 | 3.03733 | 0.18847 | 3.97645 | 0.32814 | 3.21237 | 0.11012 | 4.8083 | 0.32531 | 3.62581 | 0.0176 | 3.38886 | 1.40976
5016 | 3.03733 | 0.18866 | 3.97651 | 0.32842 | 3.21226 | 0.11028 | 4.8083 | 0.32544 | 3.62579 | 0.01758 | 3.38584 | 1.41403
5020 | 3.03732 | 0.18885 | 3.97658 | 0.3287 | 3.21216 | 0.11044 | 4.8083 | 0.32557 | 3.62576 | 0.01757 | 3.38283 | 1.41831
5024 | 3.03732 | 0.18904 | 3.97664 | 0.32898 | 3.21206 | 0.1106 | 4.8083 | 0.32569 | 3.62573 | 0.01755 | 3.37983 | 1.4226
5028 | 3.03731 | 0.18923 | 3.97671 | 0.32926 | 3.21196 | 0.11075 | 4.8083 | 0.32582 | 3.62571 | 0.01754 | 3.37683 | 1.4269
5032 | 3.03731 | 0.18942 | 3.97678 | 0.32953 | 3.21185 | 0.11091 | 4.8083 | 0.32595 | 3.62568 | 0.01752 | 3.37383 | 1.4312
5036 | 3.0373 | 0.18961 | 3.97684 | 0.32981 | 3.21175 | 0.11107 | 4.8083 | 0.32608 | 3.62565 | 0.0175 | 3.37084 | 1.43552
5040 | 3.0373 | 0.1898 | 3.97691 | 0.33009 | 3.21165 | 0.11123 | 4.8083 | 0.3262 | 3.62563 | 0.01749 | 3.36786 | 1.43985
5044 | 3.03729 | 0.18999 | 3.97697 | 0.33037 | 3.21155 | 0.11138 | 4.8083 | 0.32633 | 3.6256 | 0.01747 | 3.36488 | 1.44418
5048 | 3.03728 | 0.19018 | 3.97704 | 0.33065 | 3.21145 | 0.11154 | 4.8083 | 0.32646 | 3.62558 | 0.01746 | 3.36191 | 1.44853
5052 | 3.03728 | 0.19037 | 3.97711 | 0.33093 | 3.21135 | 0.1117 | 4.8083 | 0.32659 | 3.62555 | 0.01744 | 3.35894 | 1.45288
5056 | 3.03727 | 0.19056 | 3.97717 | 0.33121 | 3.21125 | 0.11186 | 4.8083 | 0.32672 | 3.62552 | 0.01743 | 3.35598 | 1.45724
5060 | 3.03727 | 0.19075 | 3.97724 | 0.33149 | 3.21115 | 0.11202 | 4.8083 | 0.32685 | 3.6255 | 0.01742 | 3.35302 | 1.46162
5064 | 3.03726 | 0.19094 | 3.97731 | 0.33176 | 3.21105 | 0.11217 | 4.8083 | 0.32697 | 3.62547 | 0.0174 | 3.35007 | 1.466
5068 | 3.03726 | 0.19113 | 3.97737 | 0.33204 | 3.21095 | 0.11233 | 4.8083 | 0.3271 | 3.62545 | 0.01739 | 3.34712 | 1.47039
5072 | 3.03725 | 0.19132 | 3.97744 | 0.33232 | 3.21085 | 0.11249 | 4.8083 | 0.32723 | 3.62542 | 0.01737 | 3.34418 | 1.47479
5076 | 3.03725 | 0.19151 | 3.97751 | 0.3326 | 3.21075 | 0.11265 | 4.8083 | 0.32736 | 3.62539 | 0.01736 | 3.34125 | 1.47919
5080 | 3.03724 | 0.1917 | 3.97758 | 0.33288 | 3.21065 | 0.11281 | 4.8083 | 0.32749 | 3.62537 | 0.01734 | 3.33832 | 1.48361
5084 | 3.03724 | 0.19189 | 3.97764 | 0.33316 | 3.21056 | 0.11296 | 4.8083 | 0.32762 | 3.62534 | 0.01733 | 3.33539 | 1.48804
5088 | 3.03723 | 0.19208 | 3.97771 | 0.33343 | 3.21046 | 0.11312 | 4.8083 | 0.32775 | 3.62532 | 0.01731 | 3.33248 | 1.49247
5092 | 3.03723 | 0.19227 | 3.97778 | 0.33371 | 3.21036 | 0.11328 | 4.8083 | 0.32788 | 3.62529 | 0.0173 | 3.32957 | 1.49692
5096 | 3.03722 | 0.19246 | 3.97784 | 0.33399 | 3.21026 | 0.11344 | 4.8083 | 0.32801 | 3.62527 | 0.01728 | 3.32666 | 1.50137
5100 | 3.03722 | 0.19265 | 3.97791 | 0.33427 | 3.21017 | 0.1136 | 4.80831 | 0.32815 | 3.62524 | 0.01727 | 3.32376 | 1.50583
5104 | 3.03721 | 0.19284 | 3.97798 | 0.33455 | 3.21007 | 0.11375 | 4.80831 | 0.32828 | 3.62522 | 0.01725 | 3.32087 | 1.5103
5108 | 3.03721 | 0.19303 | 3.97805 | 0.33483 | 3.20998 | 0.11391 | 4.80831 | 0.32841 | 3.62519 | 0.01724 | 3.31798 | 1.51478
5112 | 3.0372 | 0.19322 | 3.97811 | 0.3351 | 3.20988 | 0.11407 | 4.80831 | 0.32854 | 3.62517 | 0.01722 | 3.3151 | 1.51927
5116 | 3.0372 | 0.19341 | 3.97818 | 0.33538 | 3.20978 | 0.11423 | 4.80831 | 0.32867 | 3.62514 | 0.01721 | 3.31223 | 1.52377
5120 | 3.0372 | 0.1936 | 3.97825 | 0.33566 | 3.20969 | 0.11439 | 4.80831 | 0.3288 | 3.62512 | 0.01719 | 3.30936 | 1.52827
5124 | 3.03719 | 0.19379 | 3.97832 | 0.33594 | 3.20959 | 0.11454 | 4.80831 | 0.32894 | 3.62509 | 0.01718 | 3.30649 | 1.53279
5128 | 3.03719 | 0.19398 | 3.97839 | 0.33621 | 3.2095 | 0.1147 | 4.80831 | 0.32907 | 3.62507 | 0.01717 | 3.30364 | 1.53731
5132 | 3.03718 | 0.19417 | 3.97845 | 0.33649 | 3.20941 | 0.11486 | 4.80831 | 0.3292 | 3.62504 | 0.01715 | 3.30079 | 1.54184
5136 | 3.03718 | 0.19436 | 3.97852 | 0.33677 | 3.20931 | 0.11502 | 4.80831 | 0.32933 | 3.62502 | 0.01714 | 3.29795 | 1.54638
5140 | 3.03717 | 0.19455 | 3.97859 | 0.33705 | 3.20922 | 0.11518 | 4.80831 | 0.32947 | 3.62499 | 0.01712 | 3.29511 | 1.55093
5144 | 3.03717 | 0.19474 | 3.97866 | 0.33732 | 3.20912 | 0.11534 | 4.80831 | 0.3296 | 3.62497 | 0.01711 | 3.29228 | 1.55549
5148 | 3.03716 | 0.19493 | 3.97873 | 0.3376 | 3.20903 | 0.11549 | 4.80831 | 0.32973 | 3.62494 | 0.01709 | 3.28945 | 1.56006
5152 | 3.03716 | 0.19512 | 3.9788 | 0.33788 | 3.20894 | 0.11565 | 4.80831 | 0.32987 | 3.62492 | 0.01708 | 3.28664 | 1.56463
5156 | 3.03716 | 0.19531 | 3.97886 | 0.33816 | 3.20885 | 0.11581 | 4.80831 | 0.33 | 3.62489 | 0.01707 | 3.28383 | 1.56922
5160 | 3.03715 | 0.1955 | 3.97893 | 0.33843 | 3.20875 | 0.11597 | 4.80831 | 0.33014 | 3.62487 | 0.01705 | 3.28102 | 1.57381
5164 | 3.03715 | 0.19569 | 3.979 | 0.33871 | 3.20866 | 0.11613 | 4.80831 | 0.33027 | 3.62485 | 0.01704 | 3.27823 | 1.57841
5168 | 3.03714 | 0.19588 | 3.97907 | 0.33899 | 3.20857 | 0.11629 | 4.80831 | 0.3304 | 3.62482 | 0.01702 | 3.27544 | 1.58302
5172 | 3.03714 | 0.19607 | 3.97914 | 0.33927 | 3.20848 | 0.11644 | 4.80831 | 0.33054 | 3.6248 | 0.01701 | 3.27265 | 1.58764
5176 | 3.03714 | 0.19626 | 3.97921 | 0.33954 | 3.20839 | 0.1166 | 4.80831 | 0.33067 | 3.62477 | 0.01699 | 3.26987 | 1.59226
5180 | 3.03713 | 0.19645 | 3.97928 | 0.33982 | 3.2083 | 0.11676 | 4.80831 | 0.33081 | 3.62475 | 0.01698 | 3.2671 | 1.5969
5184 | 3.03713 | 0.19664 | 3.97935 | 0.3401 | 3.20821 | 0.11692 | 4.80831 | 0.33094 | 3.62472 | 0.01697 | 3.26434 | 1.60154
5188 | 3.03712 | 0.19683 | 3.97941 | 0.34037 | 3.20812 | 0.11708 | 4.80831 | 0.33108 | 3.6247 | 0.01695 | 3.26159 | 1.60619
5192 | 3.03712 | 0.19702 | 3.97948 | 0.34065 | 3.20803 | 0.11724 | 4.80831 | 0.33121 | 3.62468 | 0.01694 | 3.25884 | 1.61085
5196 | 3.03712 | 0.19721 | 3.97955 | 0.34093 | 3.20794 | 0.1174 | 4.80831 | 0.33135 | 3.62465 | 0.01692 | 3.25609 | 1.61552
5200 | 3.03711 | 0.1974 | 3.97962 | 0.3412 | 3.20785 | 0.11755 | 4.80831 | 0.33149 | 3.62463 | 0.01691 | 3.25336 | 1.62019
5204 | 3.03711 | 0.19758 | 3.97969 | 0.34148 | 3.20776 | 0.11771 | 4.80831 | 0.33162 | 3.62461 | 0.0169 | 3.25063 | 1.62488
5208 | 3.03711 | 0.19777 | 3.97976 | 0.34176 | 3.20767 | 0.11787 | 4.80831 | 0.33176 | 3.62458 | 0.01688 | 3.24791 | 1.62957
5212 | 3.0371 | 0.19796 | 3.97983 | 0.34203 | 3.20758 | 0.11803 | 4.80831 | 0.3319 | 3.62456 | 0.01687 | 3.2452 | 1.63427
5216 | 3.0371 | 0.19815 | 3.9799 | 0.34231 | 3.20749 | 0.11819 | 4.80831 | 0.33203 | 3.62453 | 0.01686 | 3.24249 | 1.63898
5220 | 3.0371 | 0.19834 | 3.97997 | 0.34259 | 3.20741 | 0.11835 | 4.80831 | 0.33217 | 3.62451 | 0.01684 | 3.23979 | 1.6437
5224 | 3.03709 | 0.19853 | 3.98004 | 0.34286 | 3.20732 | 0.11851 | 4.80831 | 0.33231 | 3.62449 | 0.01683 | 3.2371 | 1.64842
5228 | 3.03709 | 0.19872 | 3.98011 | 0.34314 | 3.20723 | 0.11866 | 4.80831 | 0.33244 | 3.62446 | 0.01681 | 3.23441 | 1.65315
5232 | 3.03709 | 0.19891 | 3.98018 | 0.34342 | 3.20714 | 0.11882 | 4.80831 | 0.33258 | 3.62444 | 0.0168 | 3.23174 | 1.6579
5236 | 3.03708 | 0.1991 | 3.98025 | 0.34369 | 3.20706 | 0.11898 | 4.80831 | 0.33272 | 3.62442 | 0.01679 | 3.22907 | 1.66264
5240 | 3.03708 | 0.19929 | 3.98032 | 0.34397 | 3.20697 | 0.11914 | 4.80831 | 0.33286 | 3.62439 | 0.01677 | 3.22641 | 1.6674
5244 | 3.03708 | 0.19948 | 3.98039 | 0.34425 | 3.20688 | 0.1193 | 4.80831 | 0.333 | 3.62437 | 0.01676 | 3.22375 | 1.67217
5248 | 3.03707 | 0.19967 | 3.98046 | 0.34452 | 3.2068 | 0.11946 | 4.80831 | 0.33313 | 3.62435 | 0.01675 | 3.2211 | 1.67694
5252 | 3.03707 | 0.19986 | 3.98053 | 0.3448 | 3.20671 | 0.11962 | 4.80831 | 0.33327 | 3.62433 | 0.01673 | 3.21847 | 1.68172
5256 | 3.03707 | 0.20005 | 3.9806 | 0.34507 | 3.20663 | 0.11978 | 4.80831 | 0.33341 | 3.6243 | 0.01672 | 3.21583 | 1.68651
5260 | 3.03706 | 0.20024 | 3.98067 | 0.34535 | 3.20654 | 0.11993 | 4.80831 | 0.33355 | 3.62428 | 0.0167 | 3.21321 | 1.6913
5264 | 3.03706 | 0.20043 | 3.98074 | 0.34563 | 3.20646 | 0.12009 | 4.80831 | 0.33369 | 3.62426 | 0.01669 | 3.21059 | 1.69611
5268 | 3.03706 | 0.20062 | 3.98081 | 0.3459 | 3.20637 | 0.12025 | 4.80831 | 0.33383 | 3.62423 | 0.01668 | 3.20798 | 1.70092
5272 | 3.03705 | 0.2008 | 3.98088 | 0.34618 | 3.20629 | 0.12041 | 4.80831 | 0.33397 | 3.62421 | 0.01666 | 3.20538 | 1.70574
5276 | 3.03705 | 0.20099 | 3.98095 | 0.34645 | 3.20621 | 0.12057 | 4.80831 | 0.33411 | 3.62419 | 0.01665 | 3.20279 | 1.71056
5280 | 3.03705 | 0.20118 | 3.98102 | 0.34673 | 3.20612 | 0.12073 | 4.80831 | 0.33425 | 3.62417 | 0.01664 | 3.20021 | 1.7154
5284 | 3.03705 | 0.20137 | 3.98109 | 0.347 | 3.20604 | 0.12089 | 4.80831 | 0.33439 | 3.62414 | 0.01662 | 3.19763 | 1.72024
5288 | 3.03704 | 0.20156 | 3.98117 | 0.34728 | 3.20596 | 0.12105 | 4.80831 | 0.33453 | 3.62412 | 0.01661 | 3.19506 | 1.72509
5292 | 3.03704 | 0.20175 | 3.98124 | 0.34755 | 3.20588 | 0.12121 | 4.80831 | 0.33467 | 3.6241 | 0.0166 | 3.1925 | 1.72994
5296 | 3.03704 | 0.20194 | 3.98131 | 0.34783 | 3.20579 | 0.12137 | 4.80831 | 0.33481 | 3.62408 | 0.01658 | 3.18995 | 1.73481
5300 | 3.03703 | 0.20213 | 3.98138 | 0.34811 | 3.20571 | 0.12152 | 4.80831 | 0.33495 | 3.62405 | 0.01657 | 3.1874 | 1.73968
5304 | 3.03703 | 0.20232 | 3.98145 | 0.34838 | 3.20563 | 0.12168 | 4.80831 | 0.33509 | 3.62403 | 0.01656 | 3.18486 | 1.74456
5308 | 3.03703 | 0.20251 | 3.98152 | 0.34866 | 3.20555 | 0.12184 | 4.80831 | 0.33523 | 3.62401 | 0.01654 | 3.18233 | 1.74944
5312 | 3.03703 | 0.2027 | 3.98159 | 0.34893 | 3.20547 | 0.122 | 4.80831 | 0.33537 | 3.62399 | 0.01653 | 3.17981 | 1.75434
5316 | 3.03702 | 0.20289 | 3.98166 | 0.34921 | 3.20539 | 0.12216 | 4.80831 | 0.33551 | 3.62396 | 0.01652 | 3.1773 | 1.75924
5320 | 3.03702 | 0.20308 | 3.98174 | 0.34948 | 3.20531 | 0.12232 | 4.80831 | 0.33565 | 3.62394 | 0.0165 | 3.1748 | 1.76415
5324 | 3.03702 | 0.20326 | 3.98181 | 0.34976 | 3.20523 | 0.12248 | 4.80831 | 0.3358 | 3.62392 | 0.01649 | 3.1723 | 1.76906
5328 | 3.03702 | 0.20345 | 3.98188 | 0.35003 | 3.20515 | 0.12264 | 4.80831 | 0.33594 | 3.6239 | 0.01648 | 3.16981 | 1.77398
5332 | 3.03701 | 0.20364 | 3.98195 | 0.35031 | 3.20507 | 0.1228 | 4.80831 | 0.33608 | 3.62388 | 0.01647 | 3.16733 | 1.77891
5336 | 3.03701 | 0.20383 | 3.98202 | 0.35058 | 3.20499 | 0.12296 | 4.80831 | 0.33622 | 3.62385 | 0.01645 | 3.16486 | 1.78385
5340 | 3.03701 | 0.20402 | 3.98209 | 0.35086 | 3.20491 | 0.12312 | 4.80831 | 0.33636 | 3.62383 | 0.01644 | 3.1624 | 1.78879
5344 | 3.03701 | 0.20421 | 3.98217 | 0.35113 | 3.20483 | 0.12327 | 4.80831 | 0.33651 | 3.62381 | 0.01643 | 3.15994 | 1.79374
5348 | 3.03701 | 0.2044 | 3.98224 | 0.35141 | 3.20475 | 0.12343 | 4.80831 | 0.33665 | 3.62379 | 0.01641 | 3.1575 | 1.7987
5352 | 3.037 | 0.20459 | 3.98231 | 0.35168 | 3.20467 | 0.12359 | 4.80831 | 0.33679 | 3.62377 | 0.0164 | 3.15506 | 1.80366
5356 | 3.037 | 0.20478 | 3.98238 | 0.35196 | 3.20459 | 0.12375 | 4.80831 | 0.33693 | 3.62375 | 0.01639 | 3.15263 | 1.80863
5360 | 3.037 | 0.20497 | 3.98245 | 0.35223 | 3.20452 | 0.12391 | 4.80831 | 0.33708 | 3.62372 | 0.01637 | 3.15021 | 1.81361
5364 | 3.037 | 0.20515 | 3.98253 | 0.35251 | 3.20444 | 0.12407 | 4.80831 | 0.33722 | 3.6237 | 0.01636 | 3.1478 | 1.81859
5368 | 3.037 | 0.20534 | 3.9826 | 0.35278 | 3.20436 | 0.12423 | 4.80831 | 0.33736 | 3.62368 | 0.01635 | 3.1454 | 1.82358
5372 | 3.03699 | 0.20553 | 3.98267 | 0.35305 | 3.20429 | 0.12439 | 4.80831 | 0.33751 | 3.62366 | 0.01634 | 3.143 | 1.82858
5376 | 3.03699 | 0.20572 | 3.98274 | 0.35333 | 3.20421 | 0.12455 | 4.80831 | 0.33765 | 3.62364 | 0.01632 | 3.14062 | 1.83359
5380 | 3.03699 | 0.20591 | 3.98282 | 0.3536 | 3.20413 | 0.12471 | 4.80831 | 0.3378 | 3.62362 | 0.01631 | 3.13824 | 1.8386
5384 | 3.03699 | 0.2061 | 3.98289 | 0.35388 | 3.20406 | 0.12487 | 4.80831 | 0.33794 | 3.62359 | 0.0163 | 3.13587 | 1.84361
5388 | 3.03699 | 0.20629 | 3.98296 | 0.35415 | 3.20398 | 0.12503 | 4.80831 | 0.33808 | 3.62357 | 0.01628 | 3.13351 | 1.84864
5392 | 3.03698 | 0.20648 | 3.98303 | 0.35443 | 3.20391 | 0.12519 | 4.80831 | 0.33823 | 3.62355 | 0.01627 | 3.13116 | 1.85367
5396 | 3.03698 | 0.20667 | 3.98311 | 0.3547 | 3.20383 | 0.12534 | 4.80831 | 0.33837 | 3.62353 | 0.01626 | 3.12882 | 1.8587
5400 | 3.03698 | 0.20685 | 3.98318 | 0.35497 | 3.20376 | 0.1255 | 4.80831 | 0.33852 | 3.62351 | 0.01625 | 3.12648 | 1.86375
5404 | 3.03698 | 0.20704 | 3.98325 | 0.35525 | 3.20368 | 0.12566 | 4.80831 | 0.33866 | 3.62349 | 0.01623 | 3.12416 | 1.86879
5408 | 3.03698 | 0.20723 | 3.98332 | 0.35552 | 3.20361 | 0.12582 | 4.80831 | 0.33881 | 3.62347 | 0.01622 | 3.12184 | 1.87385
5412 | 3.03698 | 0.20742 | 3.9834 | 0.3558 | 3.20353 | 0.12598 | 4.80831 | 0.33895 | 3.62345 | 0.01621 | 3.11954 | 1.87891
5416 | 3.03697 | 0.20761 | 3.98347 | 0.35607 | 3.20346 | 0.12614 | 4.80831 | 0.3391 | 3.62343 | 0.0162 | 3.11724 | 1.88398
5420 | 3.03697 | 0.2078 | 3.98354 | 0.35634 | 3.20339 | 0.1263 | 4.80831 | 0.33924 | 3.62341 | 0.01618 | 3.11495 | 1.88905
5424 | 3.03697 | 0.20799 | 3.98362 | 0.35662 | 3.20331 | 0.12646 | 4.80831 | 0.33939 | 3.62338 | 0.01617 | 3.11267 | 1.89413
5428 | 3.03697 | 0.20818 | 3.98369 | 0.35689 | 3.20324 | 0.12662 | 4.80831 | 0.33954 | 3.62336 | 0.01616 | 3.1104 | 1.89922
5432 | 3.03697 | 0.20836 | 3.98376 | 0.35716 | 3.20317 | 0.12678 | 4.80831 | 0.33968 | 3.62334 | 0.01615 | 3.10814 | 1.90431
5436 | 3.03697 | 0.20855 | 3.98384 | 0.35744 | 3.2031 | 0.12694 | 4.80831 | 0.33983 | 3.62332 | 0.01613 | 3.10589 | 1.90941
5440 | 3.03697 | 0.20874 | 3.98391 | 0.35771 | 3.20303 | 0.1271 | 4.80831 | 0.33998 | 3.6233 | 0.01612 | 3.10364 | 1.91451
5444 | 3.03696 | 0.20893 | 3.98398 | 0.35798 | 3.20295 | 0.12726 | 4.80831 | 0.34012 | 3.62328 | 0.01611 | 3.10141 | 1.91962
5448 | 3.03696 | 0.20912 | 3.98406 | 0.35826 | 3.20288 | 0.12742 | 4.80831 | 0.34027 | 3.62326 | 0.0161 | 3.09918 | 1.92473
5452 | 3.03696 | 0.20931 | 3.98413 | 0.35853 | 3.20281 | 0.12758 | 4.80831 | 0.34042 | 3.62324 | 0.01608 | 3.09697 | 1.92985
5456 | 3.03696 | 0.2095 | 3.98421 | 0.35881 | 3.20274 | 0.12774 | 4.80831 | 0.34056 | 3.62322 | 0.01607 | 3.09476 | 1.93498
5460 | 3.03696 | 0.20968 | 3.98428 | 0.35908 | 3.20267 | 0.1279 | 4.80831 | 0.34071 | 3.6232 | 0.01606 | 3.09256 | 1.94011
5464 | 3.03696 | 0.20987 | 3.98435 | 0.35935 | 3.2026 | 0.12806 | 4.80831 | 0.34086 | 3.62318 | 0.01605 | 3.09037 | 1.94525
5468 | 3.03696 | 0.21006 | 3.98443 | 0.35962 | 3.20253 | 0.12822 | 4.80831 | 0.341 | 3.62316 | 0.01603 | 3.08819 | 1.95039
5472 | 3.03696 | 0.21025 | 3.9845 | 0.3599 | 3.20246 | 0.12838 | 4.80831 | 0.34115 | 3.62314 | 0.01602 | 3.08602 | 1.95554
5476 | 3.03696 | 0.21044 | 3.98458 | 0.36017 | 3.20239 | 0.12853 | 4.80831 | 0.3413 | 3.62312 | 0.01601 | 3.08386 | 1.9607
5480 | 3.03695 | 0.21063 | 3.98465 | 0.36044 | 3.20232 | 0.12869 | 4.80832 | 0.34145 | 3.6231 | 0.016 | 3.08171 | 1.96586
5484 | 3.03695 | 0.21082 | 3.98472 | 0.36072 | 3.20225 | 0.12885 | 4.80832 | 0.3416 | 3.62308 | 0.01598 | 3.07957 | 1.97102
5488 | 3.03695 | 0.211 | 3.9848 | 0.36099 | 3.20218 | 0.12901 | 4.80832 | 0.34174 | 3.62306 | 0.01597 | 3.07744 | 1.97619
5492 | 3.03695 | 0.21119 | 3.98487 | 0.36126 | 3.20212 | 0.12917 | 4.80832 | 0.34189 | 3.62304 | 0.01596 | 3.07531 | 1.98137
5496 | 3.03695 | 0.21138 | 3.98495 | 0.36154 | 3.20205 | 0.12933 | 4.80832 | 0.34204 | 3.62302 | 0.01595 | 3.0732 | 1.98655
5500 | 3.03695 | 0.21157 | 3.98502 | 0.36181 | 3.20198 | 0.12949 | 4.80832 | 0.34219 | 3.623 | 0.01594 | 3.07109 | 1.99173
5504 | 3.03695 | 0.21176 | 3.9851 | 0.36208 | 3.20191 | 0.12965 | 4.80832 | 0.34234 | 3.62298 | 0.01592 | 3.069 | 1.99692
5508 | 3.03695 | 0.21195 | 3.98517 | 0.36235 | 3.20185 | 0.12981 | 4.80832 | 0.34249 | 3.62296 | 0.01591 | 3.06691 | 2.00212
5512 | 3.03695 | 0.21213 | 3.98525 | 0.36263 | 3.20178 | 0.12997 | 4.80832 | 0.34264 | 3.62294 | 0.0159 | 3.06483 | 2.00732
5516 | 3.03695 | 0.21232 | 3.98532 | 0.3629 | 3.20171 | 0.13013 | 4.80832 | 0.34279 | 3.62292 | 0.01589 | 3.06277 | 2.01253
5520 | 3.03695 | 0.21251 | 3.9854 | 0.36317 | 3.20165 | 0.13029 | 4.80832 | 0.34294 | 3.6229 | 0.01588 | 3.06071 | 2.01774
5524 | 3.03695 | 0.2127 | 3.98547 | 0.36344 | 3.20158 | 0.13045 | 4.80832 | 0.34309 | 3.62288 | 0.01586 | 3.05866 | 2.02295
5528 | 3.03695 | 0.21289 | 3.98555 | 0.36372 | 3.20151 | 0.13061 | 4.80832 | 0.34323 | 3.62286 | 0.01585 | 3.05662 | 2.02817
5532 | 3.03695 | 0.21308 | 3.98562 | 0.36399 | 3.20145 | 0.13077 | 4.80832 | 0.34338 | 3.62284 | 0.01584 | 3.05459 | 2.0334
5536 | 3.03694 | 0.21326 | 3.9857 | 0.36426 | 3.20138 | 0.13093 | 4.80832 | 0.34353 | 3.62282 | 0.01583 | 3.05257 | 2.03863
5540 | 3.03694 | 0.21345 | 3.98577 | 0.36453 | 3.20132 | 0.13109 | 4.80832 | 0.34368 | 3.6228 | 0.01582 | 3.05056 | 2.04386
5544 | 3.03694 | 0.21364 | 3.98585 | 0.3648 | 3.20125 | 0.13125 | 4.80832 | 0.34384 | 3.62278 | 0.0158 | 3.04856 | 2.0491
5548 | 3.03694 | 0.21383 | 3.98592 | 0.36508 | 3.20119 | 0.13141 | 4.80832 | 0.34399 | 3.62276 | 0.01579 | 3.04657 | 2.05435
5552 | 3.03694 | 0.21402 | 3.986 | 0.36535 | 3.20113 | 0.13157 | 4.80832 | 0.34414 | 3.62274 | 0.01578 | 3.04459 | 2.05959
5556 | 3.03694 | 0.21421 | 3.98607 | 0.36562 | 3.20106 | 0.13173 | 4.80832 | 0.34429 | 3.62272 | 0.01577 | 3.04262 | 2.06485
5560 | 3.03694 | 0.21439 | 3.98615 | 0.36589 | 3.201 | 0.13189 | 4.80832 | 0.34444 | 3.6227 | 0.01576 | 3.04066 | 2.0701
5564 | 3.03694 | 0.21458 | 3.98622 | 0.36616 | 3.20094 | 0.13205 | 4.80832 | 0.34459 | 3.62268 | 0.01574 | 3.03871 | 2.07537
5568 | 3.03694 | 0.21477 | 3.9863 | 0.36644 | 3.20087 | 0.13221 | 4.80832 | 0.34474 | 3.62266 | 0.01573 | 3.03676 | 2.08063
5572 | 3.03694 | 0.21496 | 3.98637 | 0.36671 | 3.20081 | 0.13237 | 4.80832 | 0.34489 | 3.62265 | 0.01572 | 3.03483 | 2.0859
5576 | 3.03694 | 0.21515 | 3.98645 | 0.36698 | 3.20075 | 0.13253 | 4.80832 | 0.34504 | 3.62263 | 0.01571 | 3.03291 | 2.09118
5580 | 3.03694 | 0.21533 | 3.98653 | 0.36725 | 3.20069 | 0.13269 | 4.80832 | 0.34519 | 3.62261 | 0.0157 | 3.03099 | 2.09646
5584 | 3.03694 | 0.21552 | 3.9866 | 0.36752 | 3.20062 | 0.13285 | 4.80832 | 0.34535 | 3.62259 | 0.01569 | 3.02909 | 2.10174
5588 | 3.03694 | 0.21571 | 3.98668 | 0.36779 | 3.20056 | 0.13301 | 4.80833 | 0.3455 | 3.62257 | 0.01567 | 3.02719 | 2.10702
5592 | 3.03694 | 0.2159 | 3.98675 | 0.36807 | 3.2005 | 0.13317 | 4.80833 | 0.34565 | 3.62255 | 0.01566 | 3.02531 | 2.11232
5596 | 3.03694 | 0.21609 | 3.98683 | 0.36834 | 3.20044 | 0.13333 | 4.80833 | 0.3458 | 3.62253 | 0.01565 | 3.02343 | 2.11761
5600 | 3.03694 | 0.21627 | 3.98691 | 0.36861 | 3.20038 | 0.13349 | 4.80833 | 0.34595 | 3.62251 | 0.01564 | 3.02157 | 2.12291
5604 | 3.03694 | 0.21646 | 3.98698 | 0.36888 | 3.20032 | 0.13365 | 4.80833 | 0.34611 | 3.62249 | 0.01563 | 3.01971 | 2.12821
5608 | 3.03694 | 0.21665 | 3.98706 | 0.36915 | 3.20026 | 0.13381 | 4.80833 | 0.34626 | 3.62248 | 0.01562 | 3.01787 | 2.13352
5612 | 3.03694 | 0.21684 | 3.98714 | 0.36942 | 3.2002 | 0.13397 | 4.80833 | 0.34641 | 3.62246 | 0.0156 | 3.01603 | 2.13883
5616 | 3.03694 | 0.21703 | 3.98721 | 0.36969 | 3.20014 | 0.13413 | 4.80833 | 0.34656 | 3.62244 | 0.01559 | 3.0142 | 2.14414
5620 | 3.03694 | 0.21721 | 3.98729 | 0.36996 | 3.20008 | 0.13429 | 4.80833 | 0.34672 | 3.62242 | 0.01558 | 3.01239 | 2.14946
5624 | 3.03694 | 0.2174 | 3.98737 | 0.37024 | 3.20002 | 0.13445 | 4.80833 | 0.34687 | 3.6224 | 0.01557 | 3.01058 | 2.15478
5628 | 3.03694 | 0.21759 | 3.98744 | 0.37051 | 3.19996 | 0.13461 | 4.80833 | 0.34702 | 3.62238 | 0.01556 | 3.00878 | 2.16011
5632 | 3.03694 | 0.21778 | 3.98752 | 0.37078 | 3.1999 | 0.13477 | 4.80833 | 0.34718 | 3.62236 | 0.01555 | 3.007 | 2.16543
5636 | 3.03695 | 0.21797 | 3.9876 | 0.37105 | 3.19984 | 0.13493 | 4.80833 | 0.34733 | 3.62234 | 0.01554 | 3.00522 | 2.17077
5640 | 3.03695 | 0.21815 | 3.98767 | 0.37132 | 3.19979 | 0.13509 | 4.80833 | 0.34748 | 3.62233 | 0.01552 | 3.00345 | 2.1761
5644 | 3.03695 | 0.21834 | 3.98775 | 0.37159 | 3.19973 | 0.13525 | 4.80833 | 0.34764 | 3.62231 | 0.01551 | 3.00169 | 2.18144
5648 | 3.03695 | 0.21853 | 3.98783 | 0.37186 | 3.19967 | 0.13541 | 4.80833 | 0.34779 | 3.62229 | 0.0155 | 2.99994 | 2.18678
5652 | 3.03695 | 0.21872 | 3.9879 | 0.37213 | 3.19961 | 0.13557 | 4.80834 | 0.34794 | 3.62227 | 0.01549 | 2.9982 | 2.19213
5656 | 3.03695 | 0.21891 | 3.98798 | 0.3724 | 3.19956 | 0.13573 | 4.80834 | 0.3481 | 3.62225 | 0.01548 | 2.99647 | 2.19748
5660 | 3.03695 | 0.21909 | 3.98806 | 0.37267 | 3.1995 | 0.13589 | 4.80834 | 0.34825 | 3.62223 | 0.01547 | 2.99476 | 2.20283
5664 | 3.03695 | 0.21928 | 3.98813 | 0.37294 | 3.19944 | 0.13605 | 4.80834 | 0.34841 | 3.62222 | 0.01546 | 2.99305 | 2.20818
5668 | 3.03695 | 0.21947 | 3.98821 | 0.37321 | 3.19939 | 0.13621 | 4.80834 | 0.34856 | 3.6222 | 0.01544 | 2.99135 | 2.21354
5672 | 3.03695 | 0.21966 | 3.98829 | 0.37348 | 3.19933 | 0.13637 | 4.80834 | 0.34872 | 3.62218 | 0.01543 | 2.98966 | 2.2189
5676 | 3.03695 | 0.21984 | 3.98837 | 0.37375 | 3.19928 | 0.13653 | 4.80834 | 0.34887 | 3.62216 | 0.01542 | 2.98798 | 2.22426
5680 | 3.03695 | 0.22003 | 3.98844 | 0.37402 | 3.19922 | 0.13669 | 4.80834 | 0.34903 | 3.62214 | 0.01541 | 2.98631 | 2.22963
5684 | 3.03695 | 0.22022 | 3.98852 | 0.37429 | 3.19917 | 0.13685 | 4.80834 | 0.34918 | 3.62213 | 0.0154 | 2.98465 | 2.235
5688 | 3.03695 | 0.22041 | 3.9886 | 0.37456 | 3.19911 | 0.13701 | 4.80834 | 0.34934 | 3.62211 | 0.01539 | 2.98299 | 2.24037
5692 | 3.03695 | 0.2206 | 3.98868 | 0.37483 | 3.19906 | 0.13717 | 4.80834 | 0.34949 | 3.62209 | 0.01538 | 2.98135 | 2.24575
5696 | 3.03696 | 0.22078 | 3.98875 | 0.3751 | 3.199 | 0.13733 | 4.80834 | 0.34965 | 3.62207 | 0.01537 | 2.97972 | 2.25113
5700 | 3.03696 | 0.22097 | 3.98883 | 0.37537 | 3.19895 | 0.13749 | 4.80835 | 0.3498 | 3.62205 | 0.01536 | 2.9781 | 2.25651
5704 | 3.03696 | 0.22116 | 3.98891 | 0.37564 | 3.1989 | 0.13765 | 4.80835 | 0.34996 | 3.62204 | 0.01534 | 2.97649 | 2.26189
5708 | 3.03696 | 0.22135 | 3.98899 | 0.37591 | 3.19884 | 0.13781 | 4.80835 | 0.35011 | 3.62202 | 0.01533 | 2.97489 | 2.26728
5712 | 3.03696 | 0.22153 | 3.98907 | 0.37618 | 3.19879 | 0.13797 | 4.80835 | 0.35027 | 3.622 | 0.01532 | 2.97329 | 2.27267
5716 | 3.03696 | 0.22172 | 3.98914 | 0.37645 | 3.19874 | 0.13813 | 4.80835 | 0.35043 | 3.62198 | 0.01531 | 2.97171 | 2.27806
5720 | 3.03696 | 0.22191 | 3.98922 | 0.37672 | 3.19868 | 0.13829 | 4.80835 | 0.35058 | 3.62197 | 0.0153 | 2.97014 | 2.28345
5724 | 3.03696 | 0.2221 | 3.9893 | 0.37699 | 3.19863 | 0.13845 | 4.80835 | 0.35074 | 3.62195 | 0.01529 | 2.96858 | 2.28885
5728 | 3.03696 | 0.22228 | 3.98938 | 0.37726 | 3.19858 | 0.13861 | 4.80835 | 0.35089 | 3.62193 | 0.01528 | 2.96702 | 2.29425
5732 | 3.03697 | 0.22247 | 3.98946 | 0.37753 | 3.19853 | 0.13877 | 4.80835 | 0.35105 | 3.62191 | 0.01527 | 2.96548 | 2.29965
5736 | 3.03697 | 0.22266 | 3.98954 | 0.3778 | 3.19847 | 0.13893 | 4.80835 | 0.35121 | 3.6219 | 0.01526 | 2.96395 | 2.30505
5740 | 3.03697 | 0.22285 | 3.98961 | 0.37807 | 3.19842 | 0.13909 | 4.80835 | 0.35136 | 3.62188 | 0.01525 | 2.96242 | 2.31046
5744 | 3.03697 | 0.22303 | 3.98969 | 0.37834 | 3.19837 | 0.13925 | 4.80836 | 0.35152 | 3.62186 | 0.01523 | 2.96091 | 2.31586
5748 | 3.03697 | 0.22322 | 3.98977 | 0.37861 | 3.19832 | 0.13941 | 4.80836 | 0.35168 | 3.62184 | 0.01522 | 2.9594 | 2.32127
5752 | 3.03697 | 0.22341 | 3.98985 | 0.37888 | 3.19827 | 0.13957 | 4.80836 | 0.35184 | 3.62183 | 0.01521 | 2.95791 | 2.32668
5756 | 3.03697 | 0.2236 | 3.98993 | 0.37915 | 3.19822 | 0.13973 | 4.80836 | 0.35199 | 3.62181 | 0.0152 | 2.95642 | 2.3321
5760 | 3.03698 | 0.22378 | 3.99001 | 0.37942 | 3.19817 | 0.13989 | 4.80836 | 0.35215 | 3.62179 | 0.01519 | 2.95495 | 2.33751
5764 | 3.03698 | 0.22397 | 3.99009 | 0.37969 | 3.19812 | 0.14005 | 4.80836 | 0.35231 | 3.62177 | 0.01518 | 2.95348 | 2.34293
5768 | 3.03698 | 0.22416 | 3.99016 | 0.37996 | 3.19807 | 0.14021 | 4.80836 | 0.35246 | 3.62176 | 0.01517 | 2.95203 | 2.34835
5772 | 3.03698 | 0.22435 | 3.99024 | 0.38022 | 3.19802 | 0.14037 | 4.80836 | 0.35262 | 3.62174 | 0.01516 | 2.95058 | 2.35377
5776 | 3.03698 | 0.22453 | 3.99032 | 0.38049 | 3.19797 | 0.14053 | 4.80836 | 0.35278 | 3.62172 | 0.01515 | 2.94914 | 2.3592
5780 | 3.03698 | 0.22472 | 3.9904 | 0.38076 | 3.19793 | 0.14069 | 4.80837 | 0.35294 | 3.62171 | 0.01514 | 2.94772 | 2.36462
5784 | 3.03699 | 0.22491 | 3.99048 | 0.38103 | 3.19788 | 0.14085 | 4.80837 | 0.3531 | 3.62169 | 0.01513 | 2.9463 | 2.37005
5788 | 3.03699 | 0.2251 | 3.99056 | 0.3813 | 3.19783 | 0.14101 | 4.80837 | 0.35325 | 3.62167 | 0.01512 | 2.94489 | 2.37548
5792 | 3.03699 | 0.22528 | 3.99064 | 0.38157 | 3.19778 | 0.14117 | 4.80837 | 0.35341 | 3.62165 | 0.0151 | 2.94349 | 2.38091
5796 | 3.03699 | 0.22547 | 3.99072 | 0.38184 | 3.19773 | 0.14133 | 4.80837 | 0.35357 | 3.62164 | 0.01509 | 2.9421 | 2.38634
5800 | 3.03699 | 0.22566 | 3.9908 | 0.38211 | 3.19769 | 0.14149 | 4.80837 | 0.35373 | 3.62162 | 0.01508 | 2.94073 | 2.39177
5804 | 3.03699 | 0.22584 | 3.99088 | 0.38238 | 3.19764 | 0.14165 | 4.80837 | 0.35389 | 3.6216 | 0.01507 | 2.93936 | 2.39721
5808 | 3.037 | 0.22603 | 3.99096 | 0.38264 | 3.19759 | 0.14181 | 4.80837 | 0.35405 | 3.62159 | 0.01506 | 2.938 | 2.40264
5812 | 3.037 | 0.22622 | 3.99104 | 0.38291 | 3.19755 | 0.14197 | 4.80838 | 0.35421 | 3.62157 | 0.01505 | 2.93665 | 2.40808
5816 | 3.037 | 0.22641 | 3.99112 | 0.38318 | 3.1975 | 0.14213 | 4.80838 | 0.35436 | 3.62155 | 0.01504 | 2.93531 | 2.41352
5820 | 3.037 | 0.22659 | 3.9912 | 0.38345 | 3.19745 | 0.14229 | 4.80838 | 0.35452 | 3.62154 | 0.01503 | 2.93398 | 2.41896
5824 | 3.037 | 0.22678 | 3.99128 | 0.38372 | 3.19741 | 0.14245 | 4.80838 | 0.35468 | 3.62152 | 0.01502 | 2.93265 | 2.4244
5828 | 3.03701 | 0.22697 | 3.99136 | 0.38399 | 3.19736 | 0.14261 | 4.80838 | 0.35484 | 3.6215 | 0.01501 | 2.93134 | 2.42985
5832 | 3.03701 | 0.22715 | 3.99143 | 0.38425 | 3.19732 | 0.14277 | 4.80838 | 0.355 | 3.62149 | 0.015 | 2.93004 | 2.43529
5836 | 3.03701 | 0.22734 | 3.99151 | 0.38452 | 3.19727 | 0.14293 | 4.80838 | 0.35516 | 3.62147 | 0.01499 | 2.92875 | 2.44073
5840 | 3.03701 | 0.22753 | 3.99159 | 0.38479 | 3.19723 | 0.14309 | 4.80839 | 0.35532 | 3.62145 | 0.01498 | 2.92746 | 2.44618
5844 | 3.03701 | 0.22772 | 3.99167 | 0.38506 | 3.19718 | 0.14325 | 4.80839 | 0.35548 | 3.62144 | 0.01497 | 2.92619 | 2.45163
5848 | 3.03702 | 0.2279 | 3.99175 | 0.38533 | 3.19714 | 0.14341 | 4.80839 | 0.35564 | 3.62142 | 0.01496 | 2.92493 | 2.45708
5852 | 3.03702 | 0.22809 | 3.99184 | 0.38559 | 3.19709 | 0.14357 | 4.80839 | 0.3558 | 3.6214 | 0.01495 | 2.92367 | 2.46253
5856 | 3.03702 | 0.22828 | 3.99192 | 0.38586 | 3.19705 | 0.14373 | 4.80839 | 0.35596 | 3.62139 | 0.01494 | 2.92243 | 2.46798
5860 | 3.03702 | 0.22846 | 3.992 | 0.38613 | 3.19701 | 0.14389 | 4.80839 | 0.35612 | 3.62137 | 0.01493 | 2.92119 | 2.47343
5864 | 3.03703 | 0.22865 | 3.99208 | 0.3864 | 3.19696 | 0.14405 | 4.80839 | 0.35628 | 3.62136 | 0.01492 | 2.91996 | 2.47888
5868 | 3.03703 | 0.22884 | 3.99216 | 0.38666 | 3.19692 | 0.14421 | 4.8084 | 0.35644 | 3.62134 | 0.0149 | 2.91875 | 2.48434
5872 | 3.03703 | 0.22903 | 3.99224 | 0.38693 | 3.19688 | 0.14437 | 4.8084 | 0.3566 | 3.62132 | 0.01489 | 2.91754 | 2.48979
5876 | 3.03703 | 0.22921 | 3.99232 | 0.3872 | 3.19684 | 0.14453 | 4.8084 | 0.35676 | 3.62131 | 0.01488 | 2.91634 | 2.49524
5880 | 3.03703 | 0.2294 | 3.9924 | 0.38747 | 3.19679 | 0.14469 | 4.8084 | 0.35692 | 3.62129 | 0.01487 | 2.91515 | 2.5007
5884 | 3.03704 | 0.22959 | 3.99248 | 0.38774 | 3.19675 | 0.14485 | 4.8084 | 0.35708 | 3.62127 | 0.01486 | 2.91397 | 2.50616
5888 | 3.03704 | 0.22977 | 3.99256 | 0.388 | 3.19671 | 0.14501 | 4.8084 | 0.35725 | 3.62126 | 0.01485 | 2.9128 | 2.51161
5892 | 3.03704 | 0.22996 | 3.99264 | 0.38827 | 3.19667 | 0.14517 | 4.80841 | 0.35741 | 3.62124 | 0.01484 | 2.91164 | 2.51707
5896 | 3.03705 | 0.23015 | 3.99272 | 0.38854 | 3.19663 | 0.14533 | 4.80841 | 0.35757 | 3.62123 | 0.01483 | 2.91049 | 2.52253
5900 | 3.03705 | 0.23033 | 3.9928 | 0.3888 | 3.19659 | 0.14549 | 4.80841 | 0.35773 | 3.62121 | 0.01482 | 2.90935 | 2.52799
5904 | 3.03705 | 0.23052 | 3.99288 | 0.38907 | 3.19655 | 0.14565 | 4.80841 | 0.35789 | 3.62119 | 0.01481 | 2.90822 | 2.53345
5908 | 3.03705 | 0.23071 | 3.99296 | 0.38934 | 3.19651 | 0.14581 | 4.80841 | 0.35805 | 3.62118 | 0.0148 | 2.90709 | 2.53891
5912 | 3.03706 | 0.23089 | 3.99304 | 0.38961 | 3.19647 | 0.14597 | 4.80841 | 0.35821 | 3.62116 | 0.01479 | 2.90598 | 2.54437
5916 | 3.03706 | 0.23108 | 3.99313 | 0.38987 | 3.19643 | 0.14613 | 4.80842 | 0.35837 | 3.62115 | 0.01478 | 2.90487 | 2.54983
5920 | 3.03706 | 0.23127 | 3.99321 | 0.39014 | 3.19639 | 0.14629 | 4.80842 | 0.35854 | 3.62113 | 0.01477 | 2.90378 | 2.55529
5924 | 3.03706 | 0.23146 | 3.99329 | 0.39041 | 3.19635 | 0.14645 | 4.80842 | 0.3587 | 3.62111 | 0.01476 | 2.90269 | 2.56075
5928 | 3.03707 | 0.23164 | 3.99337 | 0.39067 | 3.19631 | 0.14661 | 4.80842 | 0.35886 | 3.6211 | 0.01475 | 2.90161 | 2.56621
5932 | 3.03707 | 0.23183 | 3.99345 | 0.39094 | 3.19627 | 0.14677 | 4.80842 | 0.35902 | 3.62108 | 0.01474 | 2.90054 | 2.57167
5936 | 3.03707 | 0.23202 | 3.99353 | 0.39121 | 3.19623 | 0.14693 | 4.80842 | 0.35918 | 3.62107 | 0.01473 | 2.89948 | 2.57713
5940 | 3.03708 | 0.2322 | 3.99361 | 0.39147 | 3.19619 | 0.14709 | 4.80843 | 0.35935 | 3.62105 | 0.01472 | 2.89843 | 2.58259
5944 | 3.03708 | 0.23239 | 3.9937 | 0.39174 | 3.19615 | 0.14725 | 4.80843 | 0.35951 | 3.62104 | 0.01471 | 2.89739 | 2.58806
5948 | 3.03708 | 0.23258 | 3.99378 | 0.39201 | 3.19612 | 0.14741 | 4.80843 | 0.35967 | 3.62102 | 0.0147 | 2.89636 | 2.59352
5952 | 3.03708 | 0.23276 | 3.99386 | 0.39227 | 3.19608 | 0.14757 | 4.80843 | 0.35983 | 3.621 | 0.01469 | 2.89534 | 2.59898
5956 | 3.03709 | 0.23295 | 3.99394 | 0.39254 | 3.19604 | 0.14773 | 4.80843 | 0.36 | 3.62099 | 0.01468 | 2.89432 | 2.60444
5960 | 3.03709 | 0.23314 | 3.99402 | 0.39281 | 3.196 | 0.14789 | 4.80844 | 0.36016 | 3.62097 | 0.01467 | 2.89332 | 2.6099
5964 | 3.03709 | 0.23332 | 3.9941 | 0.39307 | 3.19597 | 0.14805 | 4.80844 | 0.36032 | 3.62096 | 0.01466 | 2.89232 | 2.61537
5968 | 3.0371 | 0.23351 | 3.99419 | 0.39334 | 3.19593 | 0.14821 | 4.80844 | 0.36049 | 3.62094 | 0.01465 | 2.89133 | 2.62083
5972 | 3.0371 | 0.2337 | 3.99427 | 0.39361 | 3.19589 | 0.14837 | 4.80844 | 0.36065 | 3.62093 | 0.01464 | 2.89036 | 2.62629
5976 | 3.0371 | 0.23388 | 3.99435 | 0.39387 | 3.19586 | 0.14853 | 4.80844 | 0.36081 | 3.62091 | 0.01463 | 2.88939 | 2.63175
5980 | 3.03711 | 0.23407 | 3.99443 | 0.39414 | 3.19582 | 0.14869 | 4.80845 | 0.36098 | 3.6209 | 0.01462 | 2.88843 | 2.63721
5984 | 3.03711 | 0.23426 | 3.99451 | 0.3944 | 3.19579 | 0.14885 | 4.80845 | 0.36114 | 3.62088 | 0.01461 | 2.88748 | 2.64267
5988 | 3.03711 | 0.23444 | 3.9946 | 0.39467 | 3.19575 | 0.14901 | 4.80845 | 0.3613 | 3.62087 | 0.0146 | 2.88653 | 2.64813
5992 | 3.03712 | 0.23463 | 3.99468 | 0.39494 | 3.19572 | 0.14917 | 4.80845 | 0.36147 | 3.62085 | 0.01459 | 2.8856 | 2.65359
5996 | 3.03712 | 0.23482 | 3.99476 | 0.3952 | 3.19568 | 0.14933 | 4.80845 | 0.36163 | 3.62083 | 0.01458 | 2.88468 | 2.65905
6000 | 3.03712 | 0.235 | 3.99484 | 0.39547 | 3.19565 | 0.14949 | 4.80846 | 0.36179 | 3.62082 | 0.01457 | 2.88376 | 2.66451
6004 | 3.03713 | 0.23519 | 3.99493 | 0.39573 | 3.19561 | 0.14965 | 4.80846 | 0.36196 | 3.6208 | 0.01456 | 2.88285 | 2.66997
6008 | 3.03713 | 0.23538 | 3.99501 | 0.396 | 3.19558 | 0.14981 | 4.80846 | 0.36212 | 3.62079 | 0.01455 | 2.88196 | 2.67543
6012 | 3.03713 | 0.23556 | 3.99509 | 0.39627 | 3.19554 | 0.14997 | 4.80846 | 0.36229 | 3.62077 | 0.01454 | 2.88107 | 2.68089
6016 | 3.03714 | 0.23575 | 3.99517 | 0.39653 | 3.19551 | 0.15013 | 4.80846 | 0.36245 | 3.62076 | 0.01453 | 2.88019 | 2.68635
6020 | 3.03714 | 0.23593 | 3.99526 | 0.3968 | 3.19548 | 0.15029 | 4.80847 | 0.36262 | 3.62074 | 0.01452 | 2.87931 | 2.69181
6024 | 3.03714 | 0.23612 | 3.99534 | 0.39706 | 3.19544 | 0.15045 | 4.80847 | 0.36278 | 3.62073 | 0.01451 | 2.87845 | 2.69726
6028 | 3.03715 | 0.23631 | 3.99542 | 0.39733 | 3.19541 | 0.15061 | 4.80847 | 0.36294 | 3.62071 | 0.0145 | 2.8776 | 2.70272
6032 | 3.03715 | 0.23649 | 3.9955 | 0.39759 | 3.19538 | 0.15077 | 4.80847 | 0.36311 | 3.6207 | 0.01449 | 2.87675 | 2.70818
6036 | 3.03715 | 0.23668 | 3.99559 | 0.39786 | 3.19535 | 0.15093 | 4.80848 | 0.36327 | 3.62068 | 0.01448 | 2.87591 | 2.71363
6040 | 3.03716 | 0.23687 | 3.99567 | 0.39812 | 3.19532 | 0.15109 | 4.80848 | 0.36344 | 3.62067 | 0.01447 | 2.87509 | 2.71909
6044 | 3.03716 | 0.23705 | 3.99575 | 0.39839 | 3.19528 | 0.15125 | 4.80848 | 0.3636 | 3.62065 | 0.01446 | 2.87427 | 2.72454
6048 | 3.03716 | 0.23724 | 3.99584 | 0.39865 | 3.19525 | 0.15141 | 4.80848 | 0.36377 | 3.62064 | 0.01446 | 2.87345 | 2.72999
6052 | 3.03717 | 0.23743 | 3.99592 | 0.39892 | 3.19522 | 0.15157 | 4.80848 | 0.36393 | 3.62062 | 0.01445 | 2.87265 | 2.73544
6056 | 3.03717 | 0.23761 | 3.996 | 0.39918 | 3.19519 | 0.15173 | 4.80849 | 0.3641 | 3.62061 | 0.01444 | 2.87186 | 2.7409
6060 | 3.03718 | 0.2378 | 3.99609 | 0.39945 | 3.19516 | 0.15189 | 4.80849 | 0.36426 | 3.62059 | 0.01443 | 2.87107 | 2.74635
6064 | 3.03718 | 0.23799 | 3.99617 | 0.39971 | 3.19513 | 0.15205 | 4.80849 | 0.36443 | 3.62058 | 0.01442 | 2.87029 | 2.7518
6068 | 3.03718 | 0.23817 | 3.99625 | 0.39998 | 3.1951 | 0.15221 | 4.80849 | 0.36459 | 3.62057 | 0.01441 | 2.86953 | 2.75724
6072 | 3.03719 | 0.23836 | 3.99634 | 0.40024 | 3.19507 | 0.15237 | 4.8085 | 0.36476 | 3.62055 | 0.0144 | 2.86877 | 2.76269
6076 | 3.03719 | 0.23854 | 3.99642 | 0.40051 | 3.19504 | 0.15253 | 4.8085 | 0.36493 | 3.62054 | 0.01439 | 2.86801 | 2.76814
6080 | 3.0372 | 0.23873 | 3.9965 | 0.40077 | 3.19501 | 0.15269 | 4.8085 | 0.36509 | 3.62052 | 0.01438 | 2.86727 | 2.77358
6084 | 3.0372 | 0.23892 | 3.99659 | 0.40104 | 3.19498 | 0.15285 | 4.8085 | 0.36526 | 3.62051 | 0.01437 | 2.86653 | 2.77903
6088 | 3.0372 | 0.2391 | 3.99667 | 0.4013 | 3.19495 | 0.15301 | 4.80851 | 0.36542 | 3.62049 | 0.01436 | 2.86581 | 2.78447
6092 | 3.03721 | 0.23929 | 3.99675 | 0.40157 | 3.19492 | 0.15317 | 4.80851 | 0.36559 | 3.62048 | 0.01435 | 2.86509 | 2.78992
6096 | 3.03721 | 0.23948 | 3.99684 | 0.40183 | 3.19489 | 0.15333 | 4.80851 | 0.36576 | 3.62046 | 0.01434 | 2.86438 | 2.79536
6100 | 3.03722 | 0.23966 | 3.99692 | 0.4021 | 3.19486 | 0.15349 | 4.80851 | 0.36592 | 3.62045 | 0.01433 | 2.86368 | 2.8008
6104 | 3.03722 | 0.23985 | 3.997 | 0.40236 | 3.19484 | 0.15365 | 4.80852 | 0.36609 | 3.62043 | 0.01432 | 2.86298 | 2.80624
6108 | 3.03722 | 0.24003 | 3.99709 | 0.40263 | 3.19481 | 0.15381 | 4.80852 | 0.36625 | 3.62042 | 0.01431 | 2.8623 | 2.81168
6112 | 3.03723 | 0.24022 | 3.99717 | 0.40289 | 3.19478 | 0.15397 | 4.80852 | 0.36642 | 3.62041 | 0.0143 | 2.86162 | 2.81711
6116 | 3.03723 | 0.24041 | 3.99726 | 0.40315 | 3.19475 | 0.15413 | 4.80852 | 0.36659 | 3.62039 | 0.01429 | 2.86095 | 2.82255
6120 | 3.03724 | 0.24059 | 3.99734 | 0.40342 | 3.19473 | 0.15429 | 4.80853 | 0.36675 | 3.62038 | 0.01428 | 2.86029 | 2.82798
6124 | 3.03724 | 0.24078 | 3.99742 | 0.40368 | 3.1947 | 0.15445 | 4.80853 | 0.36692 | 3.62036 | 0.01428 | 2.85964 | 2.83342
6128 | 3.03724 | 0.24096 | 3.99751 | 0.40395 | 3.19467 | 0.15461 | 4.80853 | 0.36709 | 3.62035 | 0.01427 | 2.859 | 2.83885
6132 | 3.03725 | 0.24115 | 3.99759 | 0.40421 | 3.19465 | 0.15477 | 4.80854 | 0.36725 | 3.62033 | 0.01426 | 2.85836 | 2.84428
6136 | 3.03725 | 0.24134 | 3.99768 | 0.40448 | 3.19462 | 0.15493 | 4.80854 | 0.36742 | 3.62032 | 0.01425 | 2.85773 | 2.84971
6140 | 3.03726 | 0.24152 | 3.99776 | 0.40474 | 3.19459 | 0.15509 | 4.80854 | 0.36759 | 3.62031 | 0.01424 | 2.85711 | 2.85514
6144 | 3.03726 | 0.24171 | 3.99785 | 0.405 | 3.19457 | 0.15525 | 4.80854 | 0.36776 | 3.62029 | 0.01423 | 2.8565 | 2.86057
6148 | 3.03727 | 0.24189 | 3.99793 | 0.40527 | 3.19454 | 0.15541 | 4.80855 | 0.36792 | 3.62028 | 0.01422 | 2.85589 | 2.86599
6152 | 3.03727 | 0.24208 | 3.99802 | 0.40553 | 3.19452 | 0.15557 | 4.80855 | 0.36809 | 3.62026 | 0.01421 | 2.8553 | 2.87141
6156 | 3.03728 | 0.24227 | 3.9981 | 0.40579 | 3.19449 | 0.15573 | 4.80855 | 0.36826 | 3.62025 | 0.0142 | 2.85471 | 2.87684
6160 | 3.03728 | 0.24245 | 3.99818 | 0.40606 | 3.19447 | 0.15589 | 4.80855 | 0.36843 | 3.62024 | 0.01419 | 2.85413 | 2.88226
6164 | 3.03728 | 0.24264 | 3.99827 | 0.40632 | 3.19444 | 0.15605 | 4.80856 | 0.36859 | 3.62022 | 0.01418 | 2.85356 | 2.88768
6168 | 3.03729 | 0.24282 | 3.99835 | 0.40659 | 3.19442 | 0.15621 | 4.80856 | 0.36876 | 3.62021 | 0.01417 | 2.85299 | 2.8931
6172 | 3.03729 | 0.24301 | 3.99844 | 0.40685 | 3.19439 | 0.15637 | 4.80856 | 0.36893 | 3.62019 | 0.01416 | 2.85244 | 2.89851
6176 | 3.0373 | 0.2432 | 3.99852 | 0.40711 | 3.19437 | 0.15653 | 4.80857 | 0.3691 | 3.62018 | 0.01415 | 2.85189 | 2.90393
6180 | 3.0373 | 0.24338 | 3.99861 | 0.40738 | 3.19435 | 0.15669 | 4.80857 | 0.36926 | 3.62017 | 0.01415 | 2.85135 | 2.90934
6184 | 3.03731 | 0.24357 | 3.99869 | 0.40764 | 3.19432 | 0.15685 | 4.80857 | 0.36943 | 3.62015 | 0.01414 | 2.85081 | 2.91475
6188 | 3.03731 | 0.24375 | 3.99878 | 0.4079 | 3.1943 | 0.15701 | 4.80858 | 0.3696 | 3.62014 | 0.01413 | 2.85029 | 2.92016
6192 | 3.03732 | 0.24394 | 3.99886 | 0.40817 | 3.19428 | 0.15717 | 4.80858 | 0.36977 | 3.62012 | 0.01412 | 2.84977 | 2.92557
6196 | 3.03732 | 0.24413 | 3.99895 | 0.40843 | 3.19426 | 0.15733 | 4.80858 | 0.36994 | 3.62011 | 0.01411 | 2.84926 | 2.93098
6200 | 3.03733 | 0.24431 | 3.99903 | 0.40869 | 3.19423 | 0.15749 | 4.80858 | 0.37011 | 3.6201 | 0.0141 | 2.84876 | 2.93638
6204 | 3.03733 | 0.2445 | 3.99912 | 0.40896 | 3.19421 | 0.15765 | 4.80859 | 0.37027 | 3.62008 | 0.01409 | 2.84827 | 2.94178
6208 | 3.03734 | 0.24468 | 3.99921 | 0.40922 | 3.19419 | 0.15781 | 4.80859 | 0.37044 | 3.62007 | 0.01408 | 2.84778 | 2.94719
6212 | 3.03734 | 0.24487 | 3.99929 | 0.40948 | 3.19417 | 0.15797 | 4.80859 | 0.37061 | 3.62006 | 0.01407 | 2.8473 | 2.95259
6216 | 3.03735 | 0.24505 | 3.99938 | 0.40974 | 3.19415 | 0.15813 | 4.8086 | 0.37078 | 3.62004 | 0.01406 | 2.84683 | 2.95798
6220 | 3.03735 | 0.24524 | 3.99946 | 0.41001 | 3.19413 | 0.15829 | 4.8086 | 0.37095 | 3.62003 | 0.01405 | 2.84636 | 2.96338
6224 | 3.03736 | 0.24543 | 3.99955 | 0.41027 | 3.1941 | 0.15845 | 4.8086 | 0.37112 | 3.62001 | 0.01405 | 2.84591 | 2.96877
6228 | 3.03736 | 0.24561 | 3.99963 | 0.41053 | 3.19408 | 0.15861 | 4.80861 | 0.37129 | 3.62 | 0.01404 | 2.84546 | 2.97417
6232 | 3.03737 | 0.2458 | 3.99972 | 0.4108 | 3.19406 | 0.15877 | 4.80861 | 0.37146 | 3.61999 | 0.01403 | 2.84502 | 2.97956
6236 | 3.03737 | 0.24598 | 3.9998 | 0.41106 | 3.19404 | 0.15893 | 4.80861 | 0.37163 | 3.61997 | 0.01402 | 2.84458 | 2.98494
6240 | 3.03738 | 0.24617 | 3.99989 | 0.41132 | 3.19402 | 0.15909 | 4.80862 | 0.37179 | 3.61996 | 0.01401 | 2.84416 | 2.99033
6244 | 3.03738 | 0.24635 | 3.99998 | 0.41158 | 3.194 | 0.15925 | 4.80862 | 0.37196 | 3.61995 | 0.014 | 2.84374 | 2.99572
6248 | 3.03739 | 0.24654 | 4.00006 | 0.41185 | 3.19398 | 0.15941 | 4.80862 | 0.37213 | 3.61993 | 0.01399 | 2.84333 | 3.0011
6252 | 3.03739 | 0.24673 | 4.00015 | 0.41211 | 3.19396 | 0.15957 | 4.80863 | 0.3723 | 3.61992 | 0.01398 | 2.84292 | 3.00648
6256 | 3.0374 | 0.24691 | 4.00023 | 0.41237 | 3.19395 | 0.15973 | 4.80863 | 0.37247 | 3.61991 | 0.01397 | 2.84253 | 3.01186
6260 | 3.0374 | 0.2471 | 4.00032 | 0.41263 | 3.19393 | 0.15989 | 4.80863 | 0.37264 | 3.61989 | 0.01397 | 2.84214 | 3.01723
6264 | 3.03741 | 0.24728 | 4.00041 | 0.4129 | 3.19391 | 0.16005 | 4.80864 | 0.37281 | 3.61988 | 0.01396 | 2.84175 | 3.02261
6268 | 3.03741 | 0.24747 | 4.00049 | 0.41316 | 3.19389 | 0.16021 | 4.80864 | 0.37298 | 3.61987 | 0.01395 | 2.84138 | 3.02798
6272 | 3.03742 | 0.24765 | 4.00058 | 0.41342 | 3.19387 | 0.16037 | 4.80864 | 0.37315 | 3.61985 | 0.01394 | 2.84101 | 3.03335
6276 | 3.03742 | 0.24784 | 4.00066 | 0.41368 | 3.19385 | 0.16053 | 4.80865 | 0.37332 | 3.61984 | 0.01393 | 2.84065 | 3.03872
6280 | 3.03743 | 0.24803 | 4.00075 | 0.41394 | 3.19384 | 0.16069 | 4.80865 | 0.37349 | 3.61983 | 0.01392 | 2.8403 | 3.04409
6284 | 3.03743 | 0.24821 | 4.00084 | 0.41421 | 3.19382 | 0.16085 | 4.80865 | 0.37366 | 3.61981 | 0.01391 | 2.83995 | 3.04945
6288 | 3.03744 | 0.2484 | 4.00092 | 0.41447 | 3.1938 | 0.16101 | 4.80866 | 0.37383 | 3.6198 | 0.0139 | 2.83961 | 3.05481
6292 | 3.03744 | 0.24858 | 4.00101 | 0.41473 | 3.19379 | 0.16117 | 4.80866 | 0.374 | 3.61979 | 0.0139 | 2.83928 | 3.06017
6296 | 3.03745 | 0.24877 | 4.0011 | 0.41499 | 3.19377 | 0.16133 | 4.80866 | 0.37417 | 3.61977 | 0.01389 | 2.83896 | 3.06553
6300 | 3.03746 | 0.24895 | 4.00118 | 0.41525 | 3.19375 | 0.16149 | 4.80867 | 0.37434 | 3.61976 | 0.01388 | 2.83864 | 3.07089
6304 | 3.03746 | 0.24914 | 4.00127 | 0.41551 | 3.19374 | 0.16165 | 4.80867 | 0.37451 | 3.61975 | 0.01387 | 2.83833 | 3.07624
6308 | 3.03747 | 0.24932 | 4.00136 | 0.41578 | 3.19372 | 0.16181 | 4.80867 | 0.37468 | 3.61974 | 0.01386 | 2.83803 | 3.08159
6312 | 3.03747 | 0.24951 | 4.00144 | 0.41604 | 3.1937 | 0.16197 | 4.80868 | 0.37485 | 3.61972 | 0.01385 | 2.83773 | 3.08694
6316 | 3.03748 | 0.24969 | 4.00153 | 0.4163 | 3.19369 | 0.16213 | 4.80868 | 0.37503 | 3.61971 | 0.01384 | 2.83744 | 3.09229
6320 | 3.03748 | 0.24988 | 4.00162 | 0.41656 | 3.19367 | 0.16229 | 4.80869 | 0.3752 | 3.6197 | 0.01383 | 2.83716 | 3.09763
6324 | 3.03749 | 0.25007 | 4.0017 | 0.41682 | 3.19366 | 0.16245 | 4.80869 | 0.37537 | 3.61968 | 0.01383 | 2.83688 | 3.10298
6328 | 3.03749 | 0.25025 | 4.00179 | 0.41708 | 3.19364 | 0.16261 | 4.80869 | 0.37554 | 3.61967 | 0.01382 | 2.83662 | 3.10832
6332 | 3.0375 | 0.25044 | 4.00188 | 0.41735 | 3.19363 | 0.16277 | 4.8087 | 0.37571 | 3.61966 | 0.01381 | 2.83636 | 3.11366
6336 | 3.03751 | 0.25062 | 4.00196 | 0.41761 | 3.19361 | 0.16293 | 4.8087 | 0.37588 | 3.61965 | 0.0138 | 2.8361 | 3.11899
6340 | 3.03751 | 0.25081 | 4.00205 | 0.41787 | 3.1936 | 0.16309 | 4.8087 | 0.37605 | 3.61963 | 0.01379 | 2.83585 | 3.12432
6344 | 3.03752 | 0.25099 | 4.00214 | 0.41813 | 3.19359 | 0.16324 | 4.80871 | 0.37622 | 3.61962 | 0.01378 | 2.83561 | 3.12965
6348 | 3.03752 | 0.25118 | 4.00223 | 0.41839 | 3.19357 | 0.1634 | 4.80871 | 0.37639 | 3.61961 | 0.01377 | 2.83538 | 3.13498
6352 | 3.03753 | 0.25136 | 4.00231 | 0.41865 | 3.19356 | 0.16356 | 4.80871 | 0.37657 | 3.61959 | 0.01377 | 2.83515 | 3.14031
6356 | 3.03753 | 0.25155 | 4.0024 | 0.41891 | 3.19355 | 0.16372 | 4.80872 | 0.37674 | 3.61958 | 0.01376 | 2.83493 | 3.14563
6360 | 3.03754 | 0.25173 | 4.00249 | 0.41917 | 3.19353 | 0.16388 | 4.80872 | 0.37691 | 3.61957 | 0.01375 | 2.83472 | 3.15095
6364 | 3.03755 | 0.25192 | 4.00258 | 0.41943 | 3.19352 | 0.16404 | 4.80873 | 0.37708 | 3.61956 | 0.01374 | 2.83451 | 3.15627
6368 | 3.03755 | 0.2521 | 4.00266 | 0.41969 | 3.19351 | 0.1642 | 4.80873 | 0.37725 | 3.61954 | 0.01373 | 2.83431 | 3.16159
6372 | 3.03756 | 0.25229 | 4.00275 | 0.41996 | 3.1935 | 0.16436 | 4.80873 | 0.37742 | 3.61953 | 0.01372 | 2.83412 | 3.1669
6376 | 3.03756 | 0.25247 | 4.00284 | 0.42022 | 3.19348 | 0.16452 | 4.80874 | 0.3776 | 3.61952 | 0.01371 | 2.83393 | 3.17222
6380 | 3.03757 | 0.25266 | 4.00293 | 0.42048 | 3.19347 | 0.16468 | 4.80874 | 0.37777 | 3.61951 | 0.01371 | 2.83375 | 3.17753
6384 | 3.03758 | 0.25285 | 4.00301 | 0.42074 | 3.19346 | 0.16484 | 4.80875 | 0.37794 | 3.61949 | 0.0137 | 2.83358 | 3.18283
6388 | 3.03758 | 0.25303 | 4.0031 | 0.421 | 3.19345 | 0.165 | 4.80875 | 0.37811 | 3.61948 | 0.01369 | 2.83341 | 3.18814
6392 | 3.03759 | 0.25322 | 4.00319 | 0.42126 | 3.19344 | 0.16516 | 4.80875 | 0.37828 | 3.61947 | 0.01368 | 2.83325 | 3.19344
6396 | 3.03759 | 0.2534 | 4.00328 | 0.42152 | 3.19343 | 0.16532 | 4.80876 | 0.37846 | 3.61946 | 0.01367 | 2.83309 | 3.19874
6400 | 3.0376 | 0.25359 | 4.00336 | 0.42178 | 3.19342 | 0.16548 | 4.80876 | 0.37863 | 3.61944 | 0.01366 | 2.83295 | 3.20403
6404 | 3.03761 | 0.25377 | 4.00345 | 0.42204 | 3.19341 | 0.16564 | 4.80877 | 0.3788 | 3.61943 | 0.01366 | 2.8328 | 3.20933
6408 | 3.03761 | 0.25396 | 4.00354 | 0.4223 | 3.1934 | 0.1658 | 4.80877 | 0.37897 | 3.61942 | 0.01365 | 2.83267 | 3.21462
6412 | 3.03762 | 0.25414 | 4.00363 | 0.42256 | 3.19339 | 0.16596 | 4.80877 | 0.37915 | 3.61941 | 0.01364 | 2.83254 | 3.21991
6416 | 3.03762 | 0.25433 | 4.00372 | 0.42282 | 3.19338 | 0.16612 | 4.80878 | 0.37932 | 3.61939 | 0.01363 | 2.83242 | 3.2252
6420 | 3.03763 | 0.25451 | 4.00381 | 0.42308 | 3.19337 | 0.16628 | 4.80878 | 0.37949 | 3.61938 | 0.01362 | 2.83231 | 3.23048
6424 | 3.03764 | 0.2547 | 4.00389 | 0.42334 | 3.19336 | 0.16644 | 4.80879 | 0.37966 | 3.61937 | 0.01361 | 2.8322 | 3.23576
6428 | 3.03764 | 0.25488 | 4.00398 | 0.4236 | 3.19335 | 0.1666 | 4.80879 | 0.37984 | 3.61936 | 0.0136 | 2.83209 | 3.24104
6432 | 3.03765 | 0.25507 | 4.00407 | 0.42386 | 3.19334 | 0.16675 | 4.80879 | 0.38001 | 3.61934 | 0.0136 | 2.832 | 3.24632
6436 | 3.03766 | 0.25525 | 4.00416 | 0.42412 | 3.19333 | 0.16691 | 4.8088 | 0.38018 | 3.61933 | 0.01359 | 2.83191 | 3.25159
6440 | 3.03766 | 0.25544 | 4.00425 | 0.42438 | 3.19332 | 0.16707 | 4.8088 | 0.38036 | 3.61932 | 0.01358 | 2.83182 | 3.25686
6444 | 3.03767 | 0.25562 | 4.00434 | 0.42464 | 3.19331 | 0.16723 | 4.80881 | 0.38053 | 3.61931 | 0.01357 | 2.83175 | 3.26213
6448 | 3.03768 | 0.25581 | 4.00442 | 0.4249 | 3.1933 | 0.16739 | 4.80881 | 0.3807 | 3.6193 | 0.01356 | 2.83167 | 3.26739
6452 | 3.03768 | 0.25599 | 4.00451 | 0.42516 | 3.1933 | 0.16755 | 4.80882 | 0.38088 | 3.61928 | 0.01356 | 2.83161 | 3.27266
6456 | 3.03769 | 0.25618 | 4.0046 | 0.42542 | 3.19329 | 0.16771 | 4.80882 | 0.38105 | 3.61927 | 0.01355 | 2.83155 | 3.27792
6460 | 3.03769 | 0.25636 | 4.00469 | 0.42568 | 3.19328 | 0.16787 | 4.80882 | 0.38122 | 3.61926 | 0.01354 | 2.8315 | 3.28317
6464 | 3.0377 | 0.25655 | 4.00478 | 0.42594 | 3.19328 | 0.16803 | 4.80883 | 0.3814 | 3.61925 | 0.01353 | 2.83145 | 3.28843
6468 | 3.03771 | 0.25673 | 4.00487 | 0.4262 | 3.19327 | 0.16819 | 4.80883 | 0.38157 | 3.61923 | 0.01352 | 2.83141 | 3.29368
6472 | 3.03771 | 0.25692 | 4.00496 | 0.42646 | 3.19326 | 0.16835 | 4.80884 | 0.38174 | 3.61922 | 0.01351 | 2.83138 | 3.29893
6476 | 3.03772 | 0.2571 | 4.00505 | 0.42672 | 3.19326 | 0.16851 | 4.80884 | 0.38192 | 3.61921 | 0.01351 | 2.83135 | 3.30418
6480 | 3.03773 | 0.25729 | 4.00513 | 0.42698 | 3.19325 | 0.16867 | 4.80885 | 0.38209 | 3.6192 | 0.0135 | 2.83133 | 3.30942
6484 | 3.03773 | 0.25747 | 4.00522 | 0.42723 | 3.19324 | 0.16883 | 4.80885 | 0.38226 | 3.61919 | 0.01349 | 2.83131 | 3.31466
6488 | 3.03774 | 0.25766 | 4.00531 | 0.42749 | 3.19324 | 0.16899 | 4.80886 | 0.38244 | 3.61917 | 0.01348 | 2.8313 | 3.3199
6492 | 3.03775 | 0.25784 | 4.0054 | 0.42775 | 3.19323 | 0.16914 | 4.80886 | 0.38261 | 3.61916 | 0.01347 | 2.8313 | 3.32514
6496 | 3.03775 | 0.25803 | 4.00549 | 0.42801 | 3.19323 | 0.1693 | 4.80886 | 0.38279 | 3.61915 | 0.01347 | 2.8313 | 3.33037
6500 | 3.03776 | 0.25821 | 4.00558 | 0.42827 | 3.19322 | 0.16946 | 4.80887 | 0.38296 | 3.61914 | 0.01346 | 2.83131 | 3.3356
6504 | 3.03777 | 0.25839 | 4.00567 | 0.42853 | 3.19322 | 0.16962 | 4.80887 | 0.38314 | 3.61913 | 0.01345 | 2.83132 | 3.34083
6508 | 3.03777 | 0.25858 | 4.00576 | 0.42879 | 3.19321 | 0.16978 | 4.80888 | 0.38331 | 3.61912 | 0.01344 | 2.83134 | 3.34605
6512 | 3.03778 | 0.25876 | 4.00585 | 0.42905 | 3.19321 | 0.16994 | 4.80888 | 0.38348 | 3.6191 | 0.01343 | 2.83136 | 3.35127
6516 | 3.03779 | 0.25895 | 4.00594 | 0.42931 | 3.1932 | 0.1701 | 4.80889 | 0.38366 | 3.61909 | 0.01342 | 2.8314 | 3.35649
6520 | 3.0378 | 0.25913 | 4.00603 | 0.42956 | 3.1932 | 0.17026 | 4.80889 | 0.38383 | 3.61908 | 0.01342 | 2.83143 | 3.36171
6524 | 3.0378 | 0.25932 | 4.00612 | 0.42982 | 3.1932 | 0.17042 | 4.8089 | 0.38401 | 3.61907 | 0.01341 | 2.83148 | 3.36692
6528 | 3.03781 | 0.2595 | 4.00621 | 0.43008 | 3.19319 | 0.17058 | 4.8089 | 0.38418 | 3.61906 | 0.0134 | 2.83152 | 3.37213
6532 | 3.03782 | 0.25969 | 4.0063 | 0.43034 | 3.19319 | 0.17074 | 4.80891 | 0.38436 | 3.61904 | 0.01339 | 2.83158 | 3.37734
6536 | 3.03782 | 0.25987 | 4.00639 | 0.4306 | 3.19319 | 0.1709 | 4.80891 | 0.38453 | 3.61903 | 0.01338 | 2.83164 | 3.38254
6540 | 3.03783 | 0.26006 | 4.00647 | 0.43086 | 3.19318 | 0.17106 | 4.80892 | 0.38471 | 3.61902 | 0.01338 | 2.83171 | 3.38775
6544 | 3.03784 | 0.26024 | 4.00656 | 0.43112 | 3.19318 | 0.17121 | 4.80892 | 0.38488 | 3.61901 | 0.01337 | 2.83178 | 3.39295
6548 | 3.03784 | 0.26043 | 4.00665 | 0.43137 | 3.19318 | 0.17137 | 4.80893 | 0.38506 | 3.619 | 0.01336 | 2.83185 | 3.39814
6552 | 3.03785 | 0.26061 | 4.00674 | 0.43163 | 3.19317 | 0.17153 | 4.80893 | 0.38523 | 3.61899 | 0.01335 | 2.83194 | 3.40334
6556 | 3.03786 | 0.2608 | 4.00683 | 0.43189 | 3.19317 | 0.17169 | 4.80894 | 0.38541 | 3.61898 | 0.01334 | 2.83203 | 3.40853
6560 | 3.03787 | 0.26098 | 4.00692 | 0.43215 | 3.19317 | 0.17185 | 4.80894 | 0.38558 | 3.61896 | 0.01334 | 2.83212 | 3.41371
6564 | 3.03787 | 0.26117 | 4.00701 | 0.43241 | 3.19317 | 0.17201 | 4.80894 | 0.38576 | 3.61895 | 0.01333 | 2.83222 | 3.4189
6568 | 3.03788 | 0.26135 | 4.0071 | 0.43267 | 3.19317 | 0.17217 | 4.80895 | 0.38593 | 3.61894 | 0.01332 | 2.83233 | 3.42408
6572 | 3.03789 | 0.26153 | 4.00719 | 0.43292 | 3.19317 | 0.17233 | 4.80895 | 0.38611 | 3.61893 | 0.01331 | 2.83244 | 3.42926
6576 | 3.03789 | 0.26172 | 4.00728 | 0.43318 | 3.19317 | 0.17249 | 4.80896 | 0.38628 | 3.61892 | 0.01331 | 2.83255 | 3.43444
6580 | 3.0379 | 0.2619 | 4.00737 | 0.43344 | 3.19317 | 0.17265 | 4.80896 | 0.38646 | 3.61891 | 0.0133 | 2.83268 | 3.43961
6584 | 3.03791 | 0.26209 | 4.00747 | 0.4337 | 3.19316 | 0.17281 | 4.80897 | 0.38663 | 3.61889 | 0.01329 | 2.8328 | 3.44478
6588 | 3.03792 | 0.26227 | 4.00756 | 0.43395 | 3.19316 | 0.17296 | 4.80897 | 0.38681 | 3.61888 | 0.01328 | 2.83294 | 3.44995
6592 | 3.03792 | 0.26246 | 4.00765 | 0.43421 | 3.19316 | 0.17312 | 4.80898 | 0.38698 | 3.61887 | 0.01327 | 2.83308 | 3.45511
6596 | 3.03793 | 0.26264 | 4.00774 | 0.43447 | 3.19316 | 0.17328 | 4.80898 | 0.38716 | 3.61886 | 0.01327 | 2.83322 | 3.46027
6600 | 3.03794 | 0.26283 | 4.00783 | 0.43473 | 3.19316 | 0.17344 | 4.80899 | 0.38734 | 3.61885 | 0.01326 | 2.83337 | 3.46543
6604 | 3.03795 | 0.26301 | 4.00792 | 0.43499 | 3.19317 | 0.1736 | 4.80899 | 0.38751 | 3.61884 | 0.01325 | 2.83352 | 3.47059
6608 | 3.03795 | 0.26319 | 4.00801 | 0.43524 | 3.19317 | 0.17376 | 4.809 | 0.38769 | 3.61883 | 0.01324 | 2.83368 | 3.47574
6612 | 3.03796 | 0.26338 | 4.0081 | 0.4355 | 3.19317 | 0.17392 | 4.809 | 0.38786 | 3.61882 | 0.01323 | 2.83385 | 3.48089
6616 | 3.03797 | 0.26356 | 4.00819 | 0.43576 | 3.19317 | 0.17408 | 4.80901 | 0.38804 | 3.6188 | 0.01323 | 2.83402 | 3.48603
6620 | 3.03797 | 0.26375 | 4.00828 | 0.43602 | 3.19317 | 0.17424 | 4.80902 | 0.38821 | 3.61879 | 0.01322 | 2.8342 | 3.49118
6624 | 3.03798 | 0.26393 | 4.00837 | 0.43627 | 3.19317 | 0.1744 | 4.80902 | 0.38839 | 3.61878 | 0.01321 | 2.83438 | 3.49632
6628 | 3.03799 | 0.26412 | 4.00846 | 0.43653 | 3.19317 | 0.17455 | 4.80903 | 0.38857 | 3.61877 | 0.0132 | 2.83456 | 3.50146
6632 | 3.038 | 0.2643 | 4.00855 | 0.43679 | 3.19318 | 0.17471 | 4.80903 | 0.38874 | 3.61876 | 0.0132 | 2.83476 | 3.50659
6636 | 3.03801 | 0.26449 | 4.00864 | 0.43704 | 3.19318 | 0.17487 | 4.80904 | 0.38892 | 3.61875 | 0.01319 | 2.83495 | 3.51172
6640 | 3.03801 | 0.26467 | 4.00873 | 0.4373 | 3.19318 | 0.17503 | 4.80904 | 0.3891 | 3.61874 | 0.01318 | 2.83516 | 3.51685
6644 | 3.03802 | 0.26485 | 4.00883 | 0.43756 | 3.19318 | 0.17519 | 4.80905 | 0.38927 | 3.61873 | 0.01317 | 2.83536 | 3.52198
6648 | 3.03803 | 0.26504 | 4.00892 | 0.43781 | 3.19319 | 0.17535 | 4.80905 | 0.38945 | 3.61871 | 0.01317 | 2.83558 | 3.5271
6652 | 3.03804 | 0.26522 | 4.00901 | 0.43807 | 3.19319 | 0.17551 | 4.80906 | 0.38963 | 3.6187 | 0.01316 | 2.83579 | 3.53222
6656 | 3.03804 | 0.26541 | 4.0091 | 0.43833 | 3.19319 | 0.17567 | 4.80906 | 0.3898 | 3.61869 | 0.01315 | 2.83602 | 3.53733
6660 | 3.03805 | 0.26559 | 4.00919 | 0.43859 | 3.1932 | 0.17582 | 4.80907 | 0.38998 | 3.61868 | 0.01314 | 2.83624 | 3.54245
6664 | 3.03806 | 0.26578 | 4.00928 | 0.43884 | 3.1932 | 0.17598 | 4.80907 | 0.39016 | 3.61867 | 0.01313 | 2.83648 | 3.54756
6668 | 3.03807 | 0.26596 | 4.00937 | 0.4391 | 3.1932 | 0.17614 | 4.80908 | 0.39033 | 3.61866 | 0.01313 | 2.83672 | 3.55267
6672 | 3.03807 | 0.26614 | 4.00946 | 0.43936 | 3.19321 | 0.1763 | 4.80908 | 0.39051 | 3.61865 | 0.01312 | 2.83696 | 3.55777
6676 | 3.03808 | 0.26633 | 4.00956 | 0.43961 | 3.19321 | 0.17646 | 4.80909 | 0.39069 | 3.61864 | 0.01311 | 2.83721 | 3.56287
6680 | 3.03809 | 0.26651 | 4.00965 | 0.43987 | 3.19322 | 0.17662 | 4.80909 | 0.39086 | 3.61863 | 0.0131 | 2.83746 | 3.56797
6684 | 3.0381 | 0.2667 | 4.00974 | 0.44013 | 3.19322 | 0.17678 | 4.8091 | 0.39104 | 3.61862 | 0.0131 | 2.83772 | 3.57307
6688 | 3.03811 | 0.26688 | 4.00983 | 0.44038 | 3.19323 | 0.17694 | 4.80911 | 0.39122 | 3.61861 | 0.01309 | 2.83798 | 3.57816
6692 | 3.03811 | 0.26707 | 4.00992 | 0.44064 | 3.19323 | 0.17709 | 4.80911 | 0.39139 | 3.61859 | 0.01308 | 2.83825 | 3.58325
6696 | 3.03812 | 0.26725 | 4.01001 | 0.44089 | 3.19324 | 0.17725 | 4.80912 | 0.39157 | 3.61858 | 0.01307 | 2.83852 | 3.58833
6700 | 3.03813 | 0.26743 | 4.01011 | 0.44115 | 3.19324 | 0.17741 | 4.80912 | 0.39175 | 3.61857 | 0.01307 | 2.8388 | 3.59342
6704 | 3.03814 | 0.26762 | 4.0102 | 0.44141 | 3.19325 | 0.17757 | 4.80913 | 0.39193 | 3.61856 | 0.01306 | 2.83909 | 3.5985
6708 | 3.03815 | 0.2678 | 4.01029 | 0.44166 | 3.19325 | 0.17773 | 4.80913 | 0.3921 | 3.61855 | 0.01305 | 2.83937 | 3.60357
6712 | 3.03815 | 0.26799 | 4.01038 | 0.44192 | 3.19326 | 0.17789 | 4.80914 | 0.39228 | 3.61854 | 0.01304 | 2.83967 | 3.60865
6716 | 3.03816 | 0.26817 | 4.01047 | 0.44217 | 3.19327 | 0.17805 | 4.80914 | 0.39246 | 3.61853 | 0.01304 | 2.83996 | 3.61372
6720 | 3.03817 | 0.26835 | 4.01056 | 0.44243 | 3.19327 | 0.1782 | 4.80915 | 0.39264 | 3.61852 | 0.01303 | 2.84027 | 3.61879
6724 | 3.03818 | 0.26854 | 4.01066 | 0.44269 | 3.19328 | 0.17836 | 4.80916 | 0.39281 | 3.61851 | 0.01302 | 2.84057 | 3.62385
6728 | 3.03819 | 0.26872 | 4.01075 | 0.44294 | 3.19329 | 0.17852 | 4.80916 | 0.39299 | 3.6185 | 0.01301 | 2.84089 | 3.62891
6732 | 3.03819 | 0.26891 | 4.01084 | 0.4432 | 3.1933 | 0.17868 | 4.80917 | 0.39317 | 3.61849 | 0.01301 | 2.8412 | 3.63397
6736 | 3.0382 | 0.26909 | 4.01093 | 0.44345 | 3.1933 | 0.17884 | 4.80917 | 0.39335 | 3.61848 | 0.013 | 2.84152 | 3.63903
6740 | 3.03821 | 0.26927 | 4.01103 | 0.44371 | 3.19331 | 0.179 | 4.80918 | 0.39352 | 3.61847 | 0.01299 | 2.84185 | 3.64408
6744 | 3.03822 | 0.26946 | 4.01112 | 0.44397 | 3.19332 | 0.17916 | 4.80918 | 0.3937 | 3.61845 | 0.01298 | 2.84218 | 3.64913
6748 | 3.03823 | 0.26964 | 4.01121 | 0.44422 | 3.19333 | 0.17931 | 4.80919 | 0.39388 | 3.61844 | 0.01298 | 2.84252 | 3.65418
6752 | 3.03823 | 0.26983 | 4.0113 | 0.44448 | 3.19334 | 0.17947 | 4.8092 | 0.39406 | 3.61843 | 0.01297 | 2.84286 | 3.65922
6756 | 3.03824 | 0.27001 | 4.01139 | 0.44473 | 3.19334 | 0.17963 | 4.8092 | 0.39424 | 3.61842 | 0.01296 | 2.8432 | 3.66426
6760 | 3.03825 | 0.27019 | 4.01149 | 0.44499 | 3.19335 | 0.17979 | 4.80921 | 0.39441 | 3.61841 | 0.01295 | 2.84355 | 3.6693
6764 | 3.03826 | 0.27038 | 4.01158 | 0.44524 | 3.19336 | 0.17995 | 4.80921 | 0.39459 | 3.6184 | 0.01295 | 2.84391 | 3.67433
6768 | 3.03827 | 0.27056 | 4.01167 | 0.4455 | 3.19337 | 0.18011 | 4.80922 | 0.39477 | 3.61839 | 0.01294 | 2.84427 | 3.67936
6772 | 3.03828 | 0.27075 | 4.01176 | 0.44575 | 3.19338 | 0.18027 | 4.80923 | 0.39495 | 3.61838 | 0.01293 | 2.84463 | 3.68439
6776 | 3.03828 | 0.27093 | 4.01186 | 0.44601 | 3.19339 | 0.18042 | 4.80923 | 0.39513 | 3.61837 | 0.01293 | 2.845 | 3.68941
6780 | 3.03829 | 0.27111 | 4.01195 | 0.44626 | 3.1934 | 0.18058 | 4.80924 | 0.39531 | 3.61836 | 0.01292 | 2.84537 | 3.69444
6784 | 3.0383 | 0.2713 | 4.01204 | 0.44652 | 3.19341 | 0.18074 | 4.80924 | 0.39548 | 3.61835 | 0.01291 | 2.84575 | 3.69945
6788 | 3.03831 | 0.27148 | 4.01214 | 0.44677 | 3.19342 | 0.1809 | 4.80925 | 0.39566 | 3.61834 | 0.0129 | 2.84613 | 3.70447
6792 | 3.03832 | 0.27167 | 4.01223 | 0.44703 | 3.19343 | 0.18106 | 4.80926 | 0.39584 | 3.61833 | 0.0129 | 2.84652 | 3.70948
6796 | 3.03833 | 0.27185 | 4.01232 | 0.44728 | 3.19344 | 0.18122 | 4.80926 | 0.39602 | 3.61832 | 0.01289 | 2.84691 | 3.71449
6800 | 3.03834 | 0.27203 | 4.01241 | 0.44754 | 3.19345 | 0.18137 | 4.80927 | 0.3962 | 3.61831 | 0.01288 | 2.8473 | 3.7195
6804 | 3.03834 | 0.27222 | 4.01251 | 0.44779 | 3.19346 | 0.18153 | 4.80927 | 0.39638 | 3.6183 | 0.01287 | 2.8477 | 3.7245
6808 | 3.03835 | 0.2724 | 4.0126 | 0.44805 | 3.19347 | 0.18169 | 4.80928 | 0.39656 | 3.61829 | 0.01287 | 2.84811 | 3.7295
6812 | 3.03836 | 0.27258 | 4.01269 | 0.4483 | 3.19349 | 0.18185 | 4.80929 | 0.39674 | 3.61828 | 0.01286 | 2.84851 | 3.7345
6816 | 3.03837 | 0.27277 | 4.01279 | 0.44856 | 3.1935 | 0.18201 | 4.80929 | 0.39691 | 3.61827 | 0.01285 | 2.84893 | 3.73949
6820 | 3.03838 | 0.27295 | 4.01288 | 0.44881 | 3.19351 | 0.18217 | 4.8093 | 0.39709 | 3.61826 | 0.01284 | 2.84934 | 3.74448
6824 | 3.03839 | 0.27314 | 4.01297 | 0.44907 | 3.19352 | 0.18232 | 4.8093 | 0.39727 | 3.61825 | 0.01284 | 2.84977 | 3.74947
6828 | 3.0384 | 0.27332 | 4.01307 | 0.44932 | 3.19353 | 0.18248 | 4.80931 | 0.39745 | 3.61824 | 0.01283 | 2.85019 | 3.75445
6832 | 3.0384 | 0.2735 | 4.01316 | 0.44958 | 3.19355 | 0.18264 | 4.80932 | 0.39763 | 3.61823 | 0.01282 | 2.85062 | 3.75943
6836 | 3.03841 | 0.27369 | 4.01325 | 0.44983 | 3.19356 | 0.1828 | 4.80932 | 0.39781 | 3.61822 | 0.01282 | 2.85106 | 3.76441
6840 | 3.03842 | 0.27387 | 4.01335 | 0.45008 | 3.19357 | 0.18296 | 4.80933 | 0.39799 | 3.61821 | 0.01281 | 2.8515 | 3.76939
6844 | 3.03843 | 0.27405 | 4.01344 | 0.45034 | 3.19358 | 0.18311 | 4.80934 | 0.39817 | 3.6182 | 0.0128 | 2.85194 | 3.77436
6848 | 3.03844 | 0.27424 | 4.01353 | 0.45059 | 3.1936 | 0.18327 | 4.80934 | 0.39835 | 3.61819 | 0.01279 | 2.85239 | 3.77933
6852 | 3.03845 | 0.27442 | 4.01363 | 0.45085 | 3.19361 | 0.18343 | 4.80935 | 0.39853 | 3.61818 | 0.01279 | 2.85284 | 3.78429
6856 | 3.03846 | 0.27461 | 4.01372 | 0.4511 | 3.19362 | 0.18359 | 4.80935 | 0.39871 | 3.61817 | 0.01278 | 2.8533 | 3.78925
6860 | 3.03847 | 0.27479 | 4.01381 | 0.45135 | 3.19364 | 0.18375 | 4.80936 | 0.39889 | 3.61816 | 0.01277 | 2.85376 | 3.79421
6864 | 3.03847 | 0.27497 | 4.01391 | 0.45161 | 3.19365 | 0.1839 | 4.80937 | 0.39907 | 3.61815 | 0.01277 | 2.85422 | 3.79917
6868 | 3.03848 | 0.27516 | 4.014 | 0.45186 | 3.19367 | 0.18406 | 4.80937 | 0.39925 | 3.61814 | 0.01276 | 2.85469 | 3.80412
6872 | 3.03849 | 0.27534 | 4.0141 | 0.45212 | 3.19368 | 0.18422 | 4.80938 | 0.39943 | 3.61813 | 0.01275 | 2.85516 | 3.80907
6876 | 3.0385 | 0.27552 | 4.01419 | 0.45237 | 3.1937 | 0.18438 | 4.80939 | 0.3996 | 3.61812 | 0.01274 | 2.85564 | 3.81402
6880 | 3.03851 | 0.27571 | 4.01428 | 0.45262 | 3.19371 | 0.18454 | 4.80939 | 0.39978 | 3.61811 | 0.01274 | 2.85612 | 3.81896
6884 | 3.03852 | 0.27589 | 4.01438 | 0.45288 | 3.19373 | 0.18469 | 4.8094 | 0.39996 | 3.6181 | 0.01273 | 2.85661 | 3.8239
6888 | 3.03853 | 0.27607 | 4.01447 | 0.45313 | 3.19374 | 0.18485 | 4.80941 | 0.40014 | 3.61809 | 0.01272 | 2.8571 | 3.82884
6892 | 3.03854 | 0.27626 | 4.01456 | 0.45338 | 3.19376 | 0.18501 | 4.80941 | 0.40032 | 3.61808 | 0.01272 | 2.85759 | 3.83377
6896 | 3.03855 | 0.27644 | 4.01466 | 0.45364 | 3.19377 | 0.18517 | 4.80942 | 0.4005 | 3.61807 | 0.01271 | 2.85809 | 3.8387
6900 | 3.03856 | 0.27662 | 4.01475 | 0.45389 | 3.19379 | 0.18533 | 4.80943 | 0.40068 | 3.61806 | 0.0127 | 2.85859 | 3.84363
6904 | 3.03856 | 0.27681 | 4.01485 | 0.45415 | 3.1938 | 0.18548 | 4.80943 | 0.40086 | 3.61805 | 0.0127 | 2.85909 | 3.84856
6908 | 3.03857 | 0.27699 | 4.01494 | 0.4544 | 3.19382 | 0.18564 | 4.80944 | 0.40104 | 3.61804 | 0.01269 | 2.8596 | 3.85348
6912 | 3.03858 | 0.27718 | 4.01504 | 0.45465 | 3.19384 | 0.1858 | 4.80945 | 0.40122 | 3.61803 | 0.01268 | 2.86012 | 3.8584
6916 | 3.03859 | 0.27736 | 4.01513 | 0.45491 | 3.19385 | 0.18596 | 4.80945 | 0.4014 | 3.61802 | 0.01267 | 2.86064 | 3.86331
6920 | 3.0386 | 0.27754 | 4.01522 | 0.45516 | 3.19387 | 0.18612 | 4.80946 | 0.40159 | 3.61801 | 0.01267 | 2.86116 | 3.86822
6924 | 3.03861 | 0.27773 | 4.01532 | 0.45541 | 3.19389 | 0.18627 | 4.80947 | 0.40177 | 3.618 | 0.01266 | 2.86168 | 3.87313
6928 | 3.03862 | 0.27791 | 4.01541 | 0.45566 | 3.1939 | 0.18643 | 4.80947 | 0.40195 | 3.61799 | 0.01265 | 2.86221 | 3.87804
6932 | 3.03863 | 0.27809 | 4.01551 | 0.45592 | 3.19392 | 0.18659 | 4.80948 | 0.40213 | 3.61798 | 0.01265 | 2.86275 | 3.88294
6936 | 3.03864 | 0.27828 | 4.0156 | 0.45617 | 3.19394 | 0.18675 | 4.80949 | 0.40231 | 3.61797 | 0.01264 | 2.86328 | 3.88784
6940 | 3.03865 | 0.27846 | 4.0157 | 0.45642 | 3.19396 | 0.1869 | 4.80949 | 0.40249 | 3.61796 | 0.01263 | 2.86382 | 3.89274
6944 | 3.03866 | 0.27864 | 4.01579 | 0.45668 | 3.19398 | 0.18706 | 4.8095 | 0.40267 | 3.61795 | 0.01263 | 2.86437 | 3.89763
6948 | 3.03867 | 0.27883 | 4.01589 | 0.45693 | 3.19399 | 0.18722 | 4.80951 | 0.40285 | 3.61794 | 0.01262 | 2.86492 | 3.90252
6952 | 3.03868 | 0.27901 | 4.01598 | 0.45718 | 3.19401 | 0.18738 | 4.80951 | 0.40303 | 3.61793 | 0.01261 | 2.86547 | 3.90741
6956 | 3.03869 | 0.27919 | 4.01608 | 0.45743 | 3.19403 | 0.18754 | 4.80952 | 0.40321 | 3.61792 | 0.01261 | 2.86603 | 3.91229
6960 | 3.03869 | 0.27938 | 4.01617 | 0.45769 | 3.19405 | 0.18769 | 4.80953 | 0.40339 | 3.61791 | 0.0126 | 2.86659 | 3.91717
6964 | 3.0387 | 0.27956 | 4.01626 | 0.45794 | 3.19407 | 0.18785 | 4.80953 | 0.40357 | 3.6179 | 0.01259 | 2.86715 | 3.92205
6968 | 3.03871 | 0.27974 | 4.01636 | 0.45819 | 3.19409 | 0.18801 | 4.80954 | 0.40375 | 3.61789 | 0.01258 | 2.86772 | 3.92693
6972 | 3.03872 | 0.27993 | 4.01645 | 0.45845 | 3.19411 | 0.18817 | 4.80955 | 0.40393 | 3.61788 | 0.01258 | 2.8683 | 3.9318
6976 | 3.03873 | 0.28011 | 4.01655 | 0.4587 | 3.19413 | 0.18832 | 4.80955 | 0.40411 | 3.61787 | 0.01257 | 2.86887 | 3.93667
6980 | 3.03874 | 0.28029 | 4.01664 | 0.45895 | 3.19415 | 0.18848 | 4.80956 | 0.4043 | 3.61786 | 0.01256 | 2.86945 | 3.94153
6984 | 3.03875 | 0.28048 | 4.01674 | 0.4592 | 3.19417 | 0.18864 | 4.80957 | 0.40448 | 3.61785 | 0.01256 | 2.87003 | 3.94639
6988 | 3.03876 | 0.28066 | 4.01683 | 0.45945 | 3.19419 | 0.1888 | 4.80957 | 0.40466 | 3.61784 | 0.01255 | 2.87062 | 3.95125
6992 | 3.03877 | 0.28084 | 4.01693 | 0.45971 | 3.19421 | 0.18895 | 4.80958 | 0.40484 | 3.61783 | 0.01254 | 2.87121 | 3.95611
6996 | 3.03878 | 0.28103 | 4.01703 | 0.45996 | 3.19423 | 0.18911 | 4.80959 | 0.40502 | 3.61782 | 0.01254 | 2.87181 | 3.96096
7000 | 3.03879 | 0.28121 | 4.01712 | 0.46021 | 3.19425 | 0.18927 | 4.8096 | 0.4052 | 3.61781 | 0.01253 | 2.87241 | 3.96581
7004 | 3.0388 | 0.28139 | 4.01722 | 0.46046 | 3.19427 | 0.18943 | 4.8096 | 0.40538 | 3.61781 | 0.01252 | 2.87301 | 3.97066
7008 | 3.03881 | 0.28157 | 4.01731 | 0.46072 | 3.19429 | 0.18958 | 4.80961 | 0.40556 | 3.6178 | 0.01252 | 2.87361 | 3.9755
7012 | 3.03882 | 0.28176 | 4.01741 | 0.46097 | 3.19431 | 0.18974 | 4.80962 | 0.40575 | 3.61779 | 0.01251 | 2.87422 | 3.98034
7016 | 3.03883 | 0.28194 | 4.0175 | 0.46122 | 3.19433 | 0.1899 | 4.80962 | 0.40593 | 3.61778 | 0.0125 | 2.87484 | 3.98518
7020 | 3.03884 | 0.28212 | 4.0176 | 0.46147 | 3.19436 | 0.19006 | 4.80963 | 0.40611 | 3.61777 | 0.0125 | 2.87545 | 3.99001
7024 | 3.03885 | 0.28231 | 4.01769 | 0.46172 | 3.19438 | 0.19021 | 4.80964 | 0.40629 | 3.61776 | 0.01249 | 2.87607 | 3.99484
7028 | 3.03886 | 0.28249 | 4.01779 | 0.46197 | 3.1944 | 0.19037 | 4.80965 | 0.40647 | 3.61775 | 0.01248 | 2.8767 | 3.99967
7032 | 3.03887 | 0.28267 | 4.01788 | 0.46223 | 3.19442 | 0.19053 | 4.80965 | 0.40665 | 3.61774 | 0.01248 | 2.87732 | 4.0045
7036 | 3.03888 | 0.28286 | 4.01798 | 0.46248 | 3.19444 | 0.19069 | 4.80966 | 0.40683 | 3.61773 | 0.01247 | 2.87796 | 4.00932
7040 | 3.03889 | 0.28304 | 4.01808 | 0.46273 | 3.19447 | 0.19084 | 4.80967 | 0.40702 | 3.61772 | 0.01246 | 2.87859 | 4.01414
7044 | 3.0389 | 0.28322 | 4.01817 | 0.46298 | 3.19449 | 0.191 | 4.80967 | 0.4072 | 3.61771 | 0.01246 | 2.87923 | 4.01895
7048 | 3.03891 | 0.28341 | 4.01827 | 0.46323 | 3.19451 | 0.19116 | 4.80968 | 0.40738 | 3.6177 | 0.01245 | 2.87987 | 4.02376
7052 | 3.03892 | 0.28359 | 4.01836 | 0.46348 | 3.19454 | 0.19132 | 4.80969 | 0.40756 | 3.61769 | 0.01244 | 2.88052 | 4.02857
7056 | 3.03893 | 0.28377 | 4.01846 | 0.46373 | 3.19456 | 0.19147 | 4.8097 | 0.40774 | 3.61768 | 0.01244 | 2.88116 | 4.03338
7060 | 3.03894 | 0.28396 | 4.01855 | 0.46399 | 3.19458 | 0.19163 | 4.8097 | 0.40793 | 3.61767 | 0.01243 | 2.88182 | 4.03818
7064 | 3.03895 | 0.28414 | 4.01865 | 0.46424 | 3.19461 | 0.19179 | 4.80971 | 0.40811 | 3.61767 | 0.01242 | 2.88247 | 4.04298
7068 | 3.03896 | 0.28432 | 4.01875 | 0.46449 | 3.19463 | 0.19194 | 4.80972 | 0.40829 | 3.61766 | 0.01242 | 2.88313 | 4.04778
7072 | 3.03897 | 0.2845 | 4.01884 | 0.46474 | 3.19466 | 0.1921 | 4.80973 | 0.40847 | 3.61765 | 0.01241 | 2.88379 | 4.05257
7076 | 3.03898 | 0.28469 | 4.01894 | 0.46499 | 3.19468 | 0.19226 | 4.80973 | 0.40865 | 3.61764 | 0.0124 | 2.88446 | 4.05736
7080 | 3.03899 | 0.28487 | 4.01904 | 0.46524 | 3.1947 | 0.19242 | 4.80974 | 0.40884 | 3.61763 | 0.0124 | 2.88513 | 4.06215
7084 | 3.039 | 0.28505 | 4.01913 | 0.46549 | 3.19473 | 0.19257 | 4.80975 | 0.40902 | 3.61762 | 0.01239 | 2.8858 | 4.06694
7088 | 3.03901 | 0.28524 | 4.01923 | 0.46574 | 3.19475 | 0.19273 | 4.80976 | 0.4092 | 3.61761 | 0.01238 | 2.88648 | 4.07172
7092 | 3.03902 | 0.28542 | 4.01932 | 0.46599 | 3.19478 | 0.19289 | 4.80976 | 0.40938 | 3.6176 | 0.01238 | 2.88716 | 4.0765
7096 | 3.03903 | 0.2856 | 4.01942 | 0.46624 | 3.1948 | 0.19305 | 4.80977 | 0.40957 | 3.61759 | 0.01237 | 2.88784 | 4.08127
7100 | 3.03904 | 0.28578 | 4.01952 | 0.4665 | 3.19483 | 0.1932 | 4.80978 | 0.40975 | 3.61758 | 0.01236 | 2.88853 | 4.08604
7104 | 3.03905 | 0.28597 | 4.01961 | 0.46675 | 3.19486 | 0.19336 | 4.80979 | 0.40993 | 3.61757 | 0.01236 | 2.88922 | 4.09081
7108 | 3.03906 | 0.28615 | 4.01971 | 0.467 | 3.19488 | 0.19352 | 4.80979 | 0.41011 | 3.61757 | 0.01235 | 2.88991 | 4.09558
7112 | 3.03907 | 0.28633 | 4.01981 | 0.46725 | 3.19491 | 0.19367 | 4.8098 | 0.4103 | 3.61756 | 0.01234 | 2.89061 | 4.10034
7116 | 3.03908 | 0.28652 | 4.0199 | 0.4675 | 3.19493 | 0.19383 | 4.80981 | 0.41048 | 3.61755 | 0.01234 | 2.89131 | 4.1051
7120 | 3.03909 | 0.2867 | 4.02 | 0.46775 | 3.19496 | 0.19399 | 4.80982 | 0.41066 | 3.61754 | 0.01233 | 2.89201 | 4.10986
7124 | 3.0391 | 0.28688 | 4.0201 | 0.468 | 3.19499 | 0.19414 | 4.80982 | 0.41084 | 3.61753 | 0.01232 | 2.89272 | 4.11461
7128 | 3.03911 | 0.28706 | 4.02019 | 0.46825 | 3.19501 | 0.1943 | 4.80983 | 0.41103 | 3.61752 | 0.01232 | 2.89343 | 4.11936
7132 | 3.03912 | 0.28725 | 4.02029 | 0.4685 | 3.19504 | 0.19446 | 4.80984 | 0.41121 | 3.61751 | 0.01231 | 2.89414 | 4.12411
7136 | 3.03913 | 0.28743 | 4.02039 | 0.46875 | 3.19507 | 0.19462 | 4.80985 | 0.41139 | 3.6175 | 0.0123 | 2.89485 | 4.12885
7140 | 3.03914 | 0.28761 | 4.02048 | 0.469 | 3.1951 | 0.19477 | 4.80986 | 0.41158 | 3.61749 | 0.0123 | 2.89557 | 4.13359
7144 | 3.03915 | 0.2878 | 4.02058 | 0.46925 | 3.19512 | 0.19493 | 4.80986 | 0.41176 | 3.61748 | 0.01229 | 2.8963 | 4.13833
7148 | 3.03916 | 0.28798 | 4.02068 | 0.4695 | 3.19515 | 0.19509 | 4.80987 | 0.41194 | 3.61748 | 0.01228 | 2.89702 | 4.14307
7152 | 3.03917 | 0.28816 | 4.02077 | 0.46975 | 3.19518 | 0.19524 | 4.80988 | 0.41212 | 3.61747 | 0.01228 | 2.89775 | 4.1478
7156 | 3.03918 | 0.28834 | 4.02087 | 0.47 | 3.19521 | 0.1954 | 4.80989 | 0.41231 | 3.61746 | 0.01227 | 2.89848 | 4.15253
7160 | 3.03919 | 0.28853 | 4.02097 | 0.47025 | 3.19524 | 0.19556 | 4.80989 | 0.41249 | 3.61745 | 0.01227 | 2.89922 | 4.15726
7164 | 3.0392 | 0.28871 | 4.02106 | 0.4705 | 3.19526 | 0.19571 | 4.8099 | 0.41267 | 3.61744 | 0.01226 | 2.89996 | 4.16198
7168 | 3.03921 | 0.28889 | 4.02116 | 0.47075 | 3.19529 | 0.19587 | 4.80991 | 0.41286 | 3.61743 | 0.01225 | 2.9007 | 4.1667
7172 | 3.03922 | 0.28907 | 4.02126 | 0.471 | 3.19532 | 0.19603 | 4.80992 | 0.41304 | 3.61742 | 0.01225 | 2.90144 | 4.17141
7176 | 3.03923 | 0.28926 | 4.02136 | 0.47125 | 3.19535 | 0.19618 | 4.80993 | 0.41322 | 3.61741 | 0.01224 | 2.90219 | 4.17613
7180 | 3.03924 | 0.28944 | 4.02145 | 0.4715 | 3.19538 | 0.19634 | 4.80993 | 0.41341 | 3.61741 | 0.01223 | 2.90294 | 4.18084
7184 | 3.03925 | 0.28962 | 4.02155 | 0.47175 | 3.19541 | 0.1965 | 4.80994 | 0.41359 | 3.6174 | 0.01223 | 2.9037 | 4.18555
7188 | 3.03927 | 0.28981 | 4.02165 | 0.472 | 3.19544 | 0.19665 | 4.80995 | 0.41377 | 3.61739 | 0.01222 | 2.90445 | 4.19025
7192 | 3.03928 | 0.28999 | 4.02174 | 0.47225 | 3.19547 | 0.19681 | 4.80996 | 0.41396 | 3.61738 | 0.01221 | 2.90521 | 4.19495
7196 | 3.03929 | 0.29017 | 4.02184 | 0.4725 | 3.1955 | 0.19697 | 4.80997 | 0.41414 | 3.61737 | 0.01221 | 2.90598 | 4.19965
7200 | 3.0393 | 0.29035 | 4.02194 | 0.47275 | 3.19553 | 0.19712 | 4.80997 | 0.41432 | 3.61736 | 0.0122 | 2.90674 | 4.20435
7204 | 3.03931 | 0.29054 | 4.02204 | 0.47299 | 3.19556 | 0.19728 | 4.80998 | 0.41451 | 3.61735 | 0.01219 | 2.90751 | 4.20904
7208 | 3.03932 | 0.29072 | 4.02213 | 0.47324 | 3.19559 | 0.19744 | 4.80999 | 0.41469 | 3.61734 | 0.01219 | 2.90829 | 4.21373
7212 | 3.03933 | 0.2909 | 4.02223 | 0.47349 | 3.19562 | 0.19759 | 4.81 | 0.41487 | 3.61734 | 0.01218 | 2.90906 | 4.21842
7216 | 3.03934 | 0.29108 | 4.02233 | 0.47374 | 3.19565 | 0.19775 | 4.81001 | 0.41506 | 3.61733 | 0.01218 | 2.90984 | 4.2231
7220 | 3.03935 | 0.29127 | 4.02243 | 0.47399 | 3.19568 | 0.19791 | 4.81001 | 0.41524 | 3.61732 | 0.01217 | 2.91062 | 4.22778
7224 | 3.03936 | 0.29145 | 4.02253 | 0.47424 | 3.19571 | 0.19806 | 4.81002 | 0.41543 | 3.61731 | 0.01216 | 2.91141 | 4.23246
7228 | 3.03937 | 0.29163 | 4.02262 | 0.47449 | 3.19575 | 0.19822 | 4.81003 | 0.41561 | 3.6173 | 0.01216 | 2.9122 | 4.23713
7232 | 3.03938 | 0.29181 | 4.02272 | 0.47474 | 3.19578 | 0.19838 | 4.81004 | 0.41579 | 3.61729 | 0.01215 | 2.91299 | 4.2418
7236 | 3.03939 | 0.292 | 4.02282 | 0.47499 | 3.19581 | 0.19853 | 4.81005 | 0.41598 | 3.61728 | 0.01214 | 2.91378 | 4.24647
7240 | 3.0394 | 0.29218 | 4.02292 | 0.47524 | 3.19584 | 0.19869 | 4.81005 | 0.41616 | 3.61728 | 0.01214 | 2.91458 | 4.25114
7244 | 3.03942 | 0.29236 | 4.02301 | 0.47548 | 3.19587 | 0.19885 | 4.81006 | 0.41634 | 3.61727 | 0.01213 | 2.91538 | 4.2558
7248 | 3.03943 | 0.29254 | 4.02311 | 0.47573 | 3.19591 | 0.199 | 4.81007 | 0.41653 | 3.61726 | 0.01213 | 2.91618 | 4.26046
7252 | 3.03944 | 0.29273 | 4.02321 | 0.47598 | 3.19594 | 0.19916 | 4.81008 | 0.41671 | 3.61725 | 0.01212 | 2.91698 | 4.26511
7256 | 3.03945 | 0.29291 | 4.02331 | 0.47623 | 3.19597 | 0.19931 | 4.81009 | 0.4169 | 3.61724 | 0.01211 | 2.91779 | 4.26977
7260 | 3.03946 | 0.29309 | 4.02341 | 0.47648 | 3.196 | 0.19947 | 4.8101 | 0.41708 | 3.61723 | 0.01211 | 2.9186 | 4.27442
7264 | 3.03947 | 0.29327 | 4.0235 | 0.47673 | 3.19604 | 0.19963 | 4.8101 | 0.41727 | 3.61723 | 0.0121 | 2.91942 | 4.27906
7268 | 3.03948 | 0.29346 | 4.0236 | 0.47698 | 3.19607 | 0.19978 | 4.81011 | 0.41745 | 3.61722 | 0.01209 | 2.92023 | 4.28371
7272 | 3.03949 | 0.29364 | 4.0237 | 0.47722 | 3.1961 | 0.19994 | 4.81012 | 0.41763 | 3.61721 | 0.01209 | 2.92105 | 4.28835
7276 | 3.0395 | 0.29382 | 4.0238 | 0.47747 | 3.19614 | 0.2001 | 4.81013 | 0.41782 | 3.6172 | 0.01208 | 2.92188 | 4.29299
7280 | 3.03951 | 0.294 | 4.0239 | 0.47772 | 3.19617 | 0.20025 | 4.81014 | 0.418 | 3.61719 | 0.01208 | 2.9227 | 4.29762
7284 | 3.03953 | 0.29419 | 4.024 | 0.47797 | 3.1962 | 0.20041 | 4.81015 | 0.41819 | 3.61718 | 0.01207 | 2.92353 | 4.30226
7288 | 3.03954 | 0.29437 | 4.02409 | 0.47822 | 3.19624 | 0.20057 | 4.81015 | 0.41837 | 3.61717 | 0.01206 | 2.92436 | 4.30688
7292 | 3.03955 | 0.29455 | 4.02419 | 0.47846 | 3.19627 | 0.20072 | 4.81016 | 0.41856 | 3.61717 | 0.01206 | 2.9252 | 4.31151
7296 | 3.03956 | 0.29473 | 4.02429 | 0.47871 | 3.19631 | 0.20088 | 4.81017 | 0.41874 | 3.61716 | 0.01205 | 2.92603 | 4.31613
7300 | 3.03957 | 0.29491 | 4.02439 | 0.47896 | 3.19634 | 0.20103 | 4.81018 | 0.41892 | 3.61715 | 0.01204 | 2.92687 | 4.32075
7304 | 3.03958 | 0.2951 | 4.02449 | 0.47921 | 3.19638 | 0.20119 | 4.81019 | 0.41911 | 3.61714 | 0.01204 | 2.92771 | 4.32537
7308 | 3.03959 | 0.29528 | 4.02459 | 0.47946 | 3.19641 | 0.20135 | 4.8102 | 0.41929 | 3.61713 | 0.01203 | 2.92856 | 4.32999
7312 | 3.0396 | 0.29546 | 4.02469 | 0.4797 | 3.19645 | 0.2015 | 4.81021 | 0.41948 | 3.61713 | 0.01203 | 2.92941 | 4.3346
7316 | 3.03961 | 0.29564 | 4.02478 | 0.47995 | 3.19648 | 0.20166 | 4.81021 | 0.41966 | 3.61712 | 0.01202 | 2.93026 | 4.33921
7320 | 3.03963 | 0.29583 | 4.02488 | 0.4802 | 3.19652 | 0.20181 | 4.81022 | 0.41985 | 3.61711 | 0.01201 | 2.93111 | 4.34381
7324 | 3.03964 | 0.29601 | 4.02498 | 0.48045 | 3.19655 | 0.20197 | 4.81023 | 0.42003 | 3.6171 | 0.01201 | 2.93197 | 4.34841
7328 | 3.03965 | 0.29619 | 4.02508 | 0.48069 | 3.19659 | 0.20213 | 4.81024 | 0.42022 | 3.61709 | 0.012 | 2.93283 | 4.35301
7332 | 3.03966 | 0.29637 | 4.02518 | 0.48094 | 3.19663 | 0.20228 | 4.81025 | 0.4204 | 3.61708 | 0.012 | 2.93369 | 4.35761
7336 | 3.03967 | 0.29655 | 4.02528 | 0.48119 | 3.19666 | 0.20244 | 4.81026 | 0.42059 | 3.61708 | 0.01199 | 2.93455 | 4.3622
7340 | 3.03968 | 0.29674 | 4.02538 | 0.48144 | 3.1967 | 0.20259 | 4.81027 | 0.42077 | 3.61707 | 0.01198 | 2.93542 | 4.36679
7344 | 3.03969 | 0.29692 | 4.02548 | 0.48168 | 3.19674 | 0.20275 | 4.81028 | 0.42096 | 3.61706 | 0.01198 | 2.93629 | 4.37138
7348 | 3.03971 | 0.2971 | 4.02558 | 0.48193 | 3.19677 | 0.20291 | 4.81028 | 0.42114 | 3.61705 | 0.01197 | 2.93716 | 4.37597
7352 | 3.03972 | 0.29728 | 4.02567 | 0.48218 | 3.19681 | 0.20306 | 4.81029 | 0.42133 | 3.61704 | 0.01197 | 2.93804 | 4.38055
7356 | 3.03973 | 0.29747 | 4.02577 | 0.48243 | 3.19685 | 0.20322 | 4.8103 | 0.42151 | 3.61704 | 0.01196 | 2.93892 | 4.38513
7360 | 3.03974 | 0.29765 | 4.02587 | 0.48267 | 3.19688 | 0.20337 | 4.81031 | 0.4217 | 3.61703 | 0.01195 | 2.9398 | 4.3897
7364 | 3.03975 | 0.29783 | 4.02597 | 0.48292 | 3.19692 | 0.20353 | 4.81032 | 0.42188 | 3.61702 | 0.01195 | 2.94068 | 4.39428
7368 | 3.03976 | 0.29801 | 4.02607 | 0.48317 | 3.19696 | 0.20369 | 4.81033 | 0.42207 | 3.61701 | 0.01194 | 2.94156 | 4.39885
7372 | 3.03977 | 0.29819 | 4.02617 | 0.48341 | 3.197 | 0.20384 | 4.81034 | 0.42225 | 3.617 | 0.01194 | 2.94245 | 4.40341
7376 | 3.03979 | 0.29838 | 4.02627 | 0.48366 | 3.19703 | 0.204 | 4.81035 | 0.42244 | 3.61699 | 0.01193 | 2.94334 | 4.40798
7380 | 3.0398 | 0.29856 | 4.02637 | 0.48391 | 3.19707 | 0.20415 | 4.81035 | 0.42262 | 3.61699 | 0.01192 | 2.94424 | 4.41254
7384 | 3.03981 | 0.29874 | 4.02647 | 0.48416 | 3.19711 | 0.20431 | 4.81036 | 0.42281 | 3.61698 | 0.01192 | 2.94513 | 4.4171
7388 | 3.03982 | 0.29892 | 4.02657 | 0.4844 | 3.19715 | 0.20446 | 4.81037 | 0.42299 | 3.61697 | 0.01191 | 2.94603 | 4.42165
7392 | 3.03983 | 0.2991 | 4.02667 | 0.48465 | 3.19719 | 0.20462 | 4.81038 | 0.42318 | 3.61696 | 0.01191 | 2.94693 | 4.42621
7396 | 3.03984 | 0.29929 | 4.02677 | 0.4849 | 3.19723 | 0.20478 | 4.81039 | 0.42337 | 3.61695 | 0.0119 | 2.94784 | 4.43076
7400 | 3.03985 | 0.29947 | 4.02687 | 0.48514 | 3.19727 | 0.20493 | 4.8104 | 0.42355 | 3.61695 | 0.01189 | 2.94874 | 4.4353
7404 | 3.03987 | 0.29965 | 4.02697 | 0.48539 | 3.19731 | 0.20509 | 4.81041 | 0.42374 | 3.61694 | 0.01189 | 2.94965 | 4.43985
7408 | 3.03988 | 0.29983 | 4.02707 | 0.48563 | 3.19735 | 0.20524 | 4.81042 | 0.42392 | 3.61693 | 0.01188 | 2.95056 | 4.44439
7412 | 3.03989 | 0.30001 | 4.02717 | 0.48588 | 3.19738 | 0.2054 | 4.81043 | 0.42411 | 3.61692 | 0.01188 | 2.95148 | 4.44892
7416 | 3.0399 | 0.3002 | 4.02727 | 0.48613 | 3.19742 | 0.20555 | 4.81044 | 0.42429 | 3.61691 | 0.01187 | 2.95239 | 4.45346
7420 | 3.03991 | 0.30038 | 4.02736 | 0.48637 | 3.19746 | 0.20571 | 4.81044 | 0.42448 | 3.61691 | 0.01186 | 2.95331 | 4.45799
7424 | 3.03992 | 0.30056 | 4.02746 | 0.48662 | 3.1975 | 0.20587 | 4.81045 | 0.42467 | 3.6169 | 0.01186 | 2.95424 | 4.46252
7428 | 3.03994 | 0.30074 | 4.02756 | 0.48687 | 3.19754 | 0.20602 | 4.81046 | 0.42485 | 3.61689 | 0.01185 | 2.95516 | 4.46705
7432 | 3.03995 | 0.30092 | 4.02766 | 0.48711 | 3.19759 | 0.20618 | 4.81047 | 0.42504 | 3.61688 | 0.01185 | 2.95609 | 4.47157
7436 | 3.03996 | 0.30111 | 4.02776 | 0.48736 | 3.19763 | 0.20633 | 4.81048 | 0.42522 | 3.61688 | 0.01184 | 2.95702 | 4.47609
7440 | 3.03997 | 0.30129 | 4.02786 | 0.4876 | 3.19767 | 0.20649 | 4.81049 | 0.42541 | 3.61687 | 0.01183 | 2.95795 | 4.48061
7444 | 3.03998 | 0.30147 | 4.02796 | 0.48785 | 3.19771 | 0.20664 | 4.8105 | 0.42559 | 3.61686 | 0.01183 | 2.95888 | 4.48512
7448 | 3.04 | 0.30165 | 4.02806 | 0.4881 | 3.19775 | 0.2068 | 4.81051 | 0.42578 | 3.61685 | 0.01182 | 2.95982 | 4.48964
7452 | 3.04001 | 0.30183 | 4.02816 | 0.48834 | 3.19779 | 0.20695 | 4.81052 | 0.42597 | 3.61684 | 0.01182 | 2.96076 | 4.49415
7456 | 3.04002 | 0.30202 | 4.02826 | 0.48859 | 3.19783 | 0.20711 | 4.81053 | 0.42615 | 3.61684 | 0.01181 | 2.9617 | 4.49865
7460 | 3.04003 | 0.3022 | 4.02836 | 0.48883 | 3.19787 | 0.20726 | 4.81054 | 0.42634 | 3.61683 | 0.01181 | 2.96264 | 4.50316
7464 | 3.04004 | 0.30238 | 4.02846 | 0.48908 | 3.19791 | 0.20742 | 4.81055 | 0.42652 | 3.61682 | 0.0118 | 2.96359 | 4.50766
7468 | 3.04006 | 0.30256 | 4.02857 | 0.48932 | 3.19796 | 0.20758 | 4.81055 | 0.42671 | 3.61681 | 0.01179 | 2.96454 | 4.51215
7472 | 3.04007 | 0.30274 | 4.02867 | 0.48957 | 3.198 | 0.20773 | 4.81056 | 0.4269 | 3.61681 | 0.01179 | 2.96549 | 4.51665
7476 | 3.04008 | 0.30292 | 4.02877 | 0.48982 | 3.19804 | 0.20789 | 4.81057 | 0.42708 | 3.6168 | 0.01178 | 2.96644 | 4.52114
7480 | 3.04009 | 0.30311 | 4.02887 | 0.49006 | 3.19808 | 0.20804 | 4.81058 | 0.42727 | 3.61679 | 0.01178 | 2.9674 | 4.52563
7484 | 3.0401 | 0.30329 | 4.02897 | 0.49031 | 3.19813 | 0.2082 | 4.81059 | 0.42746 | 3.61678 | 0.01177 | 2.96835 | 4.53012
7488 | 3.04012 | 0.30347 | 4.02907 | 0.49055 | 3.19817 | 0.20835 | 4.8106 | 0.42764 | 3.61677 | 0.01176 | 2.96931 | 4.5346
7492 | 3.04013 | 0.30365 | 4.02917 | 0.4908 | 3.19821 | 0.20851 | 4.81061 | 0.42783 | 3.61677 | 0.01176 | 2.97028 | 4.53908
7496 | 3.04014 | 0.30383 | 4.02927 | 0.49104 | 3.19826 | 0.20866 | 4.81062 | 0.42801 | 3.61676 | 0.01175 | 2.97124 | 4.54356
7500 | 3.04015 | 0.30401 | 4.02937 | 0.49129 | 3.1983 | 0.20882 | 4.81063 | 0.4282 | 3.61675 | 0.01175 | 2.97221 | 4.54803
7504 | 3.04016 | 0.3042 | 4.02947 | 0.49153 | 3.19834 | 0.20897 | 4.81064 | 0.42839 | 3.61674 | 0.01174 | 2.97318 | 4.5525
7508 | 3.04018 | 0.30438 | 4.02957 | 0.49178 | 3.19839 | 0.20913 | 4.81065 | 0.42857 | 3.61674 | 0.01174 | 2.97415 | 4.55697
7512 | 3.04019 | 0.30456 | 4.02967 | 0.49202 | 3.19843 | 0.20928 | 4.81066 | 0.42876 | 3.61673 | 0.01173 | 2.97513 | 4.56144
7516 | 3.0402 | 0.30474 | 4.02977 | 0.49227 | 3.19847 | 0.20944 | 4.81067 | 0.42895 | 3.61672 | 0.01172 | 2.9761 | 4.5659
7520 | 3.04021 | 0.30492 | 4.02987 | 0.49251 | 3.19852 | 0.20959 | 4.81068 | 0.42913 | 3.61671 | 0.01172 | 2.97708 | 4.57036
7524 | 3.04022 | 0.3051 | 4.02997 | 0.49276 | 3.19856 | 0.20975 | 4.81069 | 0.42932 | 3.61671 | 0.01171 | 2.97806 | 4.57482
7528 | 3.04024 | 0.30529 | 4.03007 | 0.493 | 3.19861 | 0.2099 | 4.8107 | 0.42951 | 3.6167 | 0.01171 | 2.97905 | 4.57928
7532 | 3.04025 | 0.30547 | 4.03017 | 0.49325 | 3.19865 | 0.21006 | 4.81071 | 0.42969 | 3.61669 | 0.0117 | 2.98003 | 4.58373
7536 | 3.04026 | 0.30565 | 4.03028 | 0.49349 | 3.1987 | 0.21021 | 4.81072 | 0.42988 | 3.61668 | 0.0117 | 2.98102 | 4.58818
7540 | 3.04027 | 0.30583 | 4.03038 | 0.49374 | 3.19874 | 0.21037 | 4.81073 | 0.43007 | 3.61668 | 0.01169 | 2.98201 | 4.59262
7544 | 3.04029 | 0.30601 | 4.03048 | 0.49398 | 3.19879 | 0.21052 | 4.81073 | 0.43025 | 3.61667 | 0.01168 | 2.983 | 4.59707
7548 | 3.0403 | 0.30619 | 4.03058 | 0.49423 | 3.19883 | 0.21068 | 4.81074 | 0.43044 | 3.61666 | 0.01168 | 2.984 | 4.60151
7552 | 3.04031 | 0.30638 | 4.03068 | 0.49447 | 3.19888 | 0.21083 | 4.81075 | 0.43063 | 3.61665 | 0.01167 | 2.985 | 4.60595
7556 | 3.04032 | 0.30656 | 4.03078 | 0.49472 | 3.19892 | 0.21099 | 4.81076 | 0.43081 | 3.61665 | 0.01167 | 2.986 | 4.61038
7560 | 3.04034 | 0.30674 | 4.03088 | 0.49496 | 3.19897 | 0.21114 | 4.81077 | 0.431 | 3.61664 | 0.01166 | 2.987 | 4.61482
7564 | 3.04035 | 0.30692 | 4.03098 | 0.4952 | 3.19901 | 0.2113 | 4.81078 | 0.43119 | 3.61663 | 0.01166 | 2.988 | 4.61925
7568 | 3.04036 | 0.3071 | 4.03108 | 0.49545 | 3.19906 | 0.21145 | 4.81079 | 0.43137 | 3.61662 | 0.01165 | 2.98901 | 4.62367
7572 | 3.04037 | 0.30728 | 4.03119 | 0.49569 | 3.19911 | 0.21161 | 4.8108 | 0.43156 | 3.61662 | 0.01164 | 2.99002 | 4.6281
7576 | 3.04038 | 0.30747 | 4.03129 | 0.49594 | 3.19915 | 0.21176 | 4.81081 | 0.43175 | 3.61661 | 0.01164 | 2.99103 | 4.63252
7580 | 3.0404 | 0.30765 | 4.03139 | 0.49618 | 3.1992 | 0.21192 | 4.81082 | 0.43194 | 3.6166 | 0.01163 | 2.99204 | 4.63694
7584 | 3.04041 | 0.30783 | 4.03149 | 0.49642 | 3.19925 | 0.21207 | 4.81083 | 0.43212 | 3.61659 | 0.01163 | 2.99305 | 4.64135
7588 | 3.04042 | 0.30801 | 4.03159 | 0.49667 | 3.19929 | 0.21223 | 4.81084 | 0.43231 | 3.61659 | 0.01162 | 2.99407 | 4.64577
7592 | 3.04043 | 0.30819 | 4.03169 | 0.49691 | 3.19934 | 0.21238 | 4.81085 | 0.4325 | 3.61658 | 0.01162 | 2.99509 | 4.65018
7596 | 3.04045 | 0.30837 | 4.03179 | 0.49716 | 3.19939 | 0.21254 | 4.81086 | 0.43268 | 3.61657 | 0.01161 | 2.99611 | 4.65458
7600 | 3.04046 | 0.30855 | 4.0319 | 0.4974 | 3.19944 | 0.21269 | 4.81087 | 0.43287 | 3.61656 | 0.01161 | 2.99714 | 4.65899
7604 | 3.04047 | 0.30874 | 4.032 | 0.49764 | 3.19948 | 0.21284 | 4.81088 | 0.43306 | 3.61656 | 0.0116 | 2.99816 | 4.66339
7608 | 3.04049 | 0.30892 | 4.0321 | 0.49789 | 3.19953 | 0.213 | 4.81089 | 0.43325 | 3.61655 | 0.01159 | 2.99919 | 4.66779
7612 | 3.0405 | 0.3091 | 4.0322 | 0.49813 | 3.19958 | 0.21315 | 4.8109 | 0.43343 | 3.61654 | 0.01159 | 3.00022 | 4.67219
7616 | 3.04051 | 0.30928 | 4.0323 | 0.49837 | 3.19963 | 0.21331 | 4.81091 | 0.43362 | 3.61654 | 0.01158 | 3.00125 | 4.67658
7620 | 3.04052 | 0.30946 | 4.0324 | 0.49862 | 3.19968 | 0.21346 | 4.81092 | 0.43381 | 3.61653 | 0.01158 | 3.00228 | 4.68097
7624 | 3.04054 | 0.30964 | 4.03251 | 0.49886 | 3.19972 | 0.21362 | 4.81093 | 0.434 | 3.61652 | 0.01157 | 3.00332 | 4.68536
7628 | 3.04055 | 0.30982 | 4.03261 | 0.49911 | 3.19977 | 0.21377 | 4.81094 | 0.43418 | 3.61651 | 0.01157 | 3.00436 | 4.68975
7632 | 3.04056 | 0.31001 | 4.03271 | 0.49935 | 3.19982 | 0.21393 | 4.81095 | 0.43437 | 3.61651 | 0.01156 | 3.0054 | 4.69413
7636 | 3.04057 | 0.31019 | 4.03281 | 0.49959 | 3.19987 | 0.21408 | 4.81096 | 0.43456 | 3.6165 | 0.01156 | 3.00644 | 4.69851
7640 | 3.04059 | 0.31037 | 4.03291 | 0.49984 | 3.19992 | 0.21424 | 4.81097 | 0.43475 | 3.61649 | 0.01155 | 3.00749 | 4.70289
7644 | 3.0406 | 0.31055 | 4.03301 | 0.50008 | 3.19997 | 0.21439 | 4.81098 | 0.43493 | 3.61648 | 0.01154 | 3.00853 | 4.70726
7648 | 3.04061 | 0.31073 | 4.03312 | 0.50032 | 3.20002 | 0.21454 | 4.81099 | 0.43512 | 3.61648 | 0.01154 | 3.00958 | 4.71163
7652 | 3.04062 | 0.31091 | 4.03322 | 0.50056 | 3.20007 | 0.2147 | 4.811 | 0.43531 | 3.61647 | 0.01153 | 3.01063 | 4.716
7656 | 3.04064 | 0.31109 | 4.03332 | 0.50081 | 3.20012 | 0.21485 | 4.81101 | 0.4355 | 3.61646 | 0.01153 | 3.01169 | 4.72037
7660 | 3.04065 | 0.31127 | 4.03342 | 0.50105 | 3.20017 | 0.21501 | 4.81102 | 0.43568 | 3.61646 | 0.01152 | 3.01274 | 4.72473
7664 | 3.04066 | 0.31146 | 4.03352 | 0.50129 | 3.20022 | 0.21516 | 4.81103 | 0.43587 | 3.61645 | 0.01152 | 3.0138 | 4.72909
7668 | 3.04068 | 0.31164 | 4.03363 | 0.50154 | 3.20027 | 0.21532 | 4.81104 | 0.43606 | 3.61644 | 0.01151 | 3.01486 | 4.73345
7672 | 3.04069 | 0.31182 | 4.03373 | 0.50178 | 3.20032 | 0.21547 | 4.81105 | 0.43625 | 3.61643 | 0.01151 | 3.01592 | 4.73781
7676 | 3.0407 | 0.312 | 4.03383 | 0.50202 | 3.20037 | 0.21562 | 4.81106 | 0.43644 | 3.61643 | 0.0115 | 3.01698 | 4.74216
7680 | 3.04071 | 0.31218 | 4.03393 | 0.50226 | 3.20042 | 0.21578 | 4.81107 | 0.43662 | 3.61642 | 0.01149 | 3.01805 | 4.74651
7684 | 3.04073 | 0.31236 | 4.03404 | 0.50251 | 3.20047 | 0.21593 | 4.81108 | 0.43681 | 3.61641 | 0.01149 | 3.01911 | 4.75086
7688 | 3.04074 | 0.31254 | 4.03414 | 0.50275 | 3.20052 | 0.21609 | 4.81109 | 0.437 | 3.61641 | 0.01148 | 3.02018 | 4.7552
7692 | 3.04075 | 0.31272 | 4.03424 | 0.50299 | 3.20057 | 0.21624 | 4.8111 | 0.43719 | 3.6164 | 0.01148 | 3.02125 | 4.75955
7696 | 3.04077 | 0.31291 | 4.03434 | 0.50324 | 3.20062 | 0.21639 | 4.81112 | 0.43738 | 3.61639 | 0.01147 | 3.02232 | 4.76388
7700 | 3.04078 | 0.31309 | 4.03445 | 0.50348 | 3.20068 | 0.21655 | 4.81113 | 0.43756 | 3.61638 | 0.01147 | 3.0234 | 4.76822
7704 | 3.04079 | 0.31327 | 4.03455 | 0.50372 | 3.20073 | 0.2167 | 4.81114 | 0.43775 | 3.61638 | 0.01146 | 3.02448 | 4.77256
7708 | 3.04081 | 0.31345 | 4.03465 | 0.50396 | 3.20078 | 0.21686 | 4.81115 | 0.43794 | 3.61637 | 0.01146 | 3.02556 | 4.77689
7712 | 3.04082 | 0.31363 | 4.03475 | 0.5042 | 3.20083 | 0.21701 | 4.81116 | 0.43813 | 3.61636 | 0.01145 | 3.02664 | 4.78122
7716 | 3.04083 | 0.31381 | 4.03486 | 0.50445 | 3.20088 | 0.21717 | 4.81117 | 0.43832 | 3.61636 | 0.01145 | 3.02772 | 4.78554
7720 | 3.04084 | 0.31399 | 4.03496 | 0.50469 | 3.20094 | 0.21732 | 4.81118 | 0.4385 | 3.61635 | 0.01144 | 3.0288 | 4.78986
7724 | 3.04086 | 0.31417 | 4.03506 | 0.50493 | 3.20099 | 0.21747 | 4.81119 | 0.43869 | 3.61634 | 0.01144 | 3.02989 | 4.79419
7728 | 3.04087 | 0.31435 | 4.03516 | 0.50517 | 3.20104 | 0.21763 | 4.8112 | 0.43888 | 3.61634 | 0.01143 | 3.03098 | 4.7985
7732 | 3.04088 | 0.31454 | 4.03527 | 0.50542 | 3.20109 | 0.21778 | 4.81121 | 0.43907 | 3.61633 | 0.01142 | 3.03207 | 4.80282
7736 | 3.0409 | 0.31472 | 4.03537 | 0.50566 | 3.20115 | 0.21794 | 4.81122 | 0.43926 | 3.61632 | 0.01142 | 3.03316 | 4.80713
7740 | 3.04091 | 0.3149 | 4.03547 | 0.5059 | 3.2012 | 0.21809 | 4.81123 | 0.43945 | 3.61631 | 0.01141 | 3.03426 | 4.81144
7744 | 3.04092 | 0.31508 | 4.03558 | 0.50614 | 3.20125 | 0.21824 | 4.81124 | 0.43963 | 3.61631 | 0.01141 | 3.03535 | 4.81575
7748 | 3.04094 | 0.31526 | 4.03568 | 0.50638 | 3.20131 | 0.2184 | 4.81125 | 0.43982 | 3.6163 | 0.0114 | 3.03645 | 4.82005
7752 | 3.04095 | 0.31544 | 4.03578 | 0.50662 | 3.20136 | 0.21855 | 4.81126 | 0.44001 | 3.61629 | 0.0114 | 3.03755 | 4.82436
7756 | 3.04096 | 0.31562 | 4.03588 | 0.50687 | 3.20141 | 0.2187 | 4.81127 | 0.4402 | 3.61629 | 0.01139 | 3.03865 | 4.82866
7760 | 3.04098 | 0.3158 | 4.03599 | 0.50711 | 3.20147 | 0.21886 | 4.81128 | 0.44039 | 3.61628 | 0.01139 | 3.03976 | 4.83295
7764 | 3.04099 | 0.31598 | 4.03609 | 0.50735 | 3.20152 | 0.21901 | 4.81129 | 0.44058 | 3.61627 | 0.01138 | 3.04086 | 4.83725
7768 | 3.041 | 0.31616 | 4.03619 | 0.50759 | 3.20158 | 0.21917 | 4.8113 | 0.44077 | 3.61627 | 0.01138 | 3.04197 | 4.84154
7772 | 3.04102 | 0.31635 | 4.0363 | 0.50783 | 3.20163 | 0.21932 | 4.81131 | 0.44095 | 3.61626 | 0.01137 | 3.04308 | 4.84583
7776 | 3.04103 | 0.31653 | 4.0364 | 0.50807 | 3.20168 | 0.21947 | 4.81133 | 0.44114 | 3.61625 | 0.01137 | 3.04419 | 4.85011
7780 | 3.04104 | 0.31671 | 4.0365 | 0.50831 | 3.20174 | 0.21963 | 4.81134 | 0.44133 | 3.61625 | 0.01136 | 3.0453 | 4.8544
7784 | 3.04106 | 0.31689 | 4.03661 | 0.50856 | 3.20179 | 0.21978 | 4.81135 | 0.44152 | 3.61624 | 0.01136 | 3.04642 | 4.85868
7788 | 3.04107 | 0.31707 | 4.03671 | 0.5088 | 3.20185 | 0.21993 | 4.81136 | 0.44171 | 3.61623 | 0.01135 | 3.04753 | 4.86296
7792 | 3.04108 | 0.31725 | 4.03681 | 0.50904 | 3.2019 | 0.22009 | 4.81137 | 0.4419 | 3.61623 | 0.01134 | 3.04865 | 4.86723
7796 | 3.0411 | 0.31743 | 4.03692 | 0.50928 | 3.20196 | 0.22024 | 4.81138 | 0.44209 | 3.61622 | 0.01134 | 3.04977 | 4.8715
7800 | 3.04111 | 0.31761 | 4.03702 | 0.50952 | 3.20201 | 0.22039 | 4.81139 | 0.44227 | 3.61621 | 0.01133 | 3.05089 | 4.87578
7804 | 3.04112 | 0.31779 | 4.03712 | 0.50976 | 3.20207 | 0.22055 | 4.8114 | 0.44246 | 3.6162 | 0.01133 | 3.05202 | 4.88004
7808 | 3.04114 | 0.31797 | 4.03723 | 0.51 | 3.20213 | 0.2207 | 4.81141 | 0.44265 | 3.6162 | 0.01132 | 3.05314 | 4.88431
7812 | 3.04115 | 0.31815 | 4.03733 | 0.51024 | 3.20218 | 0.22086 | 4.81142 | 0.44284 | 3.61619 | 0.01132 | 3.05427 | 4.88857
7816 | 3.04116 | 0.31834 | 4.03743 | 0.51048 | 3.20224 | 0.22101 | 4.81143 | 0.44303 | 3.61618 | 0.01131 | 3.0554 | 4.89283
7820 | 3.04118 | 0.31852 | 4.03754 | 0.51073 | 3.20229 | 0.22116 | 4.81144 | 0.44322 | 3.61618 | 0.01131 | 3.05653 | 4.89709
7824 | 3.04119 | 0.3187 | 4.03764 | 0.51097 | 3.20235 | 0.22132 | 4.81146 | 0.44341 | 3.61617 | 0.0113 | 3.05767 | 4.90134
7828 | 3.04121 | 0.31888 | 4.03775 | 0.51121 | 3.20241 | 0.22147 | 4.81147 | 0.4436 | 3.61616 | 0.0113 | 3.0588 | 4.9056
7832 | 3.04122 | 0.31906 | 4.03785 | 0.51145 | 3.20246 | 0.22162 | 4.81148 | 0.44379 | 3.61616 | 0.01129 | 3.05994 | 4.90985
7836 | 3.04123 | 0.31924 | 4.03795 | 0.51169 | 3.20252 | 0.22178 | 4.81149 | 0.44398 | 3.61615 | 0.01129 | 3.06107 | 4.91409
7840 | 3.04125 | 0.31942 | 4.03806 | 0.51193 | 3.20258 | 0.22193 | 4.8115 | 0.44416 | 3.61614 | 0.01128 | 3.06221 | 4.91834
7844 | 3.04126 | 0.3196 | 4.03816 | 0.51217 | 3.20263 | 0.22208 | 4.81151 | 0.44435 | 3.61614 | 0.01128 | 3.06336 | 4.92258
7848 | 3.04127 | 0.31978 | 4.03826 | 0.51241 | 3.20269 | 0.22224 | 4.81152 | 0.44454 | 3.61613 | 0.01127 | 3.0645 | 4.92682
7852 | 3.04129 | 0.31996 | 4.03837 | 0.51265 | 3.20275 | 0.22239 | 4.81153 | 0.44473 | 3.61612 | 0.01127 | 3.06565 | 4.93106
7856 | 3.0413 | 0.32014 | 4.03847 | 0.51289 | 3.20281 | 0.22254 | 4.81154 | 0.44492 | 3.61612 | 0.01126 | 3.06679 | 4.93529
7860 | 3.04131 | 0.32032 | 4.03858 | 0.51313 | 3.20286 | 0.2227 | 4.81155 | 0.44511 | 3.61611 | 0.01126 | 3.06794 | 4.93952
7864 | 3.04133 | 0.32051 | 4.03868 | 0.51337 | 3.20292 | 0.22285 | 4.81157 | 0.4453 | 3.6161 | 0.01125 | 3.06909 | 4.94375
7868 | 3.04134 | 0.32069 | 4.03878 | 0.51361 | 3.20298 | 0.223 | 4.81158 | 0.44549 | 3.6161 | 0.01125 | 3.07024 | 4.94798
7872 | 3.04136 | 0.32087 | 4.03889 | 0.51385 | 3.20304 | 0.22315 | 4.81159 | 0.44568 | 3.61609 | 0.01124 | 3.0714 | 4.9522
7876 | 3.04137 | 0.32105 | 4.03899 | 0.51409 | 3.2031 | 0.22331 | 4.8116 | 0.44587 | 3.61608 | 0.01124 | 3.07255 | 4.95642
7880 | 3.04138 | 0.32123 | 4.0391 | 0.51433 | 3.20315 | 0.22346 | 4.81161 | 0.44606 | 3.61608 | 0.01123 | 3.07371 | 4.96064
7884 | 3.0414 | 0.32141 | 4.0392 | 0.51457 | 3.20321 | 0.22361 | 4.81162 | 0.44625 | 3.61607 | 0.01123 | 3.07487 | 4.96486
7888 | 3.04141 | 0.32159 | 4.0393 | 0.51481 | 3.20327 | 0.22377 | 4.81163 | 0.44644 | 3.61606 | 0.01122 | 3.07603 | 4.96907
7892 | 3.04142 | 0.32177 | 4.03941 | 0.51505 | 3.20333 | 0.22392 | 4.81164 | 0.44663 | 3.61606 | 0.01122 | 3.07719 | 4.97328
7896 | 3.04144 | 0.32195 | 4.03951 | 0.51529 | 3.20339 | 0.22407 | 4.81165 | 0.44681 | 3.61605 | 0.01121 | 3.07836 | 4.97749
7900 | 3.04145 | 0.32213 | 4.03962 | 0.51553 | 3.20345 | 0.22423 | 4.81167 | 0.447 | 3.61605 | 0.0112 | 3.07952 | 4.9817
7904 | 3.04147 | 0.32231 | 4.03972 | 0.51577 | 3.20351 | 0.22438 | 4.81168 | 0.44719 | 3.61604 | 0.0112 | 3.08069 | 4.9859
7908 | 3.04148 | 0.32249 | 4.03983 | 0.51601 | 3.20357 | 0.22453 | 4.81169 | 0.44738 | 3.61603 | 0.01119 | 3.08186 | 4.9901
7912 | 3.04149 | 0.32267 | 4.03993 | 0.51625 | 3.20363 | 0.22469 | 4.8117 | 0.44757 | 3.61603 | 0.01119 | 3.08303 | 4.9943
7916 | 3.04151 | 0.32285 | 4.04004 | 0.51649 | 3.20369 | 0.22484 | 4.81171 | 0.44776 | 3.61602 | 0.01118 | 3.0842 | 4.9985
7920 | 3.04152 | 0.32303 | 4.04014 | 0.51673 | 3.20375 | 0.22499 | 4.81172 | 0.44795 | 3.61601 | 0.01118 | 3.08537 | 5.00269
7924 | 3.04154 | 0.32321 | 4.04024 | 0.51697 | 3.20381 | 0.22514 | 4.81173 | 0.44814 | 3.61601 | 0.01117 | 3.08655 | 5.00688
7928 | 3.04155 | 0.3234 | 4.04035 | 0.51721 | 3.20387 | 0.2253 | 4.81174 | 0.44833 | 3.616 | 0.01117 | 3.08773 | 5.01107
7932 | 3.04156 | 0.32358 | 4.04045 | 0.51745 | 3.20393 | 0.22545 | 4.81176 | 0.44852 | 3.61599 | 0.01116 | 3.08891 | 5.01526
7936 | 3.04158 | 0.32376 | 4.04056 | 0.51768 | 3.20399 | 0.2256 | 4.81177 | 0.44871 | 3.61599 | 0.01116 | 3.09009 | 5.01944
7940 | 3.04159 | 0.32394 | 4.04066 | 0.51792 | 3.20405 | 0.22575 | 4.81178 | 0.4489 | 3.61598 | 0.01115 | 3.09127 | 5.02362
7944 | 3.04161 | 0.32412 | 4.04077 | 0.51816 | 3.20411 | 0.22591 | 4.81179 | 0.44909 | 3.61597 | 0.01115 | 3.09245 | 5.0278
7948 | 3.04162 | 0.3243 | 4.04087 | 0.5184 | 3.20417 | 0.22606 | 4.8118 | 0.44928 | 3.61597 | 0.01114 | 3.09364 | 5.03198
7952 | 3.04163 | 0.32448 | 4.04098 | 0.51864 | 3.20423 | 0.22621 | 4.81181 | 0.44947 | 3.61596 | 0.01114 | 3.09482 | 5.03615
7956 | 3.04165 | 0.32466 | 4.04108 | 0.51888 | 3.20429 | 0.22637 | 4.81182 | 0.44966 | 3.61596 | 0.01113 | 3.09601 | 5.04032
7960 | 3.04166 | 0.32484 | 4.04119 | 0.51912 | 3.20436 | 0.22652 | 4.81184 | 0.44985 | 3.61595 | 0.01113 | 3.0972 | 5.04449
7964 | 3.04168 | 0.32502 | 4.04129 | 0.51936 | 3.20442 | 0.22667 | 4.81185 | 0.45004 | 3.61594 | 0.01112 | 3.0984 | 5.04866
7968 | 3.04169 | 0.3252 | 4.0414 | 0.5196 | 3.20448 | 0.22682 | 4.81186 | 0.45023 | 3.61594 | 0.01112 | 3.09959 | 5.05282
7972 | 3.0417 | 0.32538 | 4.0415 | 0.51983 | 3.20454 | 0.22698 | 4.81187 | 0.45042 | 3.61593 | 0.01111 | 3.10078 | 5.05698
7976 | 3.04172 | 0.32556 | 4.04161 | 0.52007 | 3.2046 | 0.22713 | 4.81188 | 0.45061 | 3.61592 | 0.01111 | 3.10198 | 5.06114
7980 | 3.04173 | 0.32574 | 4.04171 | 0.52031 | 3.20467 | 0.22728 | 4.81189 | 0.4508 | 3.61592 | 0.0111 | 3.10318 | 5.0653
7984 | 3.04175 | 0.32592 | 4.04182 | 0.52055 | 3.20473 | 0.22743 | 4.81191 | 0.45099 | 3.61591 | 0.0111 | 3.10438 | 5.06945
7988 | 3.04176 | 0.3261 | 4.04192 | 0.52079 | 3.20479 | 0.22759 | 4.81192 | 0.45118 | 3.6159 | 0.01109 | 3.10558 | 5.0736
7992 | 3.04178 | 0.32628 | 4.04203 | 0.52103 | 3.20485 | 0.22774 | 4.81193 | 0.45137 | 3.6159 | 0.01109 | 3.10678 | 5.07775
7996 | 3.04179 | 0.32646 | 4.04213 | 0.52127 | 3.20492 | 0.22789 | 4.81194 | 0.45156 | 3.61589 | 0.01108 | 3.10799 | 5.0819
8000 | 3.0418 | 0.32664 | 4.04224 | 0.5215 | 3.20498 | 0.22804 | 4.81195 | 0.45175 | 3.61589 | 0.01108 | 3.10919 | 5.08604
8004 | 3.04182 | 0.32682 | 4.04234 | 0.52174 | 3.20504 | 0.2282 | 4.81196 | 0.45194 | 3.61588 | 0.01107 | 3.1104 | 5.09018
8008 | 3.04183 | 0.327 | 4.04245 | 0.52198 | 3.2051 | 0.22835 | 4.81198 | 0.45213 | 3.61587 | 0.01107 | 3.11161 | 5.09432
8012 | 3.04185 | 0.32718 | 4.04255 | 0.52222 | 3.20517 | 0.2285 | 4.81199 | 0.45232 | 3.61587 | 0.01106 | 3.11282 | 5.09846
8016 | 3.04186 | 0.32736 | 4.04266 | 0.52246 | 3.20523 | 0.22865 | 4.812 | 0.45251 | 3.61586 | 0.01106 | 3.11403 | 5.10259
8020 | 3.04188 | 0.32755 | 4.04276 | 0.52269 | 3.20529 | 0.22881 | 4.81201 | 0.4527 | 3.61585 | 0.01105 | 3.11524 | 5.10672
8024 | 3.04189 | 0.32773 | 4.04287 | 0.52293 | 3.20536 | 0.22896 | 4.81202 | 0.45289 | 3.61585 | 0.01105 | 3.11646 | 5.11085
8028 | 3.0419 | 0.32791 | 4.04297 | 0.52317 | 3.20542 | 0.22911 | 4.81203 | 0.45308 | 3.61584 | 0.01104 | 3.11768 | 5.11498
8032 | 3.04192 | 0.32809 | 4.04308 | 0.52341 | 3.20549 | 0.22926 | 4.81205 | 0.45327 | 3.61584 | 0.01104 | 3.11889 | 5.1191
8036 | 3.04193 | 0.32827 | 4.04319 | 0.52365 | 3.20555 | 0.22941 | 4.81206 | 0.45346 | 3.61583 | 0.01103 | 3.12011 | 5.12322
8040 | 3.04195 | 0.32845 | 4.04329 | 0.52388 | 3.20562 | 0.22957 | 4.81207 | 0.45365 | 3.61582 | 0.01103 | 3.12133 | 5.12734
8044 | 3.04196 | 0.32863 | 4.0434 | 0.52412 | 3.20568 | 0.22972 | 4.81208 | 0.45384 | 3.61582 | 0.01103 | 3.12256 | 5.13146
8048 | 3.04198 | 0.32881 | 4.0435 | 0.52436 | 3.20574 | 0.22987 | 4.81209 | 0.45403 | 3.61581 | 0.01102 | 3.12378 | 5.13557
8052 | 3.04199 | 0.32899 | 4.04361 | 0.5246 | 3.20581 | 0.23002 | 4.81211 | 0.45422 | 3.6158 | 0.01102 | 3.12501 | 5.13969
8056 | 3.04201 | 0.32917 | 4.04371 | 0.52483 | 3.20587 | 0.23017 | 4.81212 | 0.45442 | 3.6158 | 0.01101 | 3.12623 | 5.14379
8060 | 3.04202 | 0.32935 | 4.04382 | 0.52507 | 3.20594 | 0.23033 | 4.81213 | 0.45461 | 3.61579 | 0.01101 | 3.12746 | 5.1479
8064 | 3.04204 | 0.32953 | 4.04393 | 0.52531 | 3.206 | 0.23048 | 4.81214 | 0.4548 | 3.61579 | 0.011 | 3.12869 | 5.15201
8068 | 3.04205 | 0.32971 | 4.04403 | 0.52555 | 3.20607 | 0.23063 | 4.81215 | 0.45499 | 3.61578 | 0.011 | 3.12992 | 5.15611
8072 | 3.04206 | 0.32989 | 4.04414 | 0.52578 | 3.20614 | 0.23078 | 4.81217 | 0.45518 | 3.61577 | 0.01099 | 3.13115 | 5.16021
8076 | 3.04208 | 0.33007 | 4.04424 | 0.52602 | 3.2062 | 0.23093 | 4.81218 | 0.45537 | 3.61577 | 0.01099 | 3.13239 | 5.16431
8080 | 3.04209 | 0.33025 | 4.04435 | 0.52626 | 3.20627 | 0.23109 | 4.81219 | 0.45556 | 3.61576 | 0.01098 | 3.13362 | 5.1684
8084 | 3.04211 | 0.33043 | 4.04445 | 0.5265 | 3.20633 | 0.23124 | 4.8122 | 0.45575 | 3.61576 | 0.01098 | 3.13486 | 5.17249
8088 | 3.04212 | 0.33061 | 4.04456 | 0.52673 | 3.2064 | 0.23139 | 4.81221 | 0.45594 | 3.61575 | 0.01097 | 3.1361 | 5.17658
8092 | 3.04214 | 0.33079 | 4.04467 | 0.52697 | 3.20647 | 0.23154 | 4.81223 | 0.45613 | 3.61574 | 0.01097 | 3.13734 | 5.18067
8096 | 3.04215 | 0.33097 | 4.04477 | 0.52721 | 3.20653 | 0.23169 | 4.81224 | 0.45632 | 3.61574 | 0.01096 | 3.13858 | 5.18476
8100 | 3.04217 | 0.33115 | 4.04488 | 0.52744 | 3.2066 | 0.23185 | 4.81225 | 0.45651 | 3.61573 | 0.01096 | 3.13982 | 5.18884
8104 | 3.04218 | 0.33133 | 4.04498 | 0.52768 | 3.20666 | 0.232 | 4.81226 | 0.4567 | 3.61573 | 0.01095 | 3.14107 | 5.19292
8108 | 3.0422 | 0.33151 | 4.04509 | 0.52792 | 3.20673 | 0.23215 | 4.81227 | 0.45689 | 3.61572 | 0.01095 | 3.14231 | 5.197
8112 | 3.04221 | 0.33169 | 4.0452 | 0.52815 | 3.2068 | 0.2323 | 4.81229 | 0.45709 | 3.61571 | 0.01094 | 3.14356 | 5.20108
8116 | 3.04223 | 0.33187 | 4.0453 | 0.52839 | 3.20687 | 0.23245 | 4.8123 | 0.45728 | 3.61571 | 0.01094 | 3.14481 | 5.20515
8120 | 3.04224 | 0.33205 | 4.04541 | 0.52863 | 3.20693 | 0.23261 | 4.81231 | 0.45747 | 3.6157 | 0.01093 | 3.14606 | 5.20922
8124 | 3.04226 | 0.33223 | 4.04552 | 0.52886 | 3.207 | 0.23276 | 4.81232 | 0.45766 | 3.6157 | 0.01093 | 3.14731 | 5.21329
8128 | 3.04227 | 0.33241 | 4.04562 | 0.5291 | 3.20707 | 0.23291 | 4.81233 | 0.45785 | 3.61569 | 0.01092 | 3.14856 | 5.21736
8132 | 3.04228 | 0.33259 | 4.04573 | 0.52934 | 3.20713 | 0.23306 | 4.81235 | 0.45804 | 3.61568 | 0.01092 | 3.14982 | 5.22142
8136 | 3.0423 | 0.33277 | 4.04583 | 0.52957 | 3.2072 | 0.23321 | 4.81236 | 0.45823 | 3.61568 | 0.01091 | 3.15107 | 5.22548
8140 | 3.04231 | 0.33295 | 4.04594 | 0.52981 | 3.20727 | 0.23336 | 4.81237 | 0.45842 | 3.61567 | 0.01091 | 3.15233 | 5.22954
8144 | 3.04233 | 0.33313 | 4.04605 | 0.53005 | 3.20734 | 0.23351 | 4.81238 | 0.45861 | 3.61567 | 0.0109 | 3.15359 | 5.2336
8148 | 3.04234 | 0.33331 | 4.04615 | 0.53028 | 3.20741 | 0.23367 | 4.8124 | 0.4588 | 3.61566 | 0.0109 | 3.15485 | 5.23765
8152 | 3.04236 | 0.33349 | 4.04626 | 0.53052 | 3.20748 | 0.23382 | 4.81241 | 0.459 | 3.61565 | 0.0109 | 3.15611 | 5.24171
8156 | 3.04237 | 0.33367 | 4.04637 | 0.53076 | 3.20754 | 0.23397 | 4.81242 | 0.45919 | 3.61565 | 0.01089 | 3.15737 | 5.24576
8160 | 3.04239 | 0.33385 | 4.04647 | 0.53099 | 3.20761 | 0.23412 | 4.81243 | 0.45938 | 3.61564 | 0.01089 | 3.15864 | 5.2498
8164 | 3.0424 | 0.33403 | 4.04658 | 0.53123 | 3.20768 | 0.23427 | 4.81245 | 0.45957 | 3.61564 | 0.01088 | 3.1599 | 5.25385
8168 | 3.04242 | 0.33421 | 4.04669 | 0.53146 | 3.20775 | 0.23442 | 4.81246 | 0.45976 | 3.61563 | 0.01088 | 3.16117 | 5.25789
8172 | 3.04243 | 0.33439 | 4.04679 | 0.5317 | 3.20782 | 0.23458 | 4.81247 | 0.45995 | 3.61562 | 0.01087 | 3.16244 | 5.26193
8176 | 3.04245 | 0.33457 | 4.0469 | 0.53194 | 3.20789 | 0.23473 | 4.81248 | 0.46014 | 3.61562 | 0.01087 | 3.16371 | 5.26597
8180 | 3.04246 | 0.33475 | 4.04701 | 0.53217 | 3.20796 | 0.23488 | 4.81249 | 0.46033 | 3.61561 | 0.01086 | 3.16498 | 5.27001
8184 | 3.04248 | 0.33493 | 4.04711 | 0.53241 | 3.20803 | 0.23503 | 4.81251 | 0.46053 | 3.61561 | 0.01086 | 3.16625 | 5.27404
8188 | 3.04249 | 0.33511 | 4.04722 | 0.53264 | 3.2081 | 0.23518 | 4.81252 | 0.46072 | 3.6156 | 0.01085 | 3.16752 | 5.27807
8192 | 3.04251 | 0.33529 | 4.04733 | 0.53288 | 3.20817 | 0.23533 | 4.81253 | 0.46091 | 3.61559 | 0.01085 | 3.1688 | 5.2821
8196 | 3.04252 | 0.33547 | 4.04743 | 0.53311 | 3.20824 | 0.23548 | 4.81254 | 0.4611 | 3.61559 | 0.01084 | 3.17007 | 5.28613
8200 | 3.04254 | 0.33565 | 4.04754 | 0.53335 | 3.20831 | 0.23563 | 4.81256 | 0.46129 | 3.61558 | 0.01084 | 3.17135 | 5.29015
8204 | 3.04255 | 0.33583 | 4.04765 | 0.53359 | 3.20838 | 0.23579 | 4.81257 | 0.46148 | 3.61558 | 0.01083 | 3.17263 | 5.29417
8208 | 3.04257 | 0.33601 | 4.04776 | 0.53382 | 3.20845 | 0.23594 | 4.81258 | 0.46167 | 3.61557 | 0.01083 | 3.17391 | 5.29819
8212 | 3.04258 | 0.33619 | 4.04786 | 0.53406 | 3.20852 | 0.23609 | 4.81259 | 0.46186 | 3.61557 | 0.01082 | 3.17519 | 5.30221
8216 | 3.0426 | 0.33637 | 4.04797 | 0.53429 | 3.20859 | 0.23624 | 4.81261 | 0.46206 | 3.61556 | 0.01082 | 3.17647 | 5.30623
8220 | 3.04262 | 0.33655 | 4.04808 | 0.53453 | 3.20866 | 0.23639 | 4.81262 | 0.46225 | 3.61555 | 0.01082 | 3.17775 | 5.31024
8224 | 3.04263 | 0.33673 | 4.04818 | 0.53476 | 3.20873 | 0.23654 | 4.81263 | 0.46244 | 3.61555 | 0.01081 | 3.17904 | 5.31425
8228 | 3.04265 | 0.33691 | 4.04829 | 0.535 | 3.2088 | 0.23669 | 4.81265 | 0.46263 | 3.61554 | 0.01081 | 3.18033 | 5.31826
8232 | 3.04266 | 0.33709 | 4.0484 | 0.53523 | 3.20887 | 0.23684 | 4.81266 | 0.46282 | 3.61554 | 0.0108 | 3.18161 | 5.32226
8236 | 3.04268 | 0.33727 | 4.0485 | 0.53547 | 3.20894 | 0.23699 | 4.81267 | 0.46301 | 3.61553 | 0.0108 | 3.1829 | 5.32627
8240 | 3.04269 | 0.33745 | 4.04861 | 0.5357 | 3.20901 | 0.23715 | 4.81268 | 0.46321 | 3.61553 | 0.01079 | 3.18419 | 5.33027
8244 | 3.04271 | 0.33763 | 4.04872 | 0.53594 | 3.20908 | 0.2373 | 4.8127 | 0.4634 | 3.61552 | 0.01079 | 3.18548 | 5.33427
8248 | 3.04272 | 0.33781 | 4.04883 | 0.53617 | 3.20916 | 0.23745 | 4.81271 | 0.46359 | 3.61551 | 0.01078 | 3.18678 | 5.33826
8252 | 3.04274 | 0.33799 | 4.04893 | 0.53641 | 3.20923 | 0.2376 | 4.81272 | 0.46378 | 3.61551 | 0.01078 | 3.18807 | 5.34226
8256 | 3.04275 | 0.33816 | 4.04904 | 0.53664 | 3.2093 | 0.23775 | 4.81273 | 0.46397 | 3.6155 | 0.01077 | 3.18937 | 5.34625
8260 | 3.04277 | 0.33834 | 4.04915 | 0.53688 | 3.20937 | 0.2379 | 4.81275 | 0.46416 | 3.6155 | 0.01077 | 3.19066 | 5.35024
8264 | 3.04278 | 0.33852 | 4.04926 | 0.53711 | 3.20944 | 0.23805 | 4.81276 | 0.46436 | 3.61549 | 0.01076 | 3.19196 | 5.35423
8268 | 3.0428 | 0.3387 | 4.04936 | 0.53735 | 3.20952 | 0.2382 | 4.81277 | 0.46455 | 3.61549 | 0.01076 | 3.19326 | 5.35821
8272 | 3.04281 | 0.33888 | 4.04947 | 0.53758 | 3.20959 | 0.23835 | 4.81279 | 0.46474 | 3.61548 | 0.01076 | 3.19456 | 5.3622
8276 | 3.04283 | 0.33906 | 4.04958 | 0.53782 | 3.20966 | 0.2385 | 4.8128 | 0.46493 | 3.61547 | 0.01075 | 3.19586 | 5.36618
8280 | 3.04284 | 0.33924 | 4.04969 | 0.53805 | 3.20973 | 0.23865 | 4.81281 | 0.46512 | 3.61547 | 0.01075 | 3.19716 | 5.37015
8284 | 3.04286 | 0.33942 | 4.04979 | 0.53828 | 3.20981 | 0.2388 | 4.81282 | 0.46531 | 3.61546 | 0.01074 | 3.19847 | 5.37413
8288 | 3.04288 | 0.3396 | 4.0499 | 0.53852 | 3.20988 | 0.23896 | 4.81284 | 0.46551 | 3.61546 | 0.01074 | 3.19977 | 5.3781
8292 | 3.04289 | 0.33978 | 4.05001 | 0.53875 | 3.20995 | 0.23911 | 4.81285 | 0.4657 | 3.61545 | 0.01073 | 3.20108 | 5.38208
8296 | 3.04291 | 0.33996 | 4.05012 | 0.53899 | 3.21003 | 0.23926 | 4.81286 | 0.46589 | 3.61545 | 0.01073 | 3.20239 | 5.38605
8300 | 3.04292 | 0.34014 | 4.05022 | 0.53922 | 3.2101 | 0.23941 | 4.81288 | 0.46608 | 3.61544 | 0.01072 | 3.2037 | 5.39001
8304 | 3.04294 | 0.34032 | 4.05033 | 0.53946 | 3.21017 | 0.23956 | 4.81289 | 0.46627 | 3.61543 | 0.01072 | 3.20501 | 5.39398
8308 | 3.04295 | 0.3405 | 4.05044 | 0.53969 | 3.21025 | 0.23971 | 4.8129 | 0.46647 | 3.61543 | 0.01071 | 3.20632 | 5.39794
8312 | 3.04297 | 0.34068 | 4.05055 | 0.53992 | 3.21032 | 0.23986 | 4.81291 | 0.46666 | 3.61542 | 0.01071 | 3.20763 | 5.4019
8316 | 3.04298 | 0.34086 | 4.05066 | 0.54016 | 3.21039 | 0.24001 | 4.81293 | 0.46685 | 3.61542 | 0.01071 | 3.20894 | 5.40586
8320 | 3.043 | 0.34104 | 4.05076 | 0.54039 | 3.21047 | 0.24016 | 4.81294 | 0.46704 | 3.61541 | 0.0107 | 3.21026 | 5.40982
8324 | 3.04302 | 0.34122 | 4.05087 | 0.54063 | 3.21054 | 0.24031 | 4.81295 | 0.46723 | 3.61541 | 0.0107 | 3.21158 | 5.41377
8328 | 3.04303 | 0.3414 | 4.05098 | 0.54086 | 3.21062 | 0.24046 | 4.81297 | 0.46743 | 3.6154 | 0.01069 | 3.21289 | 5.41772
8332 | 3.04305 | 0.34158 | 4.05109 | 0.54109 | 3.21069 | 0.24061 | 4.81298 | 0.46762 | 3.6154 | 0.01069 | 3.21421 | 5.42167
8336 | 3.04306 | 0.34176 | 4.0512 | 0.54133 | 3.21077 | 0.24076 | 4.81299 | 0.46781 | 3.61539 | 0.01068 | 3.21553 | 5.42562
8340 | 3.04308 | 0.34194 | 4.0513 | 0.54156 | 3.21084 | 0.24091 | 4.81301 | 0.468 | 3.61538 | 0.01068 | 3.21685 | 5.42956
8344 | 3.04309 | 0.34212 | 4.05141 | 0.54179 | 3.21092 | 0.24106 | 4.81302 | 0.4682 | 3.61538 | 0.01067 | 3.21817 | 5.4335
8348 | 3.04311 | 0.3423 | 4.05152 | 0.54203 | 3.21099 | 0.24121 | 4.81303 | 0.46839 | 3.61537 | 0.01067 | 3.2195 | 5.43744
8352 | 3.04312 | 0.34247 | 4.05163 | 0.54226 | 3.21107 | 0.24136 | 4.81304 | 0.46858 | 3.61537 | 0.01067 | 3.22082 | 5.44138
8356 | 3.04314 | 0.34265 | 4.05174 | 0.5425 | 3.21114 | 0.24151 | 4.81306 | 0.46877 | 3.61536 | 0.01066 | 3.22215 | 5.44532
8360 | 3.04316 | 0.34283 | 4.05184 | 0.54273 | 3.21122 | 0.24166 | 4.81307 | 0.46896 | 3.61536 | 0.01066 | 3.22347 | 5.44925
8364 | 3.04317 | 0.34301 | 4.05195 | 0.54296 | 3.21129 | 0.24181 | 4.81308 | 0.46916 | 3.61535 | 0.01065 | 3.2248 | 5.45318
8368 | 3.04319 | 0.34319 | 4.05206 | 0.5432 | 3.21137 | 0.24196 | 4.8131 | 0.46935 | 3.61535 | 0.01065 | 3.22613 | 5.45711
8372 | 3.0432 | 0.34337 | 4.05217 | 0.54343 | 3.21144 | 0.24211 | 4.81311 | 0.46954 | 3.61534 | 0.01064 | 3.22746 | 5.46104
8376 | 3.04322 | 0.34355 | 4.05228 | 0.54366 | 3.21152 | 0.24226 | 4.81312 | 0.46973 | 3.61534 | 0.01064 | 3.22879 | 5.46496
8380 | 3.04324 | 0.34373 | 4.05239 | 0.5439 | 3.2116 | 0.24242 | 4.81314 | 0.46993 | 3.61533 | 0.01063 | 3.23013 | 5.46889
8384 | 3.04325 | 0.34391 | 4.05249 | 0.54413 | 3.21167 | 0.24257 | 4.81315 | 0.47012 | 3.61532 | 0.01063 | 3.23146 | 5.47281
8388 | 3.04327 | 0.34409 | 4.0526 | 0.54436 | 3.21175 | 0.24272 | 4.81316 | 0.47031 | 3.61532 | 0.01063 | 3.2328 | 5.47673
8392 | 3.04328 | 0.34427 | 4.05271 | 0.54459 | 3.21182 | 0.24287 | 4.81318 | 0.4705 | 3.61531 | 0.01062 | 3.23413 | 5.48064
8396 | 3.0433 | 0.34445 | 4.05282 | 0.54483 | 3.2119 | 0.24302 | 4.81319 | 0.4707 | 3.61531 | 0.01062 | 3.23547 | 5.48456
8400 | 3.04331 | 0.34463 | 4.05293 | 0.54506 | 3.21198 | 0.24317 | 4.8132 | 0.47089 | 3.6153 | 0.01061 | 3.23681 | 5.48847
8404 | 3.04333 | 0.34481 | 4.05304 | 0.54529 | 3.21205 | 0.24332 | 4.81322 | 0.47108 | 3.6153 | 0.01061 | 3.23815 | 5.49238
8408 | 3.04335 | 0.34499 | 4.05314 | 0.54553 | 3.21213 | 0.24347 | 4.81323 | 0.47127 | 3.61529 | 0.0106 | 3.23949 | 5.49628
8412 | 3.04336 | 0.34517 | 4.05325 | 0.54576 | 3.21221 | 0.24362 | 4.81324 | 0.47147 | 3.61529 | 0.0106 | 3.24083 | 5.50019
8416 | 3.04338 | 0.34534 | 4.05336 | 0.54599 | 3.21228 | 0.24377 | 4.81326 | 0.47166 | 3.61528 | 0.01059 | 3.24217 | 5.50409
8420 | 3.04339 | 0.34552 | 4.05347 | 0.54622 | 3.21236 | 0.24392 | 4.81327 | 0.47185 | 3.61528 | 0.01059 | 3.24352 | 5.50799
8424 | 3.04341 | 0.3457 | 4.05358 | 0.54646 | 3.21244 | 0.24407 | 4.81328 | 0.47204 | 3.61527 | 0.01059 | 3.24486 | 5.51189
8428 | 3.04343 | 0.34588 | 4.05369 | 0.54669 | 3.21252 | 0.24421 | 4.8133 | 0.47224 | 3.61527 | 0.01058 | 3.24621 | 5.51579
8432 | 3.04344 | 0.34606 | 4.0538 | 0.54692 | 3.21259 | 0.24436 | 4.81331 | 0.47243 | 3.61526 | 0.01058 | 3.24755 | 5.51968
8436 | 3.04346 | 0.34624 | 4.05391 | 0.54715 | 3.21267 | 0.24451 | 4.81332 | 0.47262 | 3.61525 | 0.01057 | 3.2489 | 5.52357
8440 | 3.04347 | 0.34642 | 4.05401 | 0.54739 | 3.21275 | 0.24466 | 4.81334 | 0.47281 | 3.61525 | 0.01057 | 3.25025 | 5.52746
8444 | 3.04349 | 0.3466 | 4.05412 | 0.54762 | 3.21283 | 0.24481 | 4.81335 | 0.47301 | 3.61524 | 0.01056 | 3.2516 | 5.53135
8448 | 3.04351 | 0.34678 | 4.05423 | 0.54785 | 3.21291 | 0.24496 | 4.81336 | 0.4732 | 3.61524 | 0.01056 | 3.25296 | 5.53524
8452 | 3.04352 | 0.34696 | 4.05434 | 0.54808 | 3.21299 | 0.24511 | 4.81338 | 0.47339 | 3.61523 | 0.01056 | 3.25431 | 5.53912
8456 | 3.04354 | 0.34714 | 4.05445 | 0.54831 | 3.21306 | 0.24526 | 4.81339 | 0.47358 | 3.61523 | 0.01055 | 3.25566 | 5.543
8460 | 3.04355 | 0.34732 | 4.05456 | 0.54855 | 3.21314 | 0.24541 | 4.81341 | 0.47378 | 3.61522 | 0.01055 | 3.25702 | 5.54688
8464 | 3.04357 | 0.3475 | 4.05467 | 0.54878 | 3.21322 | 0.24556 | 4.81342 | 0.47397 | 3.61522 | 0.01054 | 3.25837 | 5.55076
8468 | 3.04359 | 0.34767 | 4.05478 | 0.54901 | 3.2133 | 0.24571 | 4.81343 | 0.47416 | 3.61521 | 0.01054 | 3.25973 | 5.55463
8472 | 3.0436 | 0.34785 | 4.05489 | 0.54924 | 3.21338 | 0.24586 | 4.81345 | 0.47436 | 3.61521 | 0.01053 | 3.26109 | 5.55851
8476 | 3.04362 | 0.34803 | 4.05499 | 0.54947 | 3.21346 | 0.24601 | 4.81346 | 0.47455 | 3.6152 | 0.01053 | 3.26245 | 5.56238
8480 | 3.04364 | 0.34821 | 4.0551 | 0.54971 | 3.21354 | 0.24616 | 4.81347 | 0.47474 | 3.6152 | 0.01052 | 3.26381 | 5.56625
8484 | 3.04365 | 0.34839 | 4.05521 | 0.54994 | 3.21362 | 0.24631 | 4.81349 | 0.47493 | 3.61519 | 0.01052 | 3.26517 | 5.57011
8488 | 3.04367 | 0.34857 | 4.05532 | 0.55017 | 3.2137 | 0.24646 | 4.8135 | 0.47513 | 3.61519 | 0.01052 | 3.26653 | 5.57398
8492 | 3.04368 | 0.34875 | 4.05543 | 0.5504 | 3.21378 | 0.24661 | 4.81351 | 0.47532 | 3.61518 | 0.01051 | 3.2679 | 5.57784
8496 | 3.0437 | 0.34893 | 4.05554 | 0.55063 | 3.21386 | 0.24676 | 4.81353 | 0.47551 | 3.61518 | 0.01051 | 3.26926 | 5.5817
8500 | 3.04372 | 0.34911 | 4.05565 | 0.55086 | 3.21394 | 0.24691 | 4.81354 | 0.47571 | 3.61517 | 0.0105 | 3.27063 | 5.58556
8504 | 3.04373 | 0.34929 | 4.05576 | 0.5511 | 3.21402 | 0.24706 | 4.81356 | 0.4759 | 3.61516 | 0.0105 | 3.27199 | 5.58941
8508 | 3.04375 | 0.34947 | 4.05587 | 0.55133 | 3.2141 | 0.24721 | 4.81357 | 0.47609 | 3.61516 | 0.01049 | 3.27336 | 5.59327
8512 | 3.04376 | 0.34965 | 4.05598 | 0.55156 | 3.21418 | 0.24736 | 4.81358 | 0.47628 | 3.61515 | 0.01049 | 3.27473 | 5.59712
8516 | 3.04378 | 0.34982 | 4.05609 | 0.55179 | 3.21426 | 0.24751 | 4.8136 | 0.47648 | 3.61515 | 0.01049 | 3.2761 | 5.60097
8520 | 3.0438 | 0.35 | 4.0562 | 0.55202 | 3.21434 | 0.24765 | 4.81361 | 0.47667 | 3.61514 | 0.01048 | 3.27747 | 5.60481
8524 | 3.04381 | 0.35018 | 4.05631 | 0.55225 | 3.21442 | 0.2478 | 4.81362 | 0.47686 | 3.61514 | 0.01048 | 3.27884 | 5.60866
8528 | 3.04383 | 0.35036 | 4.05642 | 0.55248 | 3.2145 | 0.24795 | 4.81364 | 0.47706 | 3.61513 | 0.01047 | 3.28022 | 5.6125
8532 | 3.04385 | 0.35054 | 4.05652 | 0.55271 | 3.21458 | 0.2481 | 4.81365 | 0.47725 | 3.61513 | 0.01047 | 3.28159 | 5.61634
8536 | 3.04386 | 0.35072 | 4.05663 | 0.55294 | 3.21466 | 0.24825 | 4.81367 | 0.47744 | 3.61512 | 0.01046 | 3.28297 | 5.62018
8540 | 3.04388 | 0.3509 | 4.05674 | 0.55318 | 3.21474 | 0.2484 | 4.81368 | 0.47764 | 3.61512 | 0.01046 | 3.28434 | 5.62402
8544 | 3.0439 | 0.35108 | 4.05685 | 0.55341 | 3.21482 | 0.24855 | 4.81369 | 0.47783 | 3.61511 | 0.01046 | 3.28572 | 5.62785
8548 | 3.04391 | 0.35126 | 4.05696 | 0.55364 | 3.2149 | 0.2487 | 4.81371 | 0.47802 | 3.61511 | 0.01045 | 3.2871 | 5.63168
8552 | 3.04393 | 0.35144 | 4.05707 | 0.55387 | 3.21498 | 0.24885 | 4.81372 | 0.47822 | 3.6151 | 0.01045 | 3.28848 | 5.63552
8556 | 3.04395 | 0.35161 | 4.05718 | 0.5541 | 3.21507 | 0.249 | 4.81374 | 0.47841 | 3.6151 | 0.01044 | 3.28986 | 5.63934
8560 | 3.04396 | 0.35179 | 4.05729 | 0.55433 | 3.21515 | 0.24915 | 4.81375 | 0.4786 | 3.61509 | 0.01044 | 3.29124 | 5.64317
8564 | 3.04398 | 0.35197 | 4.0574 | 0.55456 | 3.21523 | 0.2493 | 4.81376 | 0.4788 | 3.61509 | 0.01044 | 3.29262 | 5.64699
8568 | 3.04399 | 0.35215 | 4.05751 | 0.55479 | 3.21531 | 0.24944 | 4.81378 | 0.47899 | 3.61508 | 0.01043 | 3.294 | 5.65082
8572 | 3.04401 | 0.35233 | 4.05762 | 0.55502 | 3.21539 | 0.24959 | 4.81379 | 0.47918 | 3.61508 | 0.01043 | 3.29539 | 5.65464
8576 | 3.04403 | 0.35251 | 4.05773 | 0.55525 | 3.21548 | 0.24974 | 4.81381 | 0.47938 | 3.61507 | 0.01042 | 3.29677 | 5.65845
8580 | 3.04404 | 0.35269 | 4.05784 | 0.55548 | 3.21556 | 0.24989 | 4.81382 | 0.47957 | 3.61507 | 0.01042 | 3.29816 | 5.66227
8584 | 3.04406 | 0.35287 | 4.05795 | 0.55571 | 3.21564 | 0.25004 | 4.81383 | 0.47976 | 3.61506 | 0.01041 | 3.29955 | 5.66608
8588 | 3.04408 | 0.35305 | 4.05806 | 0.55594 | 3.21572 | 0.25019 | 4.81385 | 0.47996 | 3.61506 | 0.01041 | 3.30093 | 5.66989
8592 | 3.04409 | 0.35322 | 4.05817 | 0.55617 | 3.21581 | 0.25034 | 4.81386 | 0.48015 | 3.61505 | 0.01041 | 3.30232 | 5.6737
8596 | 3.04411 | 0.3534 | 4.05828 | 0.5564 | 3.21589 | 0.25049 | 4.81388 | 0.48034 | 3.61505 | 0.0104 | 3.30371 | 5.67751
8600 | 3.04413 | 0.35358 | 4.05839 | 0.55663 | 3.21597 | 0.25064 | 4.81389 | 0.48054 | 3.61504 | 0.0104 | 3.3051 | 5.68132
8604 | 3.04414 | 0.35376 | 4.0585 | 0.55686 | 3.21606 | 0.25078 | 4.8139 | 0.48073 | 3.61504 | 0.01039 | 3.3065 | 5.68512
8608 | 3.04416 | 0.35394 | 4.05861 | 0.55709 | 3.21614 | 0.25093 | 4.81392 | 0.48092 | 3.61503 | 0.01039 | 3.30789 | 5.68892
8612 | 3.04418 | 0.35412 | 4.05872 | 0.55732 | 3.21622 | 0.25108 | 4.81393 | 0.48112 | 3.61503 | 0.01039 | 3.30928 | 5.69272
8616 | 3.04419 | 0.3543 | 4.05883 | 0.55755 | 3.2163 | 0.25123 | 4.81395 | 0.48131 | 3.61502 | 0.01038 | 3.31068 | 5.69652
8620 | 3.04421 | 0.35448 | 4.05894 | 0.55778 | 3.21639 | 0.25138 | 4.81396 | 0.4815 | 3.61502 | 0.01038 | 3.31207 | 5.70031
8624 | 3.04423 | 0.35466 | 4.05905 | 0.55801 | 3.21647 | 0.25153 | 4.81397 | 0.4817 | 3.61501 | 0.01037 | 3.31347 | 5.70411
8628 | 3.04424 | 0.35483 | 4.05916 | 0.55824 | 3.21656 | 0.25168 | 4.81399 | 0.48189 | 3.61501 | 0.01037 | 3.31487 | 5.7079
8632 | 3.04426 | 0.35501 | 4.05927 | 0.55847 | 3.21664 | 0.25182 | 4.814 | 0.48208 | 3.615 | 0.01036 | 3.31627 | 5.71169
8636 | 3.04428 | 0.35519 | 4.05938 | 0.5587 | 3.21672 | 0.25197 | 4.81402 | 0.48228 | 3.615 | 0.01036 | 3.31767 | 5.71547
8640 | 3.04429 | 0.35537 | 4.05949 | 0.55893 | 3.21681 | 0.25212 | 4.81403 | 0.48247 | 3.61499 | 0.01036 | 3.31907 | 5.71926
8644 | 3.04431 | 0.35555 | 4.0596 | 0.55916 | 3.21689 | 0.25227 | 4.81405 | 0.48266 | 3.61499 | 0.01035 | 3.32047 | 5.72304
8648 | 3.04433 | 0.35573 | 4.05971 | 0.55939 | 3.21698 | 0.25242 | 4.81406 | 0.48286 | 3.61498 | 0.01035 | 3.32187 | 5.72682
8652 | 3.04434 | 0.35591 | 4.05982 | 0.55962 | 3.21706 | 0.25257 | 4.81407 | 0.48305 | 3.61498 | 0.01034 | 3.32328 | 5.7306
8656 | 3.04436 | 0.35609 | 4.05993 | 0.55985 | 3.21715 | 0.25272 | 4.81409 | 0.48325 | 3.61497 | 0.01034 | 3.32468 | 5.73438
8660 | 3.04438 | 0.35626 | 4.06004 | 0.56008 | 3.21723 | 0.25286 | 4.8141 | 0.48344 | 3.61497 | 0.01034 | 3.32609 | 5.73815
8664 | 3.0444 | 0.35644 | 4.06016 | 0.56031 | 3.21732 | 0.25301 | 4.81412 | 0.48363 | 3.61496 | 0.01033 | 3.32749 | 5.74193
8668 | 3.04441 | 0.35662 | 4.06027 | 0.56054 | 3.2174 | 0.25316 | 4.81413 | 0.48383 | 3.61496 | 0.01033 | 3.3289 | 5.7457
8672 | 3.04443 | 0.3568 | 4.06038 | 0.56077 | 3.21749 | 0.25331 | 4.81415 | 0.48402 | 3.61495 | 0.01032 | 3.33031 | 5.74946
8676 | 3.04445 | 0.35698 | 4.06049 | 0.561 | 3.21757 | 0.25346 | 4.81416 | 0.48421 | 3.61495 | 0.01032 | 3.33172 | 5.75323
8680 | 3.04446 | 0.35716 | 4.0606 | 0.56122 | 3.21766 | 0.25361 | 4.81418 | 0.48441 | 3.61494 | 0.01032 | 3.33313 | 5.757
8684 | 3.04448 | 0.35734 | 4.06071 | 0.56145 | 3.21774 | 0.25375 | 4.81419 | 0.4846 | 3.61494 | 0.01031 | 3.33454 | 5.76076
8688 | 3.0445 | 0.35751 | 4.06082 | 0.56168 | 3.21783 | 0.2539 | 4.8142 | 0.4848 | 3.61493 | 0.01031 | 3.33595 | 5.76452
8692 | 3.04451 | 0.35769 | 4.06093 | 0.56191 | 3.21791 | 0.25405 | 4.81422 | 0.48499 | 3.61493 | 0.0103 | 3.33737 | 5.76828
8696 | 3.04453 | 0.35787 | 4.06104 | 0.56214 | 3.218 | 0.2542 | 4.81423 | 0.48518 | 3.61492 | 0.0103 | 3.33878 | 5.77203
8700 | 3.04455 | 0.35805 | 4.06115 | 0.56237 | 3.21809 | 0.25435 | 4.81425 | 0.48538 | 3.61492 | 0.01029 | 3.34019 | 5.77579
8704 | 3.04456 | 0.35823 | 4.06126 | 0.5626 | 3.21817 | 0.2545 | 4.81426 | 0.48557 | 3.61491 | 0.01029 | 3.34161 | 5.77954
8708 | 3.04458 | 0.35841 | 4.06137 | 0.56283 | 3.21826 | 0.25464 | 4.81428 | 0.48577 | 3.61491 | 0.01029 | 3.34303 | 5.78329
8712 | 3.0446 | 0.35859 | 4.06148 | 0.56306 | 3.21834 | 0.25479 | 4.81429 | 0.48596 | 3.6149 | 0.01028 | 3.34444 | 5.78704
8716 | 3.04462 | 0.35876 | 4.06159 | 0.56328 | 3.21843 | 0.25494 | 4.81431 | 0.48615 | 3.6149 | 0.01028 | 3.34586 | 5.79079
8720 | 3.04463 | 0.35894 | 4.0617 | 0.56351 | 3.21852 | 0.25509 | 4.81432 | 0.48635 | 3.61489 | 0.01027 | 3.34728 | 5.79453
8724 | 3.04465 | 0.35912 | 4.06182 | 0.56374 | 3.2186 | 0.25524 | 4.81433 | 0.48654 | 3.61489 | 0.01027 | 3.3487 | 5.79827
8728 | 3.04467 | 0.3593 | 4.06193 | 0.56397 | 3.21869 | 0.25538 | 4.81435 | 0.48674 | 3.61488 | 0.01027 | 3.35012 | 5.80201
8732 | 3.04468 | 0.35948 | 4.06204 | 0.5642 | 3.21878 | 0.25553 | 4.81436 | 0.48693 | 3.61488 | 0.01026 | 3.35155 | 5.80575
8736 | 3.0447 | 0.35966 | 4.06215 | 0.56443 | 3.21886 | 0.25568 | 4.81438 | 0.48712 | 3.61488 | 0.01026 | 3.35297 | 5.80949
8740 | 3.04472 | 0.35984 | 4.06226 | 0.56465 | 3.21895 | 0.25583 | 4.81439 | 0.48732 | 3.61487 | 0.01025 | 3.35439 | 5.81322
8744 | 3.04474 | 0.36001 | 4.06237 | 0.56488 | 3.21904 | 0.25598 | 4.81441 | 0.48751 | 3.61487 | 0.01025 | 3.35582 | 5.81696
8748 | 3.04475 | 0.36019 | 4.06248 | 0.56511 | 3.21913 | 0.25612 | 4.81442 | 0.48771 | 3.61486 | 0.01025 | 3.35724 | 5.82069
8752 | 3.04477 | 0.36037 | 4.06259 | 0.56534 | 3.21921 | 0.25627 | 4.81444 | 0.4879 | 3.61486 | 0.01024 | 3.35867 | 5.82442
8756 | 3.04479 | 0.36055 | 4.0627 | 0.56557 | 3.2193 | 0.25642 | 4.81445 | 0.48809 | 3.61485 | 0.01024 | 3.3601 | 5.82814
8760 | 3.0448 | 0.36073 | 4.06281 | 0.56579 | 3.21939 | 0.25657 | 4.81447 | 0.48829 | 3.61485 | 0.01023 | 3.36152 | 5.83187
8764 | 3.04482 | 0.36091 | 4.06293 | 0.56602 | 3.21948 | 0.25671 | 4.81448 | 0.48848 | 3.61484 | 0.01023 | 3.36295 | 5.83559
8768 | 3.04484 | 0.36109 | 4.06304 | 0.56625 | 3.21956 | 0.25686 | 4.8145 | 0.48868 | 3.61484 | 0.01023 | 3.36438 | 5.83931
8772 | 3.04486 | 0.36126 | 4.06315 | 0.56648 | 3.21965 | 0.25701 | 4.81451 | 0.48887 | 3.61483 | 0.01022 | 3.36581 | 5.84303
8776 | 3.04487 | 0.36144 | 4.06326 | 0.56671 | 3.21974 | 0.25716 | 4.81453 | 0.48906 | 3.61483 | 0.01022 | 3.36725 | 5.84675
8780 | 3.04489 | 0.36162 | 4.06337 | 0.56693 | 3.21983 | 0.2573 | 4.81454 | 0.48926 | 3.61482 | 0.01021 | 3.36868 | 5.85046
8784 | 3.04491 | 0.3618 | 4.06348 | 0.56716 | 3.21992 | 0.25745 | 4.81456 | 0.48945 | 3.61482 | 0.01021 | 3.37011 | 5.85417
8788 | 3.04493 | 0.36198 | 4.06359 | 0.56739 | 3.22001 | 0.2576 | 4.81457 | 0.48965 | 3.61481 | 0.01021 | 3.37155 | 5.85789
8792 | 3.04494 | 0.36216 | 4.06371 | 0.56762 | 3.22009 | 0.25775 | 4.81459 | 0.48984 | 3.61481 | 0.0102 | 3.37298 | 5.86159
8796 | 3.04496 | 0.36233 | 4.06382 | 0.56784 | 3.22018 | 0.2579 | 4.8146 | 0.49004 | 3.6148 | 0.0102 | 3.37442 | 5.8653
8800 | 3.04498 | 0.36251 | 4.06393 | 0.56807 | 3.22027 | 0.25804 | 4.81461 | 0.49023 | 3.6148 | 0.01019 | 3.37585 | 5.86901
8804 | 3.04499 | 0.36269 | 4.06404 | 0.5683 | 3.22036 | 0.25819 | 4.81463 | 0.49042 | 3.61479 | 0.01019 | 3.37729 | 5.87271
8808 | 3.04501 | 0.36287 | 4.06415 | 0.56853 | 3.22045 | 0.25834 | 4.81464 | 0.49062 | 3.61479 | 0.01019 | 3.37873 | 5.87641
8812 | 3.04503 | 0.36305 | 4.06426 | 0.56875 | 3.22054 | 0.25849 | 4.81466 | 0.49081 | 3.61479 | 0.01018 | 3.38017 | 5.88011
8816 | 3.04505 | 0.36323 | 4.06437 | 0.56898 | 3.22063 | 0.25863 | 4.81467 | 0.49101 | 3.61478 | 0.01018 | 3.38161 | 5.88381
8820 | 3.04506 | 0.3634 | 4.06449 | 0.56921 | 3.22072 | 0.25878 | 4.81469 | 0.4912 | 3.61478 | 0.01018 | 3.38305 | 5.8875
8824 | 3.04508 | 0.36358 | 4.0646 | 0.56943 | 3.22081 | 0.25893 | 4.8147 | 0.4914 | 3.61477 | 0.01017 | 3.38449 | 5.8912
8828 | 3.0451 | 0.36376 | 4.06471 | 0.56966 | 3.2209 | 0.25907 | 4.81472 | 0.49159 | 3.61477 | 0.01017 | 3.38593 | 5.89489
8832 | 3.04512 | 0.36394 | 4.06482 | 0.56989 | 3.22099 | 0.25922 | 4.81473 | 0.49178 | 3.61476 | 0.01016 | 3.38738 | 5.89858
8836 | 3.04513 | 0.36412 | 4.06493 | 0.57012 | 3.22108 | 0.25937 | 4.81475 | 0.49198 | 3.61476 | 0.01016 | 3.38882 | 5.90226
8840 | 3.04515 | 0.3643 | 4.06504 | 0.57034 | 3.22117 | 0.25952 | 4.81476 | 0.49217 | 3.61475 | 0.01016 | 3.39027 | 5.90595
8844 | 3.04517 | 0.36447 | 4.06516 | 0.57057 | 3.22126 | 0.25966 | 4.81478 | 0.49237 | 3.61475 | 0.01015 | 3.39171 | 5.90963
8848 | 3.04519 | 0.36465 | 4.06527 | 0.5708 | 3.22135 | 0.25981 | 4.81479 | 0.49256 | 3.61474 | 0.01015 | 3.39316 | 5.91332
8852 | 3.0452 | 0.36483 | 4.06538 | 0.57102 | 3.22144 | 0.25996 | 4.81481 | 0.49276 | 3.61474 | 0.01014 | 3.39461 | 5.917
8856 | 3.04522 | 0.36501 | 4.06549 | 0.57125 | 3.22153 | 0.26011 | 4.81482 | 0.49295 | 3.61473 | 0.01014 | 3.39606 | 5.92067
8860 | 3.04524 | 0.36519 | 4.0656 | 0.57148 | 3.22162 | 0.26025 | 4.81484 | 0.49315 | 3.61473 | 0.01014 | 3.39751 | 5.92435
8864 | 3.04526 | 0.36537 | 4.06571 | 0.5717 | 3.22171 | 0.2604 | 4.81485 | 0.49334 | 3.61472 | 0.01013 | 3.39896 | 5.92802
8868 | 3.04527 | 0.36554 | 4.06583 | 0.57193 | 3.2218 | 0.26055 | 4.81487 | 0.49354 | 3.61472 | 0.01013 | 3.40041 | 5.9317
8872 | 3.04529 | 0.36572 | 4.06594 | 0.57216 | 3.22189 | 0.26069 | 4.81489 | 0.49373 | 3.61472 | 0.01012 | 3.40186 | 5.93537
8876 | 3.04531 | 0.3659 | 4.06605 | 0.57238 | 3.22198 | 0.26084 | 4.8149 | 0.49392 | 3.61471 | 0.01012 | 3.40331 | 5.93903
8880 | 3.04533 | 0.36608 | 4.06616 | 0.57261 | 3.22207 | 0.26099 | 4.81492 | 0.49412 | 3.61471 | 0.01012 | 3.40476 | 5.9427
8884 | 3.04534 | 0.36626 | 4.06627 | 0.57283 | 3.22217 | 0.26114 | 4.81493 | 0.49431 | 3.6147 | 0.01011 | 3.40622 | 5.94637
8888 | 3.04536 | 0.36643 | 4.06639 | 0.57306 | 3.22226 | 0.26128 | 4.81495 | 0.49451 | 3.6147 | 0.01011 | 3.40767 | 5.95003
8892 | 3.04538 | 0.36661 | 4.0665 | 0.57329 | 3.22235 | 0.26143 | 4.81496 | 0.4947 | 3.61469 | 0.01011 | 3.40913 | 5.95369
8896 | 3.0454 | 0.36679 | 4.06661 | 0.57351 | 3.22244 | 0.26158 | 4.81498 | 0.4949 | 3.61469 | 0.0101 | 3.41058 | 5.95735
8900 | 3.04542 | 0.36697 | 4.06672 | 0.57374 | 3.22253 | 0.26172 | 4.81499 | 0.49509 | 3.61468 | 0.0101 | 3.41204 | 5.961
8904 | 3.04543 | 0.36715 | 4.06683 | 0.57397 | 3.22262 | 0.26187 | 4.81501 | 0.49529 | 3.61468 | 0.01009 | 3.4135 | 5.96466
8908 | 3.04545 | 0.36733 | 4.06695 | 0.57419 | 3.22271 | 0.26202 | 4.81502 | 0.49548 | 3.61467 | 0.01009 | 3.41496 | 5.96831
8912 | 3.04547 | 0.3675 | 4.06706 | 0.57442 | 3.22281 | 0.26216 | 4.81504 | 0.49568 | 3.61467 | 0.01009 | 3.41642 | 5.97196
8916 | 3.04549 | 0.36768 | 4.06717 | 0.57464 | 3.2229 | 0.26231 | 4.81505 | 0.49587 | 3.61467 | 0.01008 | 3.41788 | 5.97561
8920 | 3.0455 | 0.36786 | 4.06728 | 0.57487 | 3.22299 | 0.26246 | 4.81507 | 0.49607 | 3.61466 | 0.01008 | 3.41934 | 5.97926
8924 | 3.04552 | 0.36804 | 4.0674 | 0.57509 | 3.22308 | 0.2626 | 4.81508 | 0.49626 | 3.61466 | 0.01007 | 3.4208 | 5.98291
8928 | 3.04554 | 0.36822 | 4.06751 | 0.57532 | 3.22318 | 0.26275 | 4.8151 | 0.49646 | 3.61465 | 0.01007 | 3.42227 | 5.98655
8932 | 3.04556 | 0.36839 | 4.06762 | 0.57555 | 3.22327 | 0.2629 | 4.81511 | 0.49665 | 3.61465 | 0.01007 | 3.42373 | 5.99019
8936 | 3.04558 | 0.36857 | 4.06773 | 0.57577 | 3.22336 | 0.26304 | 4.81513 | 0.49685 | 3.61464 | 0.01006 | 3.42519 | 5.99383
8940 | 3.04559 | 0.36875 | 4.06785 | 0.576 | 3.22345 | 0.26319 | 4.81514 | 0.49704 | 3.61464 | 0.01006 | 3.42666 | 5.99747
8944 | 3.04561 | 0.36893 | 4.06796 | 0.57622 | 3.22355 | 0.26334 | 4.81516 | 0.49723 | 3.61463 | 0.01006 | 3.42812 | 6.00111
8948 | 3.04563 | 0.36911 | 4.06807 | 0.57645 | 3.22364 | 0.26348 | 4.81518 | 0.49743 | 3.61463 | 0.01005 | 3.42959 | 6.00474
8952 | 3.04565 | 0.36928 | 4.06818 | 0.57667 | 3.22373 | 0.26363 | 4.81519 | 0.49762 | 3.61463 | 0.01005 | 3.43106 | 6.00837
8956 | 3.04566 | 0.36946 | 4.06829 | 0.5769 | 3.22383 | 0.26378 | 4.81521 | 0.49782 | 3.61462 | 0.01004 | 3.43253 | 6.012
8960 | 3.04568 | 0.36964 | 4.06841 | 0.57712 | 3.22392 | 0.26392 | 4.81522 | 0.49801 | 3.61462 | 0.01004 | 3.43399 | 6.01563
8964 | 3.0457 | 0.36982 | 4.06852 | 0.57735 | 3.22401 | 0.26407 | 4.81524 | 0.49821 | 3.61461 | 0.01004 | 3.43546 | 6.01926
8968 | 3.04572 | 0.37 | 4.06863 | 0.57757 | 3.22411 | 0.26422 | 4.81525 | 0.4984 | 3.61461 | 0.01003 | 3.43693 | 6.02288
8972 | 3.04574 | 0.37017 | 4.06875 | 0.5778 | 3.2242 | 0.26436 | 4.81527 | 0.4986 | 3.6146 | 0.01003 | 3.43841 | 6.02651
8976 | 3.04575 | 0.37035 | 4.06886 | 0.57802 | 3.22429 | 0.26451 | 4.81528 | 0.49879 | 3.6146 | 0.01003 | 3.43988 | 6.03013
8980 | 3.04577 | 0.37053 | 4.06897 | 0.57825 | 3.22439 | 0.26466 | 4.8153 | 0.49899 | 3.61459 | 0.01002 | 3.44135 | 6.03375
8984 | 3.04579 | 0.37071 | 4.06908 | 0.57847 | 3.22448 | 0.2648 | 4.81531 | 0.49918 | 3.61459 | 0.01002 | 3.44282 | 6.03737
8988 | 3.04581 | 0.37089 | 4.0692 | 0.5787 | 3.22458 | 0.26495 | 4.81533 | 0.49938 | 3.61459 | 0.01001 | 3.4443 | 6.04098
8992 | 3.04583 | 0.37106 | 4.06931 | 0.57892 | 3.22467 | 0.26509 | 4.81535 | 0.49957 | 3.61458 | 0.01001 | 3.44577 | 6.0446
8996 | 3.04584 | 0.37124 | 4.06942 | 0.57915 | 3.22477 | 0.26524 | 4.81536 | 0.49977 | 3.61458 | 0.01001 | 3.44725 | 6.04821
9000 | 3.04586 | 0.37142 | 4.06953 | 0.57937 | 3.22486 | 0.26539 | 4.81538 | 0.49996 | 3.61457 | 0.01 | 3.44873 | 6.05182
9004 | 3.04588 | 0.3716 | 4.06965 | 0.5796 | 3.22495 | 0.26553 | 4.81539 | 0.50016 | 3.61457 | 0.01 | 3.4502 | 6.05543
9008 | 3.0459 | 0.37178 | 4.06976 | 0.57982 | 3.22505 | 0.26568 | 4.81541 | 0.50035 | 3.61456 | 0.01 | 3.45168 | 6.05903
9012 | 3.04592 | 0.37195 | 4.06987 | 0.58005 | 3.22514 | 0.26583 | 4.81542 | 0.50055 | 3.61456 | 0.00999 | 3.45316 | 6.06264
9016 | 3.04593 | 0.37213 | 4.06999 | 0.58027 | 3.22524 | 0.26597 | 4.81544 | 0.50074 | 3.61455 | 0.00999 | 3.45464 | 6.06624
9020 | 3.04595 | 0.37231 | 4.0701 | 0.5805 | 3.22533 | 0.26612 | 4.81546 | 0.50094 | 3.61455 | 0.00998 | 3.45612 | 6.06984
9024 | 3.04597 | 0.37249 | 4.07021 | 0.58072 | 3.22543 | 0.26626 | 4.81547 | 0.50114 | 3.61455 | 0.00998 | 3.4576 | 6.07344
9028 | 3.04599 | 0.37266 | 4.07032 | 0.58095 | 3.22552 | 0.26641 | 4.81549 | 0.50133 | 3.61454 | 0.00998 | 3.45908 | 6.07704
9032 | 3.04601 | 0.37284 | 4.07044 | 0.58117 | 3.22562 | 0.26656 | 4.8155 | 0.50153 | 3.61454 | 0.00997 | 3.46056 | 6.08063
9036 | 3.04603 | 0.37302 | 4.07055 | 0.58139 | 3.22572 | 0.2667 | 4.81552 | 0.50172 | 3.61453 | 0.00997 | 3.46205 | 6.08423
9040 | 3.04604 | 0.3732 | 4.07066 | 0.58162 | 3.22581 | 0.26685 | 4.81553 | 0.50192 | 3.61453 | 0.00997 | 3.46353 | 6.08782
9044 | 3.04606 | 0.37338 | 4.07078 | 0.58184 | 3.22591 | 0.26699 | 4.81555 | 0.50211 | 3.61452 | 0.00996 | 3.46501 | 6.09141
9048 | 3.04608 | 0.37355 | 4.07089 | 0.58207 | 3.226 | 0.26714 | 4.81557 | 0.50231 | 3.61452 | 0.00996 | 3.4665 | 6.095
9052 | 3.0461 | 0.37373 | 4.071 | 0.58229 | 3.2261 | 0.26729 | 4.81558 | 0.5025 | 3.61452 | 0.00995 | 3.46798 | 6.09858
9056 | 3.04612 | 0.37391 | 4.07112 | 0.58251 | 3.22619 | 0.26743 | 4.8156 | 0.5027 | 3.61451 | 0.00995 | 3.46947 | 6.10217
9060 | 3.04613 | 0.37409 | 4.07123 | 0.58274 | 3.22629 | 0.26758 | 4.81561 | 0.50289 | 3.61451 | 0.00995 | 3.47096 | 6.10575
9064 | 3.04615 | 0.37427 | 4.07134 | 0.58296 | 3.22639 | 0.26772 | 4.81563 | 0.50309 | 3.6145 | 0.00994 | 3.47245 | 6.10933
9068 | 3.04617 | 0.37444 | 4.07145 | 0.58319 | 3.22648 | 0.26787 | 4.81564 | 0.50328 | 3.6145 | 0.00994 | 3.47393 | 6.11291
9072 | 3.04619 | 0.37462 | 4.07157 | 0.58341 | 3.22658 | 0.26802 | 4.81566 | 0.50348 | 3.61449 | 0.00994 | 3.47542 | 6.11649
9076 | 3.04621 | 0.3748 | 4.07168 | 0.58363 | 3.22668 | 0.26816 | 4.81568 | 0.50367 | 3.61449 | 0.00993 | 3.47691 | 6.12006
9080 | 3.04623 | 0.37498 | 4.07179 | 0.58386 | 3.22677 | 0.26831 | 4.81569 | 0.50387 | 3.61449 | 0.00993 | 3.4784 | 6.12363
9084 | 3.04624 | 0.37515 | 4.07191 | 0.58408 | 3.22687 | 0.26845 | 4.81571 | 0.50406 | 3.61448 | 0.00993 | 3.4799 | 6.12721
9088 | 3.04626 | 0.37533 | 4.07202 | 0.5843 | 3.22697 | 0.2686 | 4.81572 | 0.50426 | 3.61448 | 0.00992 | 3.48139 | 6.13078
9092 | 3.04628 | 0.37551 | 4.07213 | 0.58453 | 3.22706 | 0.26874 | 4.81574 | 0.50445 | 3.61447 | 0.00992 | 3.48288 | 6.13434
9096 | 3.0463 | 0.37569 | 4.07225 | 0.58475 | 3.22716 | 0.26889 | 4.81576 | 0.50465 | 3.61447 | 0.00991 | 3.48437 | 6.13791
9100 | 3.04632 | 0.37586 | 4.07236 | 0.58498 | 3.22726 | 0.26904 | 4.81577 | 0.50485 | 3.61446 | 0.00991 | 3.48587 | 6.14148
9104 | 3.04634 | 0.37604 | 4.07247 | 0.5852 | 3.22735 | 0.26918 | 4.81579 | 0.50504 | 3.61446 | 0.00991 | 3.48736 | 6.14504
9108 | 3.04635 | 0.37622 | 4.07259 | 0.58542 | 3.22745 | 0.26933 | 4.8158 | 0.50524 | 3.61446 | 0.0099 | 3.48886 | 6.1486
9112 | 3.04637 | 0.3764 | 4.0727 | 0.58565 | 3.22755 | 0.26947 | 4.81582 | 0.50543 | 3.61445 | 0.0099 | 3.49036 | 6.15216
9116 | 3.04639 | 0.37658 | 4.07282 | 0.58587 | 3.22765 | 0.26962 | 4.81584 | 0.50563 | 3.61445 | 0.0099 | 3.49185 | 6.15572
9120 | 3.04641 | 0.37675 | 4.07293 | 0.58609 | 3.22774 | 0.26976 | 4.81585 | 0.50582 | 3.61444 | 0.00989 | 3.49335 | 6.15927
9124 | 3.04643 | 0.37693 | 4.07304 | 0.58631 | 3.22784 | 0.26991 | 4.81587 | 0.50602 | 3.61444 | 0.00989 | 3.49485 | 6.16282
9128 | 3.04645 | 0.37711 | 4.07316 | 0.58654 | 3.22794 | 0.27005 | 4.81588 | 0.50621 | 3.61444 | 0.00989 | 3.49635 | 6.16638
9132 | 3.04647 | 0.37729 | 4.07327 | 0.58676 | 3.22804 | 0.2702 | 4.8159 | 0.50641 | 3.61443 | 0.00988 | 3.49785 | 6.16993
9136 | 3.04648 | 0.37746 | 4.07338 | 0.58698 | 3.22814 | 0.27035 | 4.81592 | 0.50661 | 3.61443 | 0.00988 | 3.49935 | 6.17348
9140 | 3.0465 | 0.37764 | 4.0735 | 0.58721 | 3.22823 | 0.27049 | 4.81593 | 0.5068 | 3.61442 | 0.00987 | 3.50085 | 6.17702
9144 | 3.04652 | 0.37782 | 4.07361 | 0.58743 | 3.22833 | 0.27064 | 4.81595 | 0.507 | 3.61442 | 0.00987 | 3.50235 | 6.18057
9148 | 3.04654 | 0.378 | 4.07372 | 0.58765 | 3.22843 | 0.27078 | 4.81597 | 0.50719 | 3.61441 | 0.00987 | 3.50385 | 6.18411
9152 | 3.04656 | 0.37817 | 4.07384 | 0.58787 | 3.22853 | 0.27093 | 4.81598 | 0.50739 | 3.61441 | 0.00986 | 3.50535 | 6.18765
9156 | 3.04658 | 0.37835 | 4.07395 | 0.5881 | 3.22863 | 0.27107 | 4.816 | 0.50758 | 3.61441 | 0.00986 | 3.50686 | 6.19119
9160 | 3.0466 | 0.37853 | 4.07407 | 0.58832 | 3.22873 | 0.27122 | 4.81601 | 0.50778 | 3.6144 | 0.00986 | 3.50836 | 6.19473
9164 | 3.04661 | 0.37871 | 4.07418 | 0.58854 | 3.22883 | 0.27136 | 4.81603 | 0.50797 | 3.6144 | 0.00985 | 3.50987 | 6.19826
9168 | 3.04663 | 0.37888 | 4.07429 | 0.58876 | 3.22892 | 0.27151 | 4.81605 | 0.50817 | 3.61439 | 0.00985 | 3.51137 | 6.2018
9172 | 3.04665 | 0.37906 | 4.07441 | 0.58899 | 3.22902 | 0.27165 | 4.81606 | 0.50837 | 3.61439 | 0.00985 | 3.51288 | 6.20533
9176 | 3.04667 | 0.37924 | 4.07452 | 0.58921 | 3.22912 | 0.2718 | 4.81608 | 0.50856 | 3.61439 | 0.00984 | 3.51439 | 6.20886
9180 | 3.04669 | 0.37942 | 4.07463 | 0.58943 | 3.22922 | 0.27194 | 4.81609 | 0.50876 | 3.61438 | 0.00984 | 3.51589 | 6.21239
9184 | 3.04671 | 0.37959 | 4.07475 | 0.58965 | 3.22932 | 0.27209 | 4.81611 | 0.50895 | 3.61438 | 0.00983 | 3.5174 | 6.21592
9188 | 3.04673 | 0.37977 | 4.07486 | 0.58988 | 3.22942 | 0.27223 | 4.81613 | 0.50915 | 3.61437 | 0.00983 | 3.51891 | 6.21944
9192 | 3.04674 | 0.37995 | 4.07498 | 0.5901 | 3.22952 | 0.27238 | 4.81614 | 0.50934 | 3.61437 | 0.00983 | 3.52042 | 6.22297
9196 | 3.04676 | 0.38013 | 4.07509 | 0.59032 | 3.22962 | 0.27252 | 4.81616 | 0.50954 | 3.61436 | 0.00982 | 3.52193 | 6.22649
9200 | 3.04678 | 0.3803 | 4.0752 | 0.59054 | 3.22972 | 0.27267 | 4.81618 | 0.50974 | 3.61436 | 0.00982 | 3.52344 | 6.23001
9204 | 3.0468 | 0.38048 | 4.07532 | 0.59076 | 3.22982 | 0.27281 | 4.81619 | 0.50993 | 3.61436 | 0.00982 | 3.52495 | 6.23353
9208 | 3.04682 | 0.38066 | 4.07543 | 0.59099 | 3.22992 | 0.27296 | 4.81621 | 0.51013 | 3.61435 | 0.00981 | 3.52646 | 6.23704
9212 | 3.04684 | 0.38084 | 4.07555 | 0.59121 | 3.23002 | 0.2731 | 4.81623 | 0.51032 | 3.61435 | 0.00981 | 3.52798 | 6.24056
9216 | 3.04686 | 0.38101 | 4.07566 | 0.59143 | 3.23012 | 0.27325 | 4.81624 | 0.51052 | 3.61434 | 0.00981 | 3.52949 | 6.24407
9220 | 3.04688 | 0.38119 | 4.07578 | 0.59165 | 3.23022 | 0.27339 | 4.81626 | 0.51071 | 3.61434 | 0.0098 | 3.531 | 6.24758
9224 | 3.04689 | 0.38137 | 4.07589 | 0.59187 | 3.23032 | 0.27354 | 4.81627 | 0.51091 | 3.61434 | 0.0098 | 3.53252 | 6.25109
9228 | 3.04691 | 0.38155 | 4.076 | 0.5921 | 3.23042 | 0.27368 | 4.81629 | 0.51111 | 3.61433 | 0.0098 | 3.53403 | 6.2546
9232 | 3.04693 | 0.38172 | 4.07612 | 0.59232 | 3.23052 | 0.27383 | 4.81631 | 0.5113 | 3.61433 | 0.00979 | 3.53555 | 6.25811
9236 | 3.04695 | 0.3819 | 4.07623 | 0.59254 | 3.23062 | 0.27397 | 4.81632 | 0.5115 | 3.61432 | 0.00979 | 3.53707 | 6.26161
9240 | 3.04697 | 0.38208 | 4.07635 | 0.59276 | 3.23072 | 0.27412 | 4.81634 | 0.51169 | 3.61432 | 0.00979 | 3.53858 | 6.26511
9244 | 3.04699 | 0.38226 | 4.07646 | 0.59298 | 3.23082 | 0.27426 | 4.81636 | 0.51189 | 3.61432 | 0.00978 | 3.5401 | 6.26862
9248 | 3.04701 | 0.38243 | 4.07658 | 0.5932 | 3.23092 | 0.27441 | 4.81637 | 0.51209 | 3.61431 | 0.00978 | 3.54162 | 6.27211
9252 | 3.04703 | 0.38261 | 4.07669 | 0.59342 | 3.23102 | 0.27455 | 4.81639 | 0.51228 | 3.61431 | 0.00977 | 3.54314 | 6.27561
9256 | 3.04705 | 0.38279 | 4.0768 | 0.59365 | 3.23113 | 0.2747 | 4.81641 | 0.51248 | 3.6143 | 0.00977 | 3.54466 | 6.27911
9260 | 3.04706 | 0.38296 | 4.07692 | 0.59387 | 3.23123 | 0.27484 | 4.81642 | 0.51267 | 3.6143 | 0.00977 | 3.54618 | 6.2826
9264 | 3.04708 | 0.38314 | 4.07703 | 0.59409 | 3.23133 | 0.27498 | 4.81644 | 0.51287 | 3.6143 | 0.00976 | 3.5477 | 6.28609
9268 | 3.0471 | 0.38332 | 4.07715 | 0.59431 | 3.23143 | 0.27513 | 4.81646 | 0.51307 | 3.61429 | 0.00976 | 3.54922 | 6.28958
9272 | 3.04712 | 0.3835 | 4.07726 | 0.59453 | 3.23153 | 0.27527 | 4.81647 | 0.51326 | 3.61429 | 0.00976 | 3.55074 | 6.29307
9276 | 3.04714 | 0.38367 | 4.07738 | 0.59475 | 3.23163 | 0.27542 | 4.81649 | 0.51346 | 3.61428 | 0.00975 | 3.55227 | 6.29656
9280 | 3.04716 | 0.38385 | 4.07749 | 0.59497 | 3.23174 | 0.27556 | 4.81651 | 0.51365 | 3.61428 | 0.00975 | 3.55379 | 6.30005
9284 | 3.04718 | 0.38403 | 4.07761 | 0.59519 | 3.23184 | 0.27571 | 4.81652 | 0.51385 | 3.61428 | 0.00975 | 3.55531 | 6.30353
9288 | 3.0472 | 0.38421 | 4.07772 | 0.59541 | 3.23194 | 0.27585 | 4.81654 | 0.51405 | 3.61427 | 0.00974 | 3.55684 | 6.30701
9292 | 3.04722 | 0.38438 | 4.07783 | 0.59564 | 3.23204 | 0.276 | 4.81656 | 0.51424 | 3.61427 | 0.00974 | 3.55836 | 6.31049
9296 | 3.04724 | 0.38456 | 4.07795 | 0.59586 | 3.23214 | 0.27614 | 4.81657 | 0.51444 | 3.61426 | 0.00974 | 3.55989 | 6.31397
9300 | 3.04725 | 0.38474 | 4.07806 | 0.59608 | 3.23225 | 0.27629 | 4.81659 | 0.51463 | 3.61426 | 0.00973 | 3.56141 | 6.31745
9304 | 3.04727 | 0.38491 | 4.07818 | 0.5963 | 3.23235 | 0.27643 | 4.81661 | 0.51483 | 3.61426 | 0.00973 | 3.56294 | 6.32092
9308 | 3.04729 | 0.38509 | 4.07829 | 0.59652 | 3.23245 | 0.27657 | 4.81662 | 0.51503 | 3.61425 | 0.00973 | 3.56447 | 6.3244
9312 | 3.04731 | 0.38527 | 4.07841 | 0.59674 | 3.23255 | 0.27672 | 4.81664 | 0.51522 | 3.61425 | 0.00972 | 3.566 | 6.32787
9316 | 3.04733 | 0.38545 | 4.07852 | 0.59696 | 3.23266 | 0.27686 | 4.81666 | 0.51542 | 3.61424 | 0.00972 | 3.56753 | 6.33134
9320 | 3.04735 | 0.38562 | 4.07864 | 0.59718 | 3.23276 | 0.27701 | 4.81667 | 0.51561 | 3.61424 | 0.00972 | 3.56906 | 6.33481
9324 | 3.04737 | 0.3858 | 4.07875 | 0.5974 | 3.23286 | 0.27715 | 4.81669 | 0.51581 | 3.61424 | 0.00971 | 3.57059 | 6.33827
9328 | 3.04739 | 0.38598 | 4.07887 | 0.59762 | 3.23296 | 0.27729 | 4.81671 | 0.51601 | 3.61423 | 0.00971 | 3.57212 | 6.34174
9332 | 3.04741 | 0.38615 | 4.07898 | 0.59784 | 3.23307 | 0.27744 | 4.81672 | 0.5162 | 3.61423 | 0.00971 | 3.57365 | 6.3452
9336 | 3.04743 | 0.38633 | 4.0791 | 0.59806 | 3.23317 | 0.27758 | 4.81674 | 0.5164 | 3.61422 | 0.0097 | 3.57518 | 6.34866
9340 | 3.04745 | 0.38651 | 4.07921 | 0.59828 | 3.23327 | 0.27773 | 4.81676 | 0.51659 | 3.61422 | 0.0097 | 3.57671 | 6.35212
9344 | 3.04746 | 0.38669 | 4.07933 | 0.5985 | 3.23338 | 0.27787 | 4.81677 | 0.51679 | 3.61422 | 0.0097 | 3.57824 | 6.35558
9348 | 3.04748 | 0.38686 | 4.07944 | 0.59872 | 3.23348 | 0.27802 | 4.81679 | 0.51699 | 3.61421 | 0.00969 | 3.57978 | 6.35904
9352 | 3.0475 | 0.38704 | 4.07956 | 0.59894 | 3.23358 | 0.27816 | 4.81681 | 0.51718 | 3.61421 | 0.00969 | 3.58131 | 6.36249
9356 | 3.04752 | 0.38722 | 4.07967 | 0.59916 | 3.23369 | 0.2783 | 4.81682 | 0.51738 | 3.6142 | 0.00968 | 3.58285 | 6.36595
9360 | 3.04754 | 0.38739 | 4.07979 | 0.59938 | 3.23379 | 0.27845 | 4.81684 | 0.51758 | 3.6142 | 0.00968 | 3.58438 | 6.3694
9364 | 3.04756 | 0.38757 | 4.0799 | 0.5996 | 3.23389 | 0.27859 | 4.81686 | 0.51777 | 3.6142 | 0.00968 | 3.58592 | 6.37285
9368 | 3.04758 | 0.38775 | 4.08002 | 0.59982 | 3.234 | 0.27874 | 4.81687 | 0.51797 | 3.61419 | 0.00967 | 3.58745 | 6.37629
9372 | 3.0476 | 0.38793 | 4.08013 | 0.60004 | 3.2341 | 0.27888 | 4.81689 | 0.51816 | 3.61419 | 0.00967 | 3.58899 | 6.37974
9376 | 3.04762 | 0.3881 | 4.08025 | 0.60026 | 3.23421 | 0.27902 | 4.81691 | 0.51836 | 3.61419 | 0.00967 | 3.59053 | 6.38319
9380 | 3.04764 | 0.38828 | 4.08036 | 0.60048 | 3.23431 | 0.27917 | 4.81693 | 0.51856 | 3.61418 | 0.00966 | 3.59206 | 6.38663
9384 | 3.04766 | 0.38846 | 4.08048 | 0.6007 | 3.23442 | 0.27931 | 4.81694 | 0.51875 | 3.61418 | 0.00966 | 3.5936 | 6.39007
9388 | 3.04768 | 0.38863 | 4.08059 | 0.60092 | 3.23452 | 0.27945 | 4.81696 | 0.51895 | 3.61417 | 0.00966 | 3.59514 | 6.39351
9392 | 3.0477 | 0.38881 | 4.08071 | 0.60114 | 3.23462 | 0.2796 | 4.81698 | 0.51915 | 3.61417 | 0.00965 | 3.59668 | 6.39695
9396 | 3.04772 | 0.38899 | 4.08082 | 0.60136 | 3.23473 | 0.27974 | 4.81699 | 0.51934 | 3.61417 | 0.00965 | 3.59822 | 6.40038
9400 | 3.04773 | 0.38917 | 4.08094 | 0.60158 | 3.23483 | 0.27989 | 4.81701 | 0.51954 | 3.61416 | 0.00965 | 3.59976 | 6.40382
9404 | 3.04775 | 0.38934 | 4.08105 | 0.6018 | 3.23494 | 0.28003 | 4.81703 | 0.51974 | 3.61416 | 0.00964 | 3.6013 | 6.40725
9408 | 3.04777 | 0.38952 | 4.08117 | 0.60202 | 3.23504 | 0.28017 | 4.81704 | 0.51993 | 3.61415 | 0.00964 | 3.60285 | 6.41068
9412 | 3.04779 | 0.3897 | 4.08128 | 0.60224 | 3.23515 | 0.28032 | 4.81706 | 0.52013 | 3.61415 | 0.00964 | 3.60439 | 6.41411
9416 | 3.04781 | 0.38987 | 4.0814 | 0.60245 | 3.23525 | 0.28046 | 4.81708 | 0.52032 | 3.61415 | 0.00963 | 3.60593 | 6.41754
9420 | 3.04783 | 0.39005 | 4.08151 | 0.60267 | 3.23536 | 0.2806 | 4.8171 | 0.52052 | 3.61414 | 0.00963 | 3.60747 | 6.42097
9424 | 3.04785 | 0.39023 | 4.08163 | 0.60289 | 3.23546 | 0.28075 | 4.81711 | 0.52072 | 3.61414 | 0.00963 | 3.60902 | 6.42439
9428 | 3.04787 | 0.3904 | 4.08174 | 0.60311 | 3.23557 | 0.28089 | 4.81713 | 0.52091 | 3.61414 | 0.00962 | 3.61056 | 6.42782
9432 | 3.04789 | 0.39058 | 4.08186 | 0.60333 | 3.23567 | 0.28103 | 4.81715 | 0.52111 | 3.61413 | 0.00962 | 3.61211 | 6.43124
9436 | 3.04791 | 0.39076 | 4.08197 | 0.60355 | 3.23578 | 0.28118 | 4.81716 | 0.52131 | 3.61413 | 0.00962 | 3.61365 | 6.43466
9440 | 3.04793 | 0.39094 | 4.08209 | 0.60377 | 3.23589 | 0.28132 | 4.81718 | 0.5215 | 3.61412 | 0.00961 | 3.6152 | 6.43807
9444 | 3.04795 | 0.39111 | 4.08221 | 0.60399 | 3.23599 | 0.28146 | 4.8172 | 0.5217 | 3.61412 | 0.00961 | 3.61675 | 6.44149
9448 | 3.04797 | 0.39129 | 4.08232 | 0.60421 | 3.2361 | 0.28161 | 4.81722 | 0.5219 | 3.61412 | 0.00961 | 3.61829 | 6.44491
9452 | 3.04799 | 0.39147 | 4.08244 | 0.60442 | 3.2362 | 0.28175 | 4.81723 | 0.52209 | 3.61411 | 0.0096 | 3.61984 | 6.44832
9456 | 3.04801 | 0.39164 | 4.08255 | 0.60464 | 3.23631 | 0.28189 | 4.81725 | 0.52229 | 3.61411 | 0.0096 | 3.62139 | 6.45173
9460 | 3.04803 | 0.39182 | 4.08267 | 0.60486 | 3.23642 | 0.28204 | 4.81727 | 0.52249 | 3.61411 | 0.0096 | 3.62294 | 6.45514
9464 | 3.04805 | 0.392 | 4.08278 | 0.60508 | 3.23652 | 0.28218 | 4.81729 | 0.52268 | 3.6141 | 0.00959 | 3.62449 | 6.45855
9468 | 3.04807 | 0.39217 | 4.0829 | 0.6053 | 3.23663 | 0.28232 | 4.8173 | 0.52288 | 3.6141 | 0.00959 | 3.62604 | 6.46196
9472 | 3.04809 | 0.39235 | 4.08301 | 0.60552 | 3.23673 | 0.28247 | 4.81732 | 0.52308 | 3.61409 | 0.00959 | 3.62759 | 6.46536
9476 | 3.04811 | 0.39253 | 4.08313 | 0.60574 | 3.23684 | 0.28261 | 4.81734 | 0.52327 | 3.61409 | 0.00958 | 3.62914 | 6.46876
9480 | 3.04813 | 0.3927 | 4.08325 | 0.60595 | 3.23695 | 0.28275 | 4.81735 | 0.52347 | 3.61409 | 0.00958 | 3.63069 | 6.47217
9484 | 3.04814 | 0.39288 | 4.08336 | 0.60617 | 3.23705 | 0.2829 | 4.81737 | 0.52367 | 3.61408 | 0.00958 | 3.63224 | 6.47557
9488 | 3.04816 | 0.39306 | 4.08348 | 0.60639 | 3.23716 | 0.28304 | 4.81739 | 0.52386 | 3.61408 | 0.00957 | 3.6338 | 6.47896
9492 | 3.04818 | 0.39323 | 4.08359 | 0.60661 | 3.23727 | 0.28318 | 4.81741 | 0.52406 | 3.61408 | 0.00957 | 3.63535 | 6.48236
9496 | 3.0482 | 0.39341 | 4.08371 | 0.60683 | 3.23737 | 0.28333 | 4.81742 | 0.52426 | 3.61407 | 0.00957 | 3.6369 | 6.48576
9500 | 3.04822 | 0.39359 | 4.08382 | 0.60705 | 3.23748 | 0.28347 | 4.81744 | 0.52445 | 3.61407 | 0.00956 | 3.63846 | 6.48915
9504 | 3.04824 | 0.39376 | 4.08394 | 0.60726 | 3.23759 | 0.28361 | 4.81746 | 0.52465 | 3.61406 | 0.00956 | 3.64001 | 6.49254
9508 | 3.04826 | 0.39394 | 4.08406 | 0.60748 | 3.2377 | 0.28376 | 4.81748 | 0.52485 | 3.61406 | 0.00956 | 3.64157 | 6.49593
9512 | 3.04828 | 0.39412 | 4.08417 | 0.6077 | 3.2378 | 0.2839 | 4.81749 | 0.52504 | 3.61406 | 0.00955 | 3.64312 | 6.49932
9516 | 3.0483 | 0.3943 | 4.08429 | 0.60792 | 3.23791 | 0.28404 | 4.81751 | 0.52524 | 3.61405 | 0.00955 | 3.64468 | 6.50271
9520 | 3.04832 | 0.39447 | 4.0844 | 0.60813 | 3.23802 | 0.28419 | 4.81753 | 0.52544 | 3.61405 | 0.00955 | 3.64624 | 6.50609
9524 | 3.04834 | 0.39465 | 4.08452 | 0.60835 | 3.23813 | 0.28433 | 4.81755 | 0.52563 | 3.61405 | 0.00954 | 3.6478 | 6.50948
9528 | 3.04836 | 0.39483 | 4.08464 | 0.60857 | 3.23823 | 0.28447 | 4.81756 | 0.52583 | 3.61404 | 0.00954 | 3.64935 | 6.51286
9532 | 3.04838 | 0.395 | 4.08475 | 0.60879 | 3.23834 | 0.28461 | 4.81758 | 0.52603 | 3.61404 | 0.00954 | 3.65091 | 6.51624
9536 | 3.0484 | 0.39518 | 4.08487 | 0.60901 | 3.23845 | 0.28476 | 4.8176 | 0.52622 | 3.61403 | 0.00954 | 3.65247 | 6.51962
9540 | 3.04842 | 0.39536 | 4.08498 | 0.60922 | 3.23856 | 0.2849 | 4.81762 | 0.52642 | 3.61403 | 0.00953 | 3.65403 | 6.523
9544 | 3.04844 | 0.39553 | 4.0851 | 0.60944 | 3.23867 | 0.28504 | 4.81763 | 0.52662 | 3.61403 | 0.00953 | 3.65559 | 6.52637
9548 | 3.04846 | 0.39571 | 4.08522 | 0.60966 | 3.23877 | 0.28519 | 4.81765 | 0.52681 | 3.61402 | 0.00953 | 3.65715 | 6.52975
9552 | 3.04848 | 0.39589 | 4.08533 | 0.60988 | 3.23888 | 0.28533 | 4.81767 | 0.52701 | 3.61402 | 0.00952 | 3.65871 | 6.53312
9556 | 3.0485 | 0.39606 | 4.08545 | 0.61009 | 3.23899 | 0.28547 | 4.81769 | 0.52721 | 3.61402 | 0.00952 | 3.66027 | 6.53649
9560 | 3.04852 | 0.39624 | 4.08556 | 0.61031 | 3.2391 | 0.28561 | 4.8177 | 0.5274 | 3.61401 | 0.00952 | 3.66183 | 6.53986
9564 | 3.04854 | 0.39642 | 4.08568 | 0.61053 | 3.23921 | 0.28576 | 4.81772 | 0.5276 | 3.61401 | 0.00951 | 3.6634 | 6.54323
9568 | 3.04856 | 0.39659 | 4.0858 | 0.61074 | 3.23932 | 0.2859 | 4.81774 | 0.5278 | 3.61401 | 0.00951 | 3.66496 | 6.54659
9572 | 3.04858 | 0.39677 | 4.08591 | 0.61096 | 3.23943 | 0.28604 | 4.81776 | 0.52799 | 3.614 | 0.00951 | 3.66652 | 6.54996
9576 | 3.0486 | 0.39695 | 4.08603 | 0.61118 | 3.23953 | 0.28618 | 4.81777 | 0.52819 | 3.614 | 0.0095 | 3.66809 | 6.55332
9580 | 3.04862 | 0.39712 | 4.08614 | 0.6114 | 3.23964 | 0.28633 | 4.81779 | 0.52839 | 3.61399 | 0.0095 | 3.66965 | 6.55668
9584 | 3.04864 | 0.3973 | 4.08626 | 0.61161 | 3.23975 | 0.28647 | 4.81781 | 0.52858 | 3.61399 | 0.0095 | 3.67122 | 6.56004
9588 | 3.04866 | 0.39748 | 4.08638 | 0.61183 | 3.23986 | 0.28661 | 4.81783 | 0.52878 | 3.61399 | 0.00949 | 3.67278 | 6.5634
9592 | 3.04868 | 0.39765 | 4.08649 | 0.61205 | 3.23997 | 0.28675 | 4.81784 | 0.52898 | 3.61398 | 0.00949 | 3.67435 | 6.56676
9596 | 3.0487 | 0.39783 | 4.08661 | 0.61226 | 3.24008 | 0.2869 | 4.81786 | 0.52917 | 3.61398 | 0.00949 | 3.67591 | 6.57011
9600 | 3.04872 | 0.39801 | 4.08673 | 0.61248 | 3.24019 | 0.28704 | 4.81788 | 0.52937 | 3.61398 | 0.00948 | 3.67748 | 6.57347
9604 | 3.04874 | 0.39818 | 4.08684 | 0.6127 | 3.2403 | 0.28718 | 4.8179 | 0.52957 | 3.61397 | 0.00948 | 3.67905 | 6.57682
9608 | 3.04876 | 0.39836 | 4.08696 | 0.61291 | 3.24041 | 0.28732 | 4.81792 | 0.52977 | 3.61397 | 0.00948 | 3.68062 | 6.58017
9612 | 3.04878 | 0.39853 | 4.08707 | 0.61313 | 3.24052 | 0.28747 | 4.81793 | 0.52996 | 3.61397 | 0.00947 | 3.68218 | 6.58352
9616 | 3.0488 | 0.39871 | 4.08719 | 0.61335 | 3.24063 | 0.28761 | 4.81795 | 0.53016 | 3.61396 | 0.00947 | 3.68375 | 6.58686
9620 | 3.04882 | 0.39889 | 4.08731 | 0.61356 | 3.24074 | 0.28775 | 4.81797 | 0.53036 | 3.61396 | 0.00947 | 3.68532 | 6.59021
9624 | 3.04884 | 0.39906 | 4.08742 | 0.61378 | 3.24085 | 0.28789 | 4.81799 | 0.53055 | 3.61395 | 0.00946 | 3.68689 | 6.59355
9628 | 3.04886 | 0.39924 | 4.08754 | 0.614 | 3.24096 | 0.28804 | 4.818 | 0.53075 | 3.61395 | 0.00946 | 3.68846 | 6.5969
9632 | 3.04888 | 0.39942 | 4.08766 | 0.61421 | 3.24107 | 0.28818 | 4.81802 | 0.53095 | 3.61395 | 0.00946 | 3.69003 | 6.60024
9636 | 3.0489 | 0.39959 | 4.08777 | 0.61443 | 3.24118 | 0.28832 | 4.81804 | 0.53114 | 3.61394 | 0.00945 | 3.6916 | 6.60358
9640 | 3.04892 | 0.39977 | 4.08789 | 0.61464 | 3.24129 | 0.28846 | 4.81806 | 0.53134 | 3.61394 | 0.00945 | 3.69318 | 6.60691
9644 | 3.04894 | 0.39995 | 4.08801 | 0.61486 | 3.2414 | 0.2886 | 4.81808 | 0.53154 | 3.61394 | 0.00945 | 3.69475 | 6.61025
9648 | 3.04896 | 0.40012 | 4.08812 | 0.61508 | 3.24151 | 0.28875 | 4.81809 | 0.53174 | 3.61393 | 0.00945 | 3.69632 | 6.61359
9652 | 3.04898 | 0.4003 | 4.08824 | 0.61529 | 3.24162 | 0.28889 | 4.81811 | 0.53193 | 3.61393 | 0.00944 | 3.69789 | 6.61692
9656 | 3.049 | 0.40048 | 4.08836 | 0.61551 | 3.24173 | 0.28903 | 4.81813 | 0.53213 | 3.61393 | 0.00944 | 3.69947 | 6.62025
9660 | 3.04902 | 0.40065 | 4.08847 | 0.61572 | 3.24184 | 0.28917 | 4.81815 | 0.53233 | 3.61392 | 0.00944 | 3.70104 | 6.62358
9664 | 3.04904 | 0.40083 | 4.08859 | 0.61594 | 3.24195 | 0.28931 | 4.81816 | 0.53252 | 3.61392 | 0.00943 | 3.70262 | 6.62691
9668 | 3.04906 | 0.40101 | 4.08871 | 0.61616 | 3.24206 | 0.28946 | 4.81818 | 0.53272 | 3.61392 | 0.00943 | 3.70419 | 6.63023
9672 | 3.04908 | 0.40118 | 4.08882 | 0.61637 | 3.24217 | 0.2896 | 4.8182 | 0.53292 | 3.61391 | 0.00943 | 3.70577 | 6.63356
9676 | 3.0491 | 0.40136 | 4.08894 | 0.61659 | 3.24228 | 0.28974 | 4.81822 | 0.53311 | 3.61391 | 0.00942 | 3.70734 | 6.63688
9680 | 3.04912 | 0.40154 | 4.08906 | 0.6168 | 3.2424 | 0.28988 | 4.81824 | 0.53331 | 3.61391 | 0.00942 | 3.70892 | 6.64021
9684 | 3.04914 | 0.40171 | 4.08917 | 0.61702 | 3.24251 | 0.29002 | 4.81825 | 0.53351 | 3.6139 | 0.00942 | 3.71049 | 6.64353
9688 | 3.04916 | 0.40189 | 4.08929 | 0.61723 | 3.24262 | 0.29017 | 4.81827 | 0.53371 | 3.6139 | 0.00941 | 3.71207 | 6.64684
9692 | 3.04918 | 0.40206 | 4.08941 | 0.61745 | 3.24273 | 0.29031 | 4.81829 | 0.5339 | 3.61389 | 0.00941 | 3.71365 | 6.65016
9696 | 3.0492 | 0.40224 | 4.08952 | 0.61767 | 3.24284 | 0.29045 | 4.81831 | 0.5341 | 3.61389 | 0.00941 | 3.71523 | 6.65348
9700 | 3.04922 | 0.40242 | 4.08964 | 0.61788 | 3.24295 | 0.29059 | 4.81833 | 0.5343 | 3.61389 | 0.0094 | 3.71681 | 6.65679
9704 | 3.04924 | 0.40259 | 4.08976 | 0.6181 | 3.24306 | 0.29073 | 4.81834 | 0.53449 | 3.61388 | 0.0094 | 3.71839 | 6.66011
9708 | 3.04927 | 0.40277 | 4.08987 | 0.61831 | 3.24318 | 0.29087 | 4.81836 | 0.53469 | 3.61388 | 0.0094 | 3.71996 | 6.66342
9712 | 3.04929 | 0.40295 | 4.08999 | 0.61853 | 3.24329 | 0.29102 | 4.81838 | 0.53489 | 3.61388 | 0.00939 | 3.72154 | 6.66673
9716 | 3.04931 | 0.40312 | 4.09011 | 0.61874 | 3.2434 | 0.29116 | 4.8184 | 0.53509 | 3.61387 | 0.00939 | 3.72313 | 6.67003
9720 | 3.04933 | 0.4033 | 4.09023 | 0.61896 | 3.24351 | 0.2913 | 4.81842 | 0.53528 | 3.61387 | 0.00939 | 3.72471 | 6.67334
9724 | 3.04935 | 0.40348 | 4.09034 | 0.61917 | 3.24362 | 0.29144 | 4.81844 | 0.53548 | 3.61387 | 0.00939 | 3.72629 | 6.67665
9728 | 3.04937 | 0.40365 | 4.09046 | 0.61939 | 3.24374 | 0.29158 | 4.81845 | 0.53568 | 3.61386 | 0.00938 | 3.72787 | 6.67995
9732 | 3.04939 | 0.40383 | 4.09058 | 0.6196 | 3.24385 | 0.29172 | 4.81847 | 0.53588 | 3.61386 | 0.00938 | 3.72945 | 6.68325
9736 | 3.04941 | 0.404 | 4.09069 | 0.61982 | 3.24396 | 0.29187 | 4.81849 | 0.53607 | 3.61386 | 0.00938 | 3.73103 | 6.68655
9740 | 3.04943 | 0.40418 | 4.09081 | 0.62003 | 3.24407 | 0.29201 | 4.81851 | 0.53627 | 3.61385 | 0.00937 | 3.73262 | 6.68985
9744 | 3.04945 | 0.40436 | 4.09093 | 0.62025 | 3.24419 | 0.29215 | 4.81853 | 0.53647 | 3.61385 | 0.00937 | 3.7342 | 6.69315
9748 | 3.04947 | 0.40453 | 4.09104 | 0.62046 | 3.2443 | 0.29229 | 4.81854 | 0.53666 | 3.61385 | 0.00937 | 3.73578 | 6.69644
9752 | 3.04949 | 0.40471 | 4.09116 | 0.62068 | 3.24441 | 0.29243 | 4.81856 | 0.53686 | 3.61384 | 0.00936 | 3.73737 | 6.69974
9756 | 3.04951 | 0.40489 | 4.09128 | 0.62089 | 3.24452 | 0.29257 | 4.81858 | 0.53706 | 3.61384 | 0.00936 | 3.73895 | 6.70303
9760 | 3.04953 | 0.40506 | 4.0914 | 0.62111 | 3.24464 | 0.29272 | 4.8186 | 0.53726 | 3.61384 | 0.00936 | 3.74054 | 6.70632
9764 | 3.04955 | 0.40524 | 4.09151 | 0.62132 | 3.24475 | 0.29286 | 4.81862 | 0.53745 | 3.61383 | 0.00935 | 3.74212 | 6.70961
9768 | 3.04957 | 0.40541 | 4.09163 | 0.62154 | 3.24486 | 0.293 | 4.81864 | 0.53765 | 3.61383 | 0.00935 | 3.74371 | 6.7129
9772 | 3.04959 | 0.40559 | 4.09175 | 0.62175 | 3.24498 | 0.29314 | 4.81865 | 0.53785 | 3.61383 | 0.00935 | 3.7453 | 6.71619
9776 | 3.04961 | 0.40577 | 4.09186 | 0.62196 | 3.24509 | 0.29328 | 4.81867 | 0.53805 | 3.61382 | 0.00935 | 3.74688 | 6.71947
9780 | 3.04963 | 0.40594 | 4.09198 | 0.62218 | 3.2452 | 0.29342 | 4.81869 | 0.53824 | 3.61382 | 0.00934 | 3.74847 | 6.72276
9784 | 3.04965 | 0.40612 | 4.0921 | 0.62239 | 3.24532 | 0.29356 | 4.81871 | 0.53844 | 3.61382 | 0.00934 | 3.75006 | 6.72604
9788 | 3.04967 | 0.4063 | 4.09222 | 0.62261 | 3.24543 | 0.2937 | 4.81873 | 0.53864 | 3.61381 | 0.00934 | 3.75165 | 6.72932
9792 | 3.0497 | 0.40647 | 4.09233 | 0.62282 | 3.24554 | 0.29385 | 4.81875 | 0.53884 | 3.61381 | 0.00933 | 3.75324 | 6.7326
9796 | 3.04972 | 0.40665 | 4.09245 | 0.62304 | 3.24566 | 0.29399 | 4.81876 | 0.53903 | 3.61381 | 0.00933 | 3.75483 | 6.73588
9800 | 3.04974 | 0.40682 | 4.09257 | 0.62325 | 3.24577 | 0.29413 | 4.81878 | 0.53923 | 3.6138 | 0.00933 | 3.75642 | 6.73915
9804 | 3.04976 | 0.407 | 4.09269 | 0.62346 | 3.24588 | 0.29427 | 4.8188 | 0.53943 | 3.6138 | 0.00932 | 3.75801 | 6.74243
9808 | 3.04978 | 0.40718 | 4.0928 | 0.62368 | 3.246 | 0.29441 | 4.81882 | 0.53963 | 3.6138 | 0.00932 | 3.7596 | 6.7457
9812 | 3.0498 | 0.40735 | 4.09292 | 0.62389 | 3.24611 | 0.29455 | 4.81884 | 0.53982 | 3.61379 | 0.00932 | 3.76119 | 6.74897
9816 | 3.04982 | 0.40753 | 4.09304 | 0.62411 | 3.24623 | 0.29469 | 4.81886 | 0.54002 | 3.61379 | 0.00932 | 3.76278 | 6.75224
9820 | 3.04984 | 0.4077 | 4.09316 | 0.62432 | 3.24634 | 0.29483 | 4.81887 | 0.54022 | 3.61379 | 0.00931 | 3.76437 | 6.75551
9824 | 3.04986 | 0.40788 | 4.09327 | 0.62453 | 3.24646 | 0.29497 | 4.81889 | 0.54041 | 3.61378 | 0.00931 | 3.76596 | 6.75878
9828 | 3.04988 | 0.40806 | 4.09339 | 0.62475 | 3.24657 | 0.29512 | 4.81891 | 0.54061 | 3.61378 | 0.00931 | 3.76755 | 6.76204
9832 | 3.0499 | 0.40823 | 4.09351 | 0.62496 | 3.24668 | 0.29526 | 4.81893 | 0.54081 | 3.61378 | 0.0093 | 3.76915 | 6.76531
9836 | 3.04992 | 0.40841 | 4.09363 | 0.62517 | 3.2468 | 0.2954 | 4.81895 | 0.54101 | 3.61377 | 0.0093 | 3.77074 | 6.76857
9840 | 3.04994 | 0.40858 | 4.09374 | 0.62539 | 3.24691 | 0.29554 | 4.81897 | 0.5412 | 3.61377 | 0.0093 | 3.77233 | 6.77183
9844 | 3.04996 | 0.40876 | 4.09386 | 0.6256 | 3.24703 | 0.29568 | 4.81898 | 0.5414 | 3.61377 | 0.00929 | 3.77393 | 6.77509
9848 | 3.04999 | 0.40894 | 4.09398 | 0.62582 | 3.24714 | 0.29582 | 4.819 | 0.5416 | 3.61376 | 0.00929 | 3.77552 | 6.77835
9852 | 3.05001 | 0.40911 | 4.0941 | 0.62603 | 3.24726 | 0.29596 | 4.81902 | 0.5418 | 3.61376 | 0.00929 | 3.77712 | 6.7816
9856 | 3.05003 | 0.40929 | 4.09421 | 0.62624 | 3.24737 | 0.2961 | 4.81904 | 0.54199 | 3.61376 | 0.00928 | 3.77871 | 6.78486
9860 | 3.05005 | 0.40946 | 4.09433 | 0.62646 | 3.24749 | 0.29624 | 4.81906 | 0.54219 | 3.61375 | 0.00928 | 3.78031 | 6.78811
9864 | 3.05007 | 0.40964 | 4.09445 | 0.62667 | 3.2476 | 0.29638 | 4.81908 | 0.54239 | 3.61375 | 0.00928 | 3.78191 | 6.79137
9868 | 3.05009 | 0.40982 | 4.09457 | 0.62688 | 3.24772 | 0.29652 | 4.8191 | 0.54259 | 3.61375 | 0.00928 | 3.7835 | 6.79462
9872 | 3.05011 | 0.40999 | 4.09468 | 0.6271 | 3.24783 | 0.29666 | 4.81911 | 0.54279 | 3.61374 | 0.00927 | 3.7851 | 6.79787
9876 | 3.05013 | 0.41017 | 4.0948 | 0.62731 | 3.24795 | 0.29681 | 4.81913 | 0.54298 | 3.61374 | 0.00927 | 3.7867 | 6.80111
9880 | 3.05015 | 0.41035 | 4.09492 | 0.62752 | 3.24806 | 0.29695 | 4.81915 | 0.54318 | 3.61374 | 0.00927 | 3.78829 | 6.80436
9884 | 3.05017 | 0.41052 | 4.09504 | 0.62773 | 3.24818 | 0.29709 | 4.81917 | 0.54338 | 3.61373 | 0.00926 | 3.78989 | 6.8076
9888 | 3.05019 | 0.4107 | 4.09515 | 0.62795 | 3.2483 | 0.29723 | 4.81919 | 0.54358 | 3.61373 | 0.00926 | 3.79149 | 6.81085
9892 | 3.05021 | 0.41087 | 4.09527 | 0.62816 | 3.24841 | 0.29737 | 4.81921 | 0.54377 | 3.61373 | 0.00926 | 3.79309 | 6.81409
9896 | 3.05024 | 0.41105 | 4.09539 | 0.62837 | 3.24853 | 0.29751 | 4.81923 | 0.54397 | 3.61372 | 0.00925 | 3.79469 | 6.81733
9900 | 3.05026 | 0.41122 | 4.09551 | 0.62859 | 3.24864 | 0.29765 | 4.81925 | 0.54417 | 3.61372 | 0.00925 | 3.79629 | 6.82057
9904 | 3.05028 | 0.4114 | 4.09563 | 0.6288 | 3.24876 | 0.29779 | 4.81926 | 0.54437 | 3.61372 | 0.00925 | 3.79789 | 6.82381
9908 | 3.0503 | 0.41158 | 4.09574 | 0.62901 | 3.24887 | 0.29793 | 4.81928 | 0.54456 | 3.61371 | 0.00925 | 3.79949 | 6.82704
9912 | 3.05032 | 0.41175 | 4.09586 | 0.62922 | 3.24899 | 0.29807 | 4.8193 | 0.54476 | 3.61371 | 0.00924 | 3.80109 | 6.83028
9916 | 3.05034 | 0.41193 | 4.09598 | 0.62944 | 3.24911 | 0.29821 | 4.81932 | 0.54496 | 3.61371 | 0.00924 | 3.80269 | 6.83351
9920 | 3.05036 | 0.4121 | 4.0961 | 0.62965 | 3.24922 | 0.29835 | 4.81934 | 0.54516 | 3.6137 | 0.00924 | 3.80429 | 6.83674
9924 | 3.05038 | 0.41228 | 4.09622 | 0.62986 | 3.24934 | 0.29849 | 4.81936 | 0.54535 | 3.6137 | 0.00923 | 3.8059 | 6.83997
9928 | 3.0504 | 0.41246 | 4.09633 | 0.63007 | 3.24946 | 0.29863 | 4.81938 | 0.54555 | 3.6137 | 0.00923 | 3.8075 | 6.8432
9932 | 3.05042 | 0.41263 | 4.09645 | 0.63029 | 3.24957 | 0.29877 | 4.8194 | 0.54575 | 3.61369 | 0.00923 | 3.8091 | 6.84643
9936 | 3.05045 | 0.41281 | 4.09657 | 0.6305 | 3.24969 | 0.29891 | 4.81941 | 0.54595 | 3.61369 | 0.00923 | 3.8107 | 6.84965
9940 | 3.05047 | 0.41298 | 4.09669 | 0.63071 | 3.24981 | 0.29905 | 4.81943 | 0.54615 | 3.61369 | 0.00922 | 3.81231 | 6.85288
9944 | 3.05049 | 0.41316 | 4.09681 | 0.63092 | 3.24992 | 0.29919 | 4.81945 | 0.54634 | 3.61368 | 0.00922 | 3.81391 | 6.8561
9948 | 3.05051 | 0.41334 | 4.09692 | 0.63114 | 3.25004 | 0.29933 | 4.81947 | 0.54654 | 3.61368 | 0.00922 | 3.81552 | 6.85932
9952 | 3.05053 | 0.41351 | 4.09704 | 0.63135 | 3.25016 | 0.29947 | 4.81949 | 0.54674 | 3.61368 | 0.00921 | 3.81712 | 6.86254
9956 | 3.05055 | 0.41369 | 4.09716 | 0.63156 | 3.25027 | 0.29961 | 4.81951 | 0.54694 | 3.61367 | 0.00921 | 3.81873 | 6.86576
9960 | 3.05057 | 0.41386 | 4.09728 | 0.63177 | 3.25039 | 0.29975 | 4.81953 | 0.54713 | 3.61367 | 0.00921 | 3.82033 | 6.86897
9964 | 3.05059 | 0.41404 | 4.0974 | 0.63198 | 3.25051 | 0.29989 | 4.81955 | 0.54733 | 3.61367 | 0.0092 | 3.82194 | 6.87219
9968 | 3.05061 | 0.41421 | 4.09751 | 0.6322 | 3.25062 | 0.30003 | 4.81957 | 0.54753 | 3.61366 | 0.0092 | 3.82354 | 6.8754
9972 | 3.05064 | 0.41439 | 4.09763 | 0.63241 | 3.25074 | 0.30017 | 4.81958 | 0.54773 | 3.61366 | 0.0092 | 3.82515 | 6.87862
9976 | 3.05066 | 0.41457 | 4.09775 | 0.63262 | 3.25086 | 0.30031 | 4.8196 | 0.54793 | 3.61366 | 0.0092 | 3.82676 | 6.88183
9980 | 3.05068 | 0.41474 | 4.09787 | 0.63283 | 3.25098 | 0.30045 | 4.81962 | 0.54812 | 3.61365 | 0.00919 | 3.82837 | 6.88504
9984 | 3.0507 | 0.41492 | 4.09799 | 0.63304 | 3.25109 | 0.30059 | 4.81964 | 0.54832 | 3.61365 | 0.00919 | 3.82997 | 6.88824
9988 | 3.05072 | 0.41509 | 4.09811 | 0.63325 | 3.25121 | 0.30073 | 4.81966 | 0.54852 | 3.61365 | 0.00919 | 3.83158 | 6.89145
9992 | 3.05074 | 0.41527 | 4.09822 | 0.63347 | 3.25133 | 0.30087 | 4.81968 | 0.54872 | 3.61364 | 0.00918 | 3.83319 | 6.89466
9996 | 3.05076 | 0.41545 | 4.09834 | 0.63368 | 3.25145 | 0.30101 | 4.8197 | 0.54891 | 3.61364 | 0.00918 | 3.8348 | 6.89786
10000 | 3.05078 | 0.41562 | 4.09846 | 0.63389 | 3.25157 | 0.30115 | 4.81972 | 0.54911 | 3.61364 | 0.00918 | 3.83641 | 6.90106
10004 | 3.05081 | 0.4158 | 4.09858 | 0.6341 | 3.25168 | 0.30129 | 4.81974 | 0.54931 | 3.61363 | 0.00918 | 3.83802 | 6.90426
10008 | 3.05083 | 0.41597 | 4.0987 | 0.63431 | 3.2518 | 0.30143 | 4.81975 | 0.54951 | 3.61363 | 0.00917 | 3.83963 | 6.90746
10012 | 3.05085 | 0.41615 | 4.09882 | 0.63452 | 3.25192 | 0.30157 | 4.81977 | 0.54971 | 3.61363 | 0.00917 | 3.84124 | 6.91066
10016 | 3.05087 | 0.41632 | 4.09893 | 0.63473 | 3.25204 | 0.30171 | 4.81979 | 0.5499 | 3.61363 | 0.00917 | 3.84285 | 6.91386
10020 | 3.05089 | 0.4165 | 4.09905 | 0.63495 | 3.25216 | 0.30185 | 4.81981 | 0.5501 | 3.61362 | 0.00916 | 3.84446 | 6.91705
10024 | 3.05091 | 0.41668 | 4.09917 | 0.63516 | 3.25228 | 0.30199 | 4.81983 | 0.5503 | 3.61362 | 0.00916 | 3.84607 | 6.92025
10028 | 3.05093 | 0.41685 | 4.09929 | 0.63537 | 3.25239 | 0.30213 | 4.81985 | 0.5505 | 3.61362 | 0.00916 | 3.84768 | 6.92344
10032 | 3.05095 | 0.41703 | 4.09941 | 0.63558 | 3.25251 | 0.30227 | 4.81987 | 0.5507 | 3.61361 | 0.00916 | 3.8493 | 6.92663
10036 | 3.05098 | 0.4172 | 4.09953 | 0.63579 | 3.25263 | 0.30241 | 4.81989 | 0.55089 | 3.61361 | 0.00915 | 3.85091 | 6.92982
10040 | 3.051 | 0.41738 | 4.09964 | 0.636 | 3.25275 | 0.30255 | 4.81991 | 0.55109 | 3.61361 | 0.00915 | 3.85252 | 6.93301
10044 | 3.05102 | 0.41755 | 4.09976 | 0.63621 | 3.25287 | 0.30269 | 4.81993 | 0.55129 | 3.6136 | 0.00915 | 3.85414 | 6.93619
10048 | 3.05104 | 0.41773 | 4.09988 | 0.63642 | 3.25299 | 0.30283 | 4.81995 | 0.55149 | 3.6136 | 0.00914 | 3.85575 | 6.93938
10052 | 3.05106 | 0.4179 | 4.1 | 0.63663 | 3.25311 | 0.30297 | 4.81997 | 0.55168 | 3.6136 | 0.00914 | 3.85736 | 6.94256
10056 | 3.05108 | 0.41808 | 4.10012 | 0.63684 | 3.25323 | 0.30311 | 4.81998 | 0.55188 | 3.61359 | 0.00914 | 3.85898 | 6.94574
10060 | 3.0511 | 0.41826 | 4.10024 | 0.63706 | 3.25334 | 0.30325 | 4.82 | 0.55208 | 3.61359 | 0.00914 | 3.86059 | 6.94892
10064 | 3.05113 | 0.41843 | 4.10036 | 0.63727 | 3.25346 | 0.30339 | 4.82002 | 0.55228 | 3.61359 | 0.00913 | 3.86221 | 6.9521
10068 | 3.05115 | 0.41861 | 4.10047 | 0.63748 | 3.25358 | 0.30353 | 4.82004 | 0.55248 | 3.61358 | 0.00913 | 3.86382 | 6.95528
10072 | 3.05117 | 0.41878 | 4.10059 | 0.63769 | 3.2537 | 0.30367 | 4.82006 | 0.55267 | 3.61358 | 0.00913 | 3.86544 | 6.95846
10076 | 3.05119 | 0.41896 | 4.10071 | 0.6379 | 3.25382 | 0.30381 | 4.82008 | 0.55287 | 3.61358 | 0.00912 | 3.86705 | 6.96163
10080 | 3.05121 | 0.41913 | 4.10083 | 0.63811 | 3.25394 | 0.30395 | 4.8201 | 0.55307 | 3.61358 | 0.00912 | 3.86867 | 6.96481
10084 | 3.05123 | 0.41931 | 4.10095 | 0.63832 | 3.25406 | 0.30408 | 4.82012 | 0.55327 | 3.61357 | 0.00912 | 3.87029 | 6.96798
10088 | 3.05125 | 0.41949 | 4.10107 | 0.63853 | 3.25418 | 0.30422 | 4.82014 | 0.55347 | 3.61357 | 0.00912 | 3.8719 | 6.97115
10092 | 3.05128 | 0.41966 | 4.10119 | 0.63874 | 3.2543 | 0.30436 | 4.82016 | 0.55366 | 3.61357 | 0.00911 | 3.87352 | 6.97432
10096 | 3.0513 | 0.41984 | 4.10131 | 0.63895 | 3.25442 | 0.3045 | 4.82018 | 0.55386 | 3.61356 | 0.00911 | 3.87514 | 6.97749
10100 | 3.05132 | 0.42001 | 4.10142 | 0.63916 | 3.25454 | 0.30464 | 4.8202 | 0.55406 | 3.61356 | 0.00911 | 3.87676 | 6.98065
10104 | 3.05134 | 0.42019 | 4.10154 | 0.63937 | 3.25466 | 0.30478 | 4.82022 | 0.55426 | 3.61356 | 0.0091 | 3.87838 | 6.98382
10108 | 3.05136 | 0.42036 | 4.10166 | 0.63958 | 3.25478 | 0.30492 | 4.82024 | 0.55446 | 3.61355 | 0.0091 | 3.88 | 6.98698
10112 | 3.05138 | 0.42054 | 4.10178 | 0.63979 | 3.2549 | 0.30506 | 4.82025 | 0.55466 | 3.61355 | 0.0091 | 3.88161 | 6.99015
10116 | 3.05141 | 0.42071 | 4.1019 | 0.64 | 3.25502 | 0.3052 | 4.82027 | 0.55485 | 3.61355 | 0.0091 | 3.88323 | 6.99331
10120 | 3.05143 | 0.42089 | 4.10202 | 0.64021 | 3.25514 | 0.30534 | 4.82029 | 0.55505 | 3.61354 | 0.00909 | 3.88485 | 6.99647
10124 | 3.05145 | 0.42106 | 4.10214 | 0.64042 | 3.25526 | 0.30548 | 4.82031 | 0.55525 | 3.61354 | 0.00909 | 3.88647 | 6.99963
10128 | 3.05147 | 0.42124 | 4.10226 | 0.64063 | 3.25538 | 0.30562 | 4.82033 | 0.55545 | 3.61354 | 0.00909 | 3.88809 | 7.00278
10132 | 3.05149 | 0.42142 | 4.10237 | 0.64084 | 3.2555 | 0.30576 | 4.82035 | 0.55565 | 3.61354 | 0.00908 | 3.88972 | 7.00594
10136 | 3.05151 | 0.42159 | 4.10249 | 0.64105 | 3.25562 | 0.30589 | 4.82037 | 0.55584 | 3.61353 | 0.00908 | 3.89134 | 7.00909
10140 | 3.05154 | 0.42177 | 4.10261 | 0.64126 | 3.25574 | 0.30603 | 4.82039 | 0.55604 | 3.61353 | 0.00908 | 3.89296 | 7.01224
10144 | 3.05156 | 0.42194 | 4.10273 | 0.64147 | 3.25586 | 0.30617 | 4.82041 | 0.55624 | 3.61353 | 0.00908 | 3.89458 | 7.0154
10148 | 3.05158 | 0.42212 | 4.10285 | 0.64168 | 3.25598 | 0.30631 | 4.82043 | 0.55644 | 3.61352 | 0.00907 | 3.8962 | 7.01855
10152 | 3.0516 | 0.42229 | 4.10297 | 0.64189 | 3.25611 | 0.30645 | 4.82045 | 0.55664 | 3.61352 | 0.00907 | 3.89783 | 7.02169
10156 | 3.05162 | 0.42247 | 4.10309 | 0.6421 | 3.25623 | 0.30659 | 4.82047 | 0.55683 | 3.61352 | 0.00907 | 3.89945 | 7.02484
10160 | 3.05164 | 0.42264 | 4.10321 | 0.64231 | 3.25635 | 0.30673 | 4.82049 | 0.55703 | 3.61351 | 0.00906 | 3.90107 | 7.02799
10164 | 3.05167 | 0.42282 | 4.10333 | 0.64252 | 3.25647 | 0.30687 | 4.82051 | 0.55723 | 3.61351 | 0.00906 | 3.90269 | 7.03113
10168 | 3.05169 | 0.42299 | 4.10345 | 0.64273 | 3.25659 | 0.30701 | 4.82053 | 0.55743 | 3.61351 | 0.00906 | 3.90432 | 7.03427
10172 | 3.05171 | 0.42317 | 4.10356 | 0.64293 | 3.25671 | 0.30714 | 4.82055 | 0.55763 | 3.6135 | 0.00906 | 3.90594 | 7.03742
10176 | 3.05173 | 0.42335 | 4.10368 | 0.64314 | 3.25683 | 0.30728 | 4.82057 | 0.55783 | 3.6135 | 0.00905 | 3.90757 | 7.04056
10180 | 3.05175 | 0.42352 | 4.1038 | 0.64335 | 3.25695 | 0.30742 | 4.82059 | 0.55802 | 3.6135 | 0.00905 | 3.90919 | 7.04369
10184 | 3.05177 | 0.4237 | 4.10392 | 0.64356 | 3.25708 | 0.30756 | 4.82061 | 0.55822 | 3.6135 | 0.00905 | 3.91082 | 7.04683
10188 | 3.0518 | 0.42387 | 4.10404 | 0.64377 | 3.2572 | 0.3077 | 4.82062 | 0.55842 | 3.61349 | 0.00905 | 3.91244 | 7.04997
10192 | 3.05182 | 0.42405 | 4.10416 | 0.64398 | 3.25732 | 0.30784 | 4.82064 | 0.55862 | 3.61349 | 0.00904 | 3.91407 | 7.0531
10196 | 3.05184 | 0.42422 | 4.10428 | 0.64419 | 3.25744 | 0.30798 | 4.82066 | 0.55882 | 3.61349 | 0.00904 | 3.91569 | 7.05624
10200 | 3.05186 | 0.4244 | 4.1044 | 0.6444 | 3.25756 | 0.30812 | 4.82068 | 0.55901 | 3.61348 | 0.00904 | 3.91732 | 7.05937
10204 | 3.05188 | 0.42457 | 4.10452 | 0.64461 | 3.25768 | 0.30825 | 4.8207 | 0.55921 | 3.61348 | 0.00903 | 3.91895 | 7.0625
10208 | 3.0519 | 0.42475 | 4.10464 | 0.64482 | 3.25781 | 0.30839 | 4.82072 | 0.55941 | 3.61348 | 0.00903 | 3.92057 | 7.06563
10212 | 3.05193 | 0.42492 | 4.10476 | 0.64502 | 3.25793 | 0.30853 | 4.82074 | 0.55961 | 3.61347 | 0.00903 | 3.9222 | 7.06875
10216 | 3.05195 | 0.4251 | 4.10488 | 0.64523 | 3.25805 | 0.30867 | 4.82076 | 0.55981 | 3.61347 | 0.00903 | 3.92383 | 7.07188
10220 | 3.05197 | 0.42527 | 4.105 | 0.64544 | 3.25817 | 0.30881 | 4.82078 | 0.56001 | 3.61347 | 0.00902 | 3.92546 | 7.07501
10224 | 3.05199 | 0.42545 | 4.10511 | 0.64565 | 3.2583 | 0.30895 | 4.8208 | 0.5602 | 3.61347 | 0.00902 | 3.92709 | 7.07813
10228 | 3.05201 | 0.42562 | 4.10523 | 0.64586 | 3.25842 | 0.30908 | 4.82082 | 0.5604 | 3.61346 | 0.00902 | 3.92871 | 7.08125

## Si-Ge-Sb-Se-Te
wavelength (nm) | n a-Si0.3Ge0.2Sb0.5Se0.8Te0.2 | k a-Si0.3Ge0.2Sb0.5Se0.8Te0.2 | n c-Si0.3Ge0.2Sb0.5Se0.8Te0.2 | k c-Si0.3Ge0.2Sb0.5Se0.8Te0.2 | n a-Si0.2Ge0.3Sb0.5Se0.5Te0.5 | k a-Si0.2Ge0.3Sb0.5Se0.5Te0.5 | n c-Si0.2Ge0.3Sb0.5Se0.5Te0.5 | k c-Si0.2Ge0.3Sb0.5Se0.5Te0.5 | n a-Si0.09Ge0.66Sb0.25Se0.25Te0.75 | k a-Si0.09Ge0.66Sb0.25Se0.25Te0.75 | n c-Si0.09Ge0.66Sb0.25Se0.25Te0.75 | k c-Si0.09Ge0.66Sb0.25Se0.25Te0.75 | n a-Si0.10Ge0.55Sb0.35Se0.33Te0.67 | k a-Si0.10Ge0.55Sb0.35Se0.33Te0.67 | n c-Si0.10Ge0.55Sb0.35Se0.33Te0.67 | k c-Si0.10Ge0.55Sb0.35Se0.33Te0.67 | n a-Si0.11Ge0.42Sb0.47Se0.4Te0.6 | k a-Si0.11Ge0.42Sb0.47Se0.4Te0.6 | n c-Si0.11Ge0.42Sb0.47Se0.4Te0.6 | k c-Si0.11Ge0.42Sb0.47Se0.4Te0.6
3000 | 3.22303 | 0.0021 | 4.45611 | 0.08135 | 3.18835 | 0.00135 | 5.22165 | 0.07431 | 2.96924 | 0.00156 | 4.89203 | 0.09685 | 3.07022 | 0.00121 | 4.64457 | 0.06712 | 3.24485 | 0.00186 | 4.82734 | 0.06841
3004 | 3.2228 | 0.00209 | 4.45605 | 0.08092 | 3.1882 | 0.00135 | 5.22153 | 0.07386 | 2.96907 | 0.00155 | 4.89186 | 0.09708 | 3.07008 | 0.00121 | 4.64429 | 0.06735 | 3.24464 | 0.00186 | 4.82683 | 0.06864
3008 | 3.22257 | 0.00209 | 4.456 | 0.0805 | 3.18806 | 0.00135 | 5.22141 | 0.07342 | 2.9689 | 0.00155 | 4.8917 | 0.09732 | 3.06995 | 0.00121 | 4.64401 | 0.06757 | 3.24444 | 0.00185 | 4.82631 | 0.06886
3012 | 3.22234 | 0.00209 | 4.45594 | 0.08008 | 3.18791 | 0.00135 | 5.22128 | 0.07298 | 2.96873 | 0.00155 | 4.89153 | 0.09755 | 3.06982 | 0.00121 | 4.64374 | 0.0678 | 3.24424 | 0.00185 | 4.82579 | 0.06909
3016 | 3.22212 | 0.00208 | 4.45588 | 0.07966 | 3.18776 | 0.00134 | 5.22116 | 0.07255 | 2.96856 | 0.00155 | 4.89137 | 0.09779 | 3.06968 | 0.00121 | 4.64346 | 0.06802 | 3.24403 | 0.00185 | 4.82528 | 0.06931
3020 | 3.22189 | 0.00208 | 4.45582 | 0.07925 | 3.18762 | 0.00134 | 5.22103 | 0.07212 | 2.96839 | 0.00154 | 4.8912 | 0.09802 | 3.06955 | 0.0012 | 4.64318 | 0.06824 | 3.24383 | 0.00184 | 4.82476 | 0.06954
3024 | 3.22166 | 0.00208 | 4.45576 | 0.07884 | 3.18747 | 0.00134 | 5.2209 | 0.07169 | 2.96823 | 0.00154 | 4.89104 | 0.09826 | 3.06942 | 0.0012 | 4.6429 | 0.06847 | 3.24363 | 0.00184 | 4.82424 | 0.06977
3028 | 3.22144 | 0.00207 | 4.45569 | 0.07844 | 3.18733 | 0.00134 | 5.22078 | 0.07127 | 2.96806 | 0.00154 | 4.89088 | 0.09849 | 3.06929 | 0.0012 | 4.64262 | 0.0687 | 3.24343 | 0.00184 | 4.82372 | 0.07
3032 | 3.22121 | 0.00207 | 4.45563 | 0.07803 | 3.18718 | 0.00134 | 5.22065 | 0.07085 | 2.96789 | 0.00154 | 4.89071 | 0.09873 | 3.06916 | 0.0012 | 4.64234 | 0.06892 | 3.24324 | 0.00184 | 4.8232 | 0.07022
3036 | 3.22099 | 0.00207 | 4.45556 | 0.07763 | 3.18704 | 0.00133 | 5.22052 | 0.07044 | 2.96773 | 0.00153 | 4.89055 | 0.09896 | 3.06903 | 0.0012 | 4.64206 | 0.06915 | 3.24304 | 0.00183 | 4.82268 | 0.07045
3040 | 3.22077 | 0.00206 | 4.4555 | 0.07724 | 3.18689 | 0.00133 | 5.22039 | 0.07003 | 2.96756 | 0.00153 | 4.89038 | 0.0992 | 3.06891 | 0.00119 | 4.64178 | 0.06937 | 3.24284 | 0.00183 | 4.82216 | 0.07068
3044 | 3.22055 | 0.00206 | 4.45543 | 0.07685 | 3.18675 | 0.00133 | 5.22026 | 0.06962 | 2.9674 | 0.00153 | 4.89022 | 0.09944 | 3.06878 | 0.00119 | 4.6415 | 0.0696 | 3.24265 | 0.00183 | 4.82164 | 0.07091
3048 | 3.22033 | 0.00206 | 4.45536 | 0.07646 | 3.18661 | 0.00133 | 5.22013 | 0.06922 | 2.96724 | 0.00152 | 4.89005 | 0.09968 | 3.06865 | 0.00119 | 4.64122 | 0.06983 | 3.24245 | 0.00182 | 4.82112 | 0.07114
3052 | 3.22011 | 0.00205 | 4.4553 | 0.07607 | 3.18647 | 0.00132 | 5.22 | 0.06882 | 2.96707 | 0.00152 | 4.88989 | 0.09991 | 3.06852 | 0.00119 | 4.64094 | 0.07006 | 3.24226 | 0.00182 | 4.8206 | 0.07137
3056 | 3.21989 | 0.00205 | 4.45523 | 0.07569 | 3.18633 | 0.00132 | 5.21987 | 0.06843 | 2.96691 | 0.00152 | 4.88972 | 0.10015 | 3.0684 | 0.00119 | 4.64066 | 0.07029 | 3.24206 | 0.00182 | 4.82007 | 0.07161
3060 | 3.21968 | 0.00205 | 4.45516 | 0.07531 | 3.18619 | 0.00132 | 5.21974 | 0.06804 | 2.96675 | 0.00152 | 4.88956 | 0.10039 | 3.06827 | 0.00118 | 4.64038 | 0.07051 | 3.24187 | 0.00181 | 4.81955 | 0.07184
3064 | 3.21946 | 0.00204 | 4.45508 | 0.07493 | 3.18605 | 0.00132 | 5.21961 | 0.06765 | 2.96659 | 0.00151 | 4.88939 | 0.10063 | 3.06815 | 0.00118 | 4.6401 | 0.07074 | 3.24168 | 0.00181 | 4.81903 | 0.07207
3068 | 3.21924 | 0.00204 | 4.45501 | 0.07456 | 3.18591 | 0.00132 | 5.21948 | 0.06727 | 2.96643 | 0.00151 | 4.88923 | 0.10086 | 3.06802 | 0.00118 | 4.63982 | 0.07097 | 3.24149 | 0.00181 | 4.8185 | 0.0723
3072 | 3.21903 | 0.00203 | 4.45494 | 0.07419 | 3.18577 | 0.00131 | 5.21934 | 0.06689 | 2.96627 | 0.00151 | 4.88906 | 0.1011 | 3.0679 | 0.00118 | 4.63954 | 0.0712 | 3.2413 | 0.0018 | 4.81798 | 0.07254
3076 | 3.21882 | 0.00203 | 4.45486 | 0.07382 | 3.18563 | 0.00131 | 5.21921 | 0.06651 | 2.96612 | 0.00151 | 4.8889 | 0.10134 | 3.06777 | 0.00118 | 4.63926 | 0.07143 | 3.24111 | 0.0018 | 4.81745 | 0.07277
3080 | 3.2186 | 0.00203 | 4.45479 | 0.07345 | 3.1855 | 0.00131 | 5.21908 | 0.06614 | 2.96596 | 0.0015 | 4.88873 | 0.10158 | 3.06765 | 0.00117 | 4.63898 | 0.07166 | 3.24092 | 0.0018 | 4.81692 | 0.07301
3084 | 3.21839 | 0.00202 | 4.45471 | 0.07309 | 3.18536 | 0.00131 | 5.21895 | 0.06577 | 2.9658 | 0.0015 | 4.88857 | 0.10182 | 3.06753 | 0.00117 | 4.6387 | 0.07189 | 3.24073 | 0.0018 | 4.8164 | 0.07324
3088 | 3.21818 | 0.00202 | 4.45464 | 0.07273 | 3.18522 | 0.00131 | 5.21881 | 0.06541 | 2.96564 | 0.0015 | 4.8884 | 0.10206 | 3.06741 | 0.00117 | 4.63842 | 0.07213 | 3.24055 | 0.00179 | 4.81587 | 0.07348
3092 | 3.21797 | 0.00202 | 4.45456 | 0.07238 | 3.18509 | 0.0013 | 5.21868 | 0.06504 | 2.96549 | 0.00149 | 4.88824 | 0.1023 | 3.06729 | 0.00117 | 4.63814 | 0.07236 | 3.24036 | 0.00179 | 4.81534 | 0.07371
3096 | 3.21776 | 0.00201 | 4.45448 | 0.07202 | 3.18495 | 0.0013 | 5.21855 | 0.06469 | 2.96533 | 0.00149 | 4.88807 | 0.10254 | 3.06716 | 0.00117 | 4.63786 | 0.07259 | 3.24017 | 0.00179 | 4.81481 | 0.07395
3100 | 3.21755 | 0.00201 | 4.45441 | 0.07167 | 3.18482 | 0.0013 | 5.21841 | 0.06433 | 2.96518 | 0.00149 | 4.88791 | 0.10278 | 3.06704 | 0.00116 | 4.63758 | 0.07282 | 3.23999 | 0.00178 | 4.81428 | 0.07419
3104 | 3.21735 | 0.00201 | 4.45433 | 0.07133 | 3.18468 | 0.0013 | 5.21828 | 0.06398 | 2.96503 | 0.00149 | 4.88775 | 0.10302 | 3.06692 | 0.00116 | 4.6373 | 0.07305 | 3.23981 | 0.00178 | 4.81375 | 0.07443
3108 | 3.21714 | 0.002 | 4.45425 | 0.07098 | 3.18455 | 0.0013 | 5.21815 | 0.06363 | 2.96487 | 0.00148 | 4.88758 | 0.10326 | 3.0668 | 0.00116 | 4.63702 | 0.07329 | 3.23962 | 0.00178 | 4.81322 | 0.07467
3112 | 3.21694 | 0.002 | 4.45417 | 0.07064 | 3.18442 | 0.00129 | 5.21801 | 0.06328 | 2.96472 | 0.00148 | 4.88742 | 0.10351 | 3.06669 | 0.00116 | 4.63673 | 0.07352 | 3.23944 | 0.00177 | 4.81269 | 0.0749
3116 | 3.21673 | 0.002 | 4.45409 | 0.0703 | 3.18429 | 0.00129 | 5.21788 | 0.06294 | 2.96457 | 0.00148 | 4.88725 | 0.10375 | 3.06657 | 0.00116 | 4.63645 | 0.07376 | 3.23926 | 0.00177 | 4.81216 | 0.07514
3120 | 3.21653 | 0.002 | 4.45401 | 0.06997 | 3.18415 | 0.00129 | 5.21775 | 0.0626 | 2.96442 | 0.00148 | 4.88709 | 0.10399 | 3.06645 | 0.00116 | 4.63617 | 0.07399 | 3.23908 | 0.00177 | 4.81163 | 0.07538
3124 | 3.21632 | 0.00199 | 4.45393 | 0.06963 | 3.18402 | 0.00129 | 5.21761 | 0.06227 | 2.96427 | 0.00147 | 4.88692 | 0.10423 | 3.06633 | 0.00115 | 4.63589 | 0.07422 | 3.2389 | 0.00177 | 4.8111 | 0.07563
3128 | 3.21612 | 0.00199 | 4.45384 | 0.0693 | 3.18389 | 0.00129 | 5.21748 | 0.06193 | 2.96412 | 0.00147 | 4.88676 | 0.10448 | 3.06621 | 0.00115 | 4.63561 | 0.07446 | 3.23872 | 0.00176 | 4.81056 | 0.07587
3132 | 3.21592 | 0.00199 | 4.45376 | 0.06897 | 3.18376 | 0.00128 | 5.21734 | 0.0616 | 2.96397 | 0.00147 | 4.88659 | 0.10472 | 3.0661 | 0.00115 | 4.63533 | 0.07469 | 3.23854 | 0.00176 | 4.81003 | 0.07611
3136 | 3.21572 | 0.00198 | 4.45368 | 0.06865 | 3.18363 | 0.00128 | 5.21721 | 0.06128 | 2.96382 | 0.00147 | 4.88643 | 0.10496 | 3.06598 | 0.00115 | 4.63505 | 0.07493 | 3.23836 | 0.00176 | 4.8095 | 0.07635
3140 | 3.21552 | 0.00198 | 4.4536 | 0.06832 | 3.1835 | 0.00128 | 5.21708 | 0.06095 | 2.96368 | 0.00146 | 4.88627 | 0.1052 | 3.06587 | 0.00115 | 4.63476 | 0.07517 | 3.23819 | 0.00175 | 4.80896 | 0.07659
3144 | 3.21532 | 0.00198 | 4.45351 | 0.068 | 3.18337 | 0.00128 | 5.21694 | 0.06063 | 2.96353 | 0.00146 | 4.8861 | 0.10545 | 3.06575 | 0.00114 | 4.63448 | 0.0754 | 3.23801 | 0.00175 | 4.80843 | 0.07684
3148 | 3.21513 | 0.00197 | 4.45343 | 0.06769 | 3.18325 | 0.00128 | 5.21681 | 0.06031 | 2.96338 | 0.00146 | 4.88594 | 0.10569 | 3.06564 | 0.00114 | 4.6342 | 0.07564 | 3.23784 | 0.00175 | 4.80789 | 0.07708
3152 | 3.21493 | 0.00197 | 4.45334 | 0.06737 | 3.18312 | 0.00127 | 5.21667 | 0.06 | 2.96324 | 0.00146 | 4.88577 | 0.10594 | 3.06552 | 0.00114 | 4.63392 | 0.07588 | 3.23766 | 0.00175 | 4.80735 | 0.07733
3156 | 3.21473 | 0.00197 | 4.45326 | 0.06706 | 3.18299 | 0.00127 | 5.21654 | 0.05968 | 2.96309 | 0.00145 | 4.88561 | 0.10618 | 3.06541 | 0.00114 | 4.63363 | 0.07612 | 3.23749 | 0.00174 | 4.80682 | 0.07757
3160 | 3.21454 | 0.00196 | 4.45317 | 0.06675 | 3.18287 | 0.00127 | 5.21641 | 0.05937 | 2.96295 | 0.00145 | 4.88545 | 0.10643 | 3.0653 | 0.00114 | 4.63335 | 0.07635 | 3.23731 | 0.00174 | 4.80628 | 0.07782
3164 | 3.21434 | 0.00196 | 4.45309 | 0.06644 | 3.18274 | 0.00127 | 5.21627 | 0.05907 | 2.9628 | 0.00145 | 4.88528 | 0.10667 | 3.06518 | 0.00114 | 4.63307 | 0.07659 | 3.23714 | 0.00174 | 4.80574 | 0.07806
3168 | 3.21415 | 0.00196 | 4.453 | 0.06613 | 3.18261 | 0.00127 | 5.21614 | 0.05876 | 2.96266 | 0.00145 | 4.88512 | 0.10692 | 3.06507 | 0.00113 | 4.63279 | 0.07683 | 3.23697 | 0.00173 | 4.8052 | 0.07831
3172 | 3.21396 | 0.00195 | 4.45292 | 0.06583 | 3.18249 | 0.00126 | 5.21601 | 0.05846 | 2.96252 | 0.00144 | 4.88495 | 0.10716 | 3.06496 | 0.00113 | 4.6325 | 0.07707 | 3.2368 | 0.00173 | 4.80466 | 0.07856
3176 | 3.21376 | 0.00195 | 4.45283 | 0.06553 | 3.18236 | 0.00126 | 5.21587 | 0.05816 | 2.96237 | 0.00144 | 4.88479 | 0.10741 | 3.06485 | 0.00113 | 4.63222 | 0.07731 | 3.23663 | 0.00173 | 4.80412 | 0.0788
3180 | 3.21357 | 0.00195 | 4.45274 | 0.06523 | 3.18224 | 0.00126 | 5.21574 | 0.05787 | 2.96223 | 0.00144 | 4.88463 | 0.10766 | 3.06474 | 0.00113 | 4.63194 | 0.07755 | 3.23646 | 0.00173 | 4.80358 | 0.07905
3184 | 3.21338 | 0.00194 | 4.45266 | 0.06494 | 3.18212 | 0.00126 | 5.21561 | 0.05757 | 2.96209 | 0.00144 | 4.88446 | 0.1079 | 3.06463 | 0.00113 | 4.63166 | 0.07779 | 3.23629 | 0.00172 | 4.80304 | 0.0793
3188 | 3.21319 | 0.00194 | 4.45257 | 0.06464 | 3.18199 | 0.00126 | 5.21548 | 0.05728 | 2.96195 | 0.00144 | 4.8843 | 0.10815 | 3.06452 | 0.00112 | 4.63137 | 0.07803 | 3.23612 | 0.00172 | 4.8025 | 0.07955
3192 | 3.213 | 0.00194 | 4.45248 | 0.06435 | 3.18187 | 0.00126 | 5.21534 | 0.05699 | 2.96181 | 0.00143 | 4.88413 | 0.1084 | 3.06441 | 0.00112 | 4.63109 | 0.07827 | 3.23595 | 0.00172 | 4.80196 | 0.0798
3196 | 3.21281 | 0.00194 | 4.4524 | 0.06406 | 3.18175 | 0.00125 | 5.21521 | 0.05671 | 2.96167 | 0.00143 | 4.88397 | 0.10864 | 3.0643 | 0.00112 | 4.63081 | 0.07852 | 3.23579 | 0.00172 | 4.80142 | 0.08005
3200 | 3.21263 | 0.00193 | 4.45231 | 0.06378 | 3.18163 | 0.00125 | 5.21508 | 0.05642 | 2.96153 | 0.00143 | 4.88381 | 0.10889 | 3.06419 | 0.00112 | 4.63052 | 0.07876 | 3.23562 | 0.00171 | 4.80087 | 0.0803
3204 | 3.21244 | 0.00193 | 4.45222 | 0.06349 | 3.18151 | 0.00125 | 5.21495 | 0.05614 | 2.9614 | 0.00143 | 4.88364 | 0.10914 | 3.06408 | 0.00112 | 4.63024 | 0.079 | 3.23545 | 0.00171 | 4.80033 | 0.08055
3208 | 3.21225 | 0.00193 | 4.45213 | 0.06321 | 3.18139 | 0.00125 | 5.21481 | 0.05586 | 2.96126 | 0.00142 | 4.88348 | 0.10939 | 3.06397 | 0.00112 | 4.62996 | 0.07924 | 3.23529 | 0.00171 | 4.79979 | 0.08081
3212 | 3.21207 | 0.00192 | 4.45204 | 0.06293 | 3.18127 | 0.00125 | 5.21468 | 0.05559 | 2.96112 | 0.00142 | 4.88332 | 0.10964 | 3.06387 | 0.00111 | 4.62967 | 0.07949 | 3.23513 | 0.0017 | 4.79924 | 0.08106
3216 | 3.21188 | 0.00192 | 4.45195 | 0.06265 | 3.18115 | 0.00124 | 5.21455 | 0.05531 | 2.96099 | 0.00142 | 4.88315 | 0.10988 | 3.06376 | 0.00111 | 4.62939 | 0.07973 | 3.23496 | 0.0017 | 4.7987 | 0.08131
3220 | 3.2117 | 0.00192 | 4.45187 | 0.06237 | 3.18103 | 0.00124 | 5.21442 | 0.05504 | 2.96085 | 0.00142 | 4.88299 | 0.11013 | 3.06365 | 0.00111 | 4.62911 | 0.07997 | 3.2348 | 0.0017 | 4.79815 | 0.08157
3224 | 3.21152 | 0.00191 | 4.45178 | 0.0621 | 3.18091 | 0.00124 | 5.21429 | 0.05477 | 2.96072 | 0.00141 | 4.88282 | 0.11038 | 3.06355 | 0.00111 | 4.62882 | 0.08022 | 3.23464 | 0.0017 | 4.7976 | 0.08182
3228 | 3.21133 | 0.00191 | 4.45169 | 0.06183 | 3.18079 | 0.00124 | 5.21416 | 0.0545 | 2.96058 | 0.00141 | 4.88266 | 0.11063 | 3.06344 | 0.00111 | 4.62854 | 0.08046 | 3.23448 | 0.00169 | 4.79706 | 0.08208
3232 | 3.21115 | 0.00191 | 4.4516 | 0.06156 | 3.18067 | 0.00124 | 5.21403 | 0.05424 | 2.96045 | 0.00141 | 4.8825 | 0.11088 | 3.06334 | 0.00111 | 4.62825 | 0.08071 | 3.23431 | 0.00169 | 4.79651 | 0.08233
3236 | 3.21097 | 0.00191 | 4.45151 | 0.06129 | 3.18056 | 0.00124 | 5.2139 | 0.05398 | 2.96031 | 0.00141 | 4.88233 | 0.11113 | 3.06323 | 0.0011 | 4.62797 | 0.08095 | 3.23415 | 0.00169 | 4.79596 | 0.08259
3240 | 3.21079 | 0.0019 | 4.45142 | 0.06102 | 3.18044 | 0.00123 | 5.21377 | 0.05372 | 2.96018 | 0.0014 | 4.88217 | 0.11138 | 3.06313 | 0.0011 | 4.62769 | 0.0812 | 3.23399 | 0.00169 | 4.79541 | 0.08284
3244 | 3.21061 | 0.0019 | 4.45133 | 0.06076 | 3.18032 | 0.00123 | 5.21364 | 0.05346 | 2.96005 | 0.0014 | 4.88201 | 0.11163 | 3.06302 | 0.0011 | 4.6274 | 0.08144 | 3.23384 | 0.00168 | 4.79486 | 0.0831
3248 | 3.21043 | 0.0019 | 4.45124 | 0.0605 | 3.18021 | 0.00123 | 5.21351 | 0.0532 | 2.95992 | 0.0014 | 4.88184 | 0.11188 | 3.06292 | 0.0011 | 4.62712 | 0.08169 | 3.23368 | 0.00168 | 4.79431 | 0.08336
3252 | 3.21026 | 0.00189 | 4.45115 | 0.06024 | 3.18009 | 0.00123 | 5.21338 | 0.05295 | 2.95978 | 0.0014 | 4.88168 | 0.11214 | 3.06282 | 0.0011 | 4.62683 | 0.08194 | 3.23352 | 0.00168 | 4.79376 | 0.08362
3256 | 3.21008 | 0.00189 | 4.45106 | 0.05998 | 3.17998 | 0.00123 | 5.21325 | 0.0527 | 2.95965 | 0.0014 | 4.88152 | 0.11239 | 3.06271 | 0.0011 | 4.62655 | 0.08218 | 3.23336 | 0.00168 | 4.79321 | 0.08388
3260 | 3.2099 | 0.00189 | 4.45097 | 0.05973 | 3.17986 | 0.00122 | 5.21312 | 0.05245 | 2.95952 | 0.00139 | 4.88136 | 0.11264 | 3.06261 | 0.00109 | 4.62626 | 0.08243 | 3.23321 | 0.00167 | 4.79266 | 0.08414
3264 | 3.20973 | 0.00188 | 4.45088 | 0.05947 | 3.17975 | 0.00122 | 5.213 | 0.0522 | 2.95939 | 0.00139 | 4.88119 | 0.11289 | 3.06251 | 0.00109 | 4.62598 | 0.08268 | 3.23305 | 0.00167 | 4.79211 | 0.0844
3268 | 3.20955 | 0.00188 | 4.45079 | 0.05922 | 3.17963 | 0.00122 | 5.21287 | 0.05196 | 2.95926 | 0.00139 | 4.88103 | 0.11314 | 3.06241 | 0.00109 | 4.6257 | 0.08293 | 3.23289 | 0.00167 | 4.79156 | 0.08466
3272 | 3.20938 | 0.00188 | 4.4507 | 0.05897 | 3.17952 | 0.00122 | 5.21274 | 0.05171 | 2.95914 | 0.00139 | 4.88087 | 0.1134 | 3.06231 | 0.00109 | 4.62541 | 0.08318 | 3.23274 | 0.00167 | 4.79101 | 0.08492
3276 | 3.2092 | 0.00188 | 4.45061 | 0.05872 | 3.17941 | 0.00122 | 5.21261 | 0.05147 | 2.95901 | 0.00138 | 4.8807 | 0.11365 | 3.0622 | 0.00109 | 4.62513 | 0.08343 | 3.23259 | 0.00166 | 4.79045 | 0.08518
3280 | 3.20903 | 0.00187 | 4.45052 | 0.05847 | 3.1793 | 0.00122 | 5.21249 | 0.05123 | 2.95888 | 0.00138 | 4.88054 | 0.1139 | 3.0621 | 0.00109 | 4.62484 | 0.08368 | 3.23243 | 0.00166 | 4.7899 | 0.08544
3284 | 3.20886 | 0.00187 | 4.45043 | 0.05823 | 3.17918 | 0.00121 | 5.21236 | 0.051 | 2.95875 | 0.00138 | 4.88038 | 0.11416 | 3.062 | 0.00108 | 4.62456 | 0.08393 | 3.23228 | 0.00166 | 4.78934 | 0.0857
3288 | 3.20869 | 0.00187 | 4.45034 | 0.05799 | 3.17907 | 0.00121 | 5.21224 | 0.05076 | 2.95863 | 0.00138 | 4.88022 | 0.11441 | 3.06191 | 0.00108 | 4.62427 | 0.08418 | 3.23213 | 0.00166 | 4.78879 | 0.08597
3292 | 3.20852 | 0.00186 | 4.45025 | 0.05775 | 3.17896 | 0.00121 | 5.21211 | 0.05053 | 2.9585 | 0.00138 | 4.88005 | 0.11466 | 3.06181 | 0.00108 | 4.62399 | 0.08443 | 3.23198 | 0.00165 | 4.78823 | 0.08623
3296 | 3.20835 | 0.00186 | 4.45016 | 0.05751 | 3.17885 | 0.00121 | 5.21198 | 0.0503 | 2.95837 | 0.00137 | 4.87989 | 0.11492 | 3.06171 | 0.00108 | 4.6237 | 0.08468 | 3.23182 | 0.00165 | 4.78768 | 0.0865
3300 | 3.20818 | 0.00186 | 4.45007 | 0.05727 | 3.17874 | 0.00121 | 5.21186 | 0.05007 | 2.95825 | 0.00137 | 4.87973 | 0.11517 | 3.06161 | 0.00108 | 4.62341 | 0.08493 | 3.23167 | 0.00165 | 4.78712 | 0.08676
3304 | 3.20801 | 0.00186 | 4.44998 | 0.05703 | 3.17863 | 0.00121 | 5.21173 | 0.04984 | 2.95812 | 0.00137 | 4.87956 | 0.11543 | 3.06151 | 0.00108 | 4.62313 | 0.08518 | 3.23152 | 0.00165 | 4.78656 | 0.08703
3308 | 3.20784 | 0.00185 | 4.44989 | 0.0568 | 3.17852 | 0.0012 | 5.21161 | 0.04961 | 2.958 | 0.00137 | 4.8794 | 0.11568 | 3.06141 | 0.00107 | 4.62284 | 0.08543 | 3.23138 | 0.00164 | 4.786 | 0.08729
3312 | 3.20767 | 0.00185 | 4.4498 | 0.05657 | 3.17841 | 0.0012 | 5.21149 | 0.04939 | 2.95788 | 0.00137 | 4.87924 | 0.11594 | 3.06132 | 0.00107 | 4.62256 | 0.08569 | 3.23123 | 0.00164 | 4.78545 | 0.08756
3316 | 3.2075 | 0.00185 | 4.44971 | 0.05634 | 3.17831 | 0.0012 | 5.21136 | 0.04917 | 2.95775 | 0.00136 | 4.87908 | 0.11619 | 3.06122 | 0.00107 | 4.62227 | 0.08594 | 3.23108 | 0.00164 | 4.78489 | 0.08783
3320 | 3.20734 | 0.00185 | 4.44962 | 0.05611 | 3.1782 | 0.0012 | 5.21124 | 0.04895 | 2.95763 | 0.00136 | 4.87891 | 0.11645 | 3.06112 | 0.00107 | 4.62199 | 0.08619 | 3.23093 | 0.00164 | 4.78433 | 0.0881
3324 | 3.20717 | 0.00184 | 4.44953 | 0.05588 | 3.17809 | 0.0012 | 5.21112 | 0.04873 | 2.95751 | 0.00136 | 4.87875 | 0.11671 | 3.06103 | 0.00107 | 4.6217 | 0.08645 | 3.23078 | 0.00163 | 4.78377 | 0.08836
3328 | 3.20701 | 0.00184 | 4.44945 | 0.05566 | 3.17798 | 0.0012 | 5.21099 | 0.04851 | 2.95739 | 0.00136 | 4.87859 | 0.11696 | 3.06093 | 0.00107 | 4.62142 | 0.0867 | 3.23064 | 0.00163 | 4.78321 | 0.08863
3332 | 3.20684 | 0.00184 | 4.44936 | 0.05543 | 3.17788 | 0.00119 | 5.21087 | 0.0483 | 2.95726 | 0.00135 | 4.87843 | 0.11722 | 3.06084 | 0.00107 | 4.62113 | 0.08695 | 3.23049 | 0.00163 | 4.78265 | 0.0889
3336 | 3.20668 | 0.00183 | 4.44927 | 0.05521 | 3.17777 | 0.00119 | 5.21075 | 0.04808 | 2.95714 | 0.00135 | 4.87827 | 0.11748 | 3.06074 | 0.00106 | 4.62084 | 0.08721 | 3.23035 | 0.00163 | 4.78209 | 0.08917
3340 | 3.20651 | 0.00183 | 4.44918 | 0.05499 | 3.17766 | 0.00119 | 5.21063 | 0.04787 | 2.95702 | 0.00135 | 4.8781 | 0.11773 | 3.06065 | 0.00106 | 4.62056 | 0.08746 | 3.2302 | 0.00162 | 4.78152 | 0.08944
3344 | 3.20635 | 0.00183 | 4.44909 | 0.05477 | 3.17756 | 0.00119 | 5.21051 | 0.04766 | 2.9569 | 0.00135 | 4.87794 | 0.11799 | 3.06055 | 0.00106 | 4.62027 | 0.08772 | 3.23006 | 0.00162 | 4.78096 | 0.08972
3348 | 3.20619 | 0.00183 | 4.449 | 0.05455 | 3.17745 | 0.00119 | 5.21038 | 0.04745 | 2.95678 | 0.00135 | 4.87778 | 0.11825 | 3.06046 | 0.00106 | 4.61999 | 0.08798 | 3.22991 | 0.00162 | 4.7804 | 0.08999
3352 | 3.20603 | 0.00182 | 4.44891 | 0.05433 | 3.17735 | 0.00119 | 5.21026 | 0.04725 | 2.95667 | 0.00134 | 4.87762 | 0.11851 | 3.06036 | 0.00106 | 4.6197 | 0.08823 | 3.22977 | 0.00162 | 4.77983 | 0.09026
3356 | 3.20587 | 0.00182 | 4.44882 | 0.05412 | 3.17724 | 0.00118 | 5.21014 | 0.04704 | 2.95655 | 0.00134 | 4.87746 | 0.11876 | 3.06027 | 0.00106 | 4.61941 | 0.08849 | 3.22963 | 0.00161 | 4.77927 | 0.09053
3360 | 3.20571 | 0.00182 | 4.44873 | 0.05391 | 3.17714 | 0.00118 | 5.21002 | 0.04684 | 2.95643 | 0.00134 | 4.87729 | 0.11902 | 3.06018 | 0.00105 | 4.61913 | 0.08875 | 3.22949 | 0.00161 | 4.7787 | 0.09081
3364 | 3.20555 | 0.00182 | 4.44864 | 0.0537 | 3.17704 | 0.00118 | 5.2099 | 0.04664 | 2.95631 | 0.00134 | 4.87713 | 0.11928 | 3.06009 | 0.00105 | 4.61884 | 0.089 | 3.22935 | 0.00161 | 4.77814 | 0.09108
3368 | 3.20539 | 0.00181 | 4.44855 | 0.05349 | 3.17693 | 0.00118 | 5.20979 | 0.04644 | 2.9562 | 0.00134 | 4.87697 | 0.11954 | 3.05999 | 0.00105 | 4.61855 | 0.08926 | 3.22921 | 0.00161 | 4.77757 | 0.09136
3372 | 3.20523 | 0.00181 | 4.44846 | 0.05328 | 3.17683 | 0.00118 | 5.20967 | 0.04624 | 2.95608 | 0.00133 | 4.87681 | 0.1198 | 3.0599 | 0.00105 | 4.61827 | 0.08952 | 3.22906 | 0.0016 | 4.77701 | 0.09163
3376 | 3.20507 | 0.00181 | 4.44838 | 0.05307 | 3.17673 | 0.00118 | 5.20955 | 0.04604 | 2.95596 | 0.00133 | 4.87665 | 0.12006 | 3.05981 | 0.00105 | 4.61798 | 0.08978 | 3.22893 | 0.0016 | 4.77644 | 0.09191
3380 | 3.20492 | 0.00181 | 4.44829 | 0.05286 | 3.17662 | 0.00117 | 5.20943 | 0.04584 | 2.95585 | 0.00133 | 4.87649 | 0.12032 | 3.05972 | 0.00105 | 4.61769 | 0.09004 | 3.22879 | 0.0016 | 4.77587 | 0.09218
3384 | 3.20476 | 0.0018 | 4.4482 | 0.05266 | 3.17652 | 0.00117 | 5.20931 | 0.04565 | 2.95573 | 0.00133 | 4.87632 | 0.12058 | 3.05963 | 0.00105 | 4.61741 | 0.0903 | 3.22865 | 0.0016 | 4.7753 | 0.09246
3388 | 3.20461 | 0.0018 | 4.44811 | 0.05246 | 3.17642 | 0.00117 | 5.2092 | 0.04546 | 2.95562 | 0.00133 | 4.87616 | 0.12084 | 3.05954 | 0.00104 | 4.61712 | 0.09056 | 3.22851 | 0.0016 | 4.77474 | 0.09274
3392 | 3.20445 | 0.0018 | 4.44802 | 0.05226 | 3.17632 | 0.00117 | 5.20908 | 0.04527 | 2.9555 | 0.00132 | 4.876 | 0.1211 | 3.05945 | 0.00104 | 4.61683 | 0.09082 | 3.22837 | 0.00159 | 4.77417 | 0.09302
3396 | 3.2043 | 0.00179 | 4.44794 | 0.05206 | 3.17622 | 0.00117 | 5.20896 | 0.04508 | 2.95539 | 0.00132 | 4.87584 | 0.12136 | 3.05936 | 0.00104 | 4.61655 | 0.09108 | 3.22823 | 0.00159 | 4.7736 | 0.0933
3400 | 3.20414 | 0.00179 | 4.44785 | 0.05186 | 3.17612 | 0.00117 | 5.20885 | 0.04489 | 2.95528 | 0.00132 | 4.87568 | 0.12162 | 3.05927 | 0.00104 | 4.61626 | 0.09134 | 3.2281 | 0.00159 | 4.77303 | 0.09358
3404 | 3.20399 | 0.00179 | 4.44776 | 0.05166 | 3.17602 | 0.00116 | 5.20873 | 0.0447 | 2.95516 | 0.00132 | 4.87552 | 0.12188 | 3.05918 | 0.00104 | 4.61597 | 0.0916 | 3.22796 | 0.00159 | 4.77246 | 0.09386
3408 | 3.20383 | 0.00179 | 4.44767 | 0.05147 | 3.17592 | 0.00116 | 5.20862 | 0.04452 | 2.95505 | 0.00132 | 4.87536 | 0.12214 | 3.05909 | 0.00104 | 4.61569 | 0.09186 | 3.22783 | 0.00158 | 4.77189 | 0.09414
3412 | 3.20368 | 0.00178 | 4.44759 | 0.05127 | 3.17582 | 0.00116 | 5.2085 | 0.04433 | 2.95494 | 0.00131 | 4.8752 | 0.12241 | 3.059 | 0.00104 | 4.6154 | 0.09212 | 3.22769 | 0.00158 | 4.77131 | 0.09442
3416 | 3.20353 | 0.00178 | 4.4475 | 0.05108 | 3.17572 | 0.00116 | 5.20839 | 0.04415 | 2.95483 | 0.00131 | 4.87504 | 0.12267 | 3.05891 | 0.00103 | 4.61511 | 0.09238 | 3.22756 | 0.00158 | 4.77074 | 0.0947
3420 | 3.20338 | 0.00178 | 4.44741 | 0.05089 | 3.17562 | 0.00116 | 5.20827 | 0.04397 | 2.95471 | 0.00131 | 4.87487 | 0.12293 | 3.05883 | 0.00103 | 4.61482 | 0.09265 | 3.22742 | 0.00158 | 4.77017 | 0.09498
3424 | 3.20323 | 0.00178 | 4.44732 | 0.0507 | 3.17553 | 0.00116 | 5.20816 | 0.04379 | 2.9546 | 0.00131 | 4.87471 | 0.12319 | 3.05874 | 0.00103 | 4.61454 | 0.09291 | 3.22729 | 0.00157 | 4.7696 | 0.09526
3428 | 3.20308 | 0.00177 | 4.44724 | 0.05051 | 3.17543 | 0.00115 | 5.20805 | 0.04361 | 2.95449 | 0.00131 | 4.87455 | 0.12346 | 3.05865 | 0.00103 | 4.61425 | 0.09317 | 3.22716 | 0.00157 | 4.76902 | 0.09555
3432 | 3.20293 | 0.00177 | 4.44715 | 0.05032 | 3.17533 | 0.00115 | 5.20793 | 0.04343 | 2.95438 | 0.0013 | 4.87439 | 0.12372 | 3.05857 | 0.00103 | 4.61396 | 0.09344 | 3.22702 | 0.00157 | 4.76845 | 0.09583
3436 | 3.20278 | 0.00177 | 4.44706 | 0.05013 | 3.17523 | 0.00115 | 5.20782 | 0.04326 | 2.95427 | 0.0013 | 4.87423 | 0.12398 | 3.05848 | 0.00103 | 4.61367 | 0.0937 | 3.22689 | 0.00157 | 4.76787 | 0.09612
3440 | 3.20263 | 0.00177 | 4.44698 | 0.04995 | 3.17514 | 0.00115 | 5.20771 | 0.04308 | 2.95416 | 0.0013 | 4.87407 | 0.12425 | 3.05839 | 0.00103 | 4.61339 | 0.09397 | 3.22676 | 0.00157 | 4.7673 | 0.0964
3444 | 3.20248 | 0.00176 | 4.44689 | 0.04976 | 3.17504 | 0.00115 | 5.2076 | 0.04291 | 2.95406 | 0.0013 | 4.87391 | 0.12451 | 3.05831 | 0.00102 | 4.6131 | 0.09423 | 3.22663 | 0.00156 | 4.76672 | 0.09669
3448 | 3.20234 | 0.00176 | 4.44681 | 0.04958 | 3.17495 | 0.00115 | 5.20749 | 0.04274 | 2.95395 | 0.0013 | 4.87375 | 0.12478 | 3.05822 | 0.00102 | 4.61281 | 0.0945 | 3.2265 | 0.00156 | 4.76615 | 0.09698
3452 | 3.20219 | 0.00176 | 4.44672 | 0.0494 | 3.17485 | 0.00115 | 5.20738 | 0.04257 | 2.95384 | 0.00129 | 4.87359 | 0.12504 | 3.05814 | 0.00102 | 4.61252 | 0.09476 | 3.22637 | 0.00156 | 4.76557 | 0.09726
3456 | 3.20204 | 0.00176 | 4.44664 | 0.04922 | 3.17476 | 0.00114 | 5.20727 | 0.0424 | 2.95373 | 0.00129 | 4.87343 | 0.12531 | 3.05805 | 0.00102 | 4.61223 | 0.09503 | 3.22624 | 0.00156 | 4.76499 | 0.09755
3460 | 3.2019 | 0.00175 | 4.44655 | 0.04904 | 3.17466 | 0.00114 | 5.20716 | 0.04223 | 2.95362 | 0.00129 | 4.87327 | 0.12557 | 3.05797 | 0.00102 | 4.61195 | 0.0953 | 3.22611 | 0.00155 | 4.76441 | 0.09784
3464 | 3.20175 | 0.00175 | 4.44646 | 0.04886 | 3.17457 | 0.00114 | 5.20705 | 0.04206 | 2.95352 | 0.00129 | 4.87311 | 0.12584 | 3.05788 | 0.00102 | 4.61166 | 0.09556 | 3.22598 | 0.00155 | 4.76384 | 0.09813
3468 | 3.20161 | 0.00175 | 4.44638 | 0.04868 | 3.17447 | 0.00114 | 5.20694 | 0.04189 | 2.95341 | 0.00129 | 4.87295 | 0.1261 | 3.0578 | 0.00102 | 4.61137 | 0.09583 | 3.22585 | 0.00155 | 4.76326 | 0.09842
3472 | 3.20147 | 0.00175 | 4.44629 | 0.04851 | 3.17438 | 0.00114 | 5.20683 | 0.04173 | 2.95331 | 0.00128 | 4.87279 | 0.12637 | 3.05772 | 0.00101 | 4.61108 | 0.0961 | 3.22573 | 0.00155 | 4.76268 | 0.09871
3476 | 3.20132 | 0.00174 | 4.44621 | 0.04833 | 3.17428 | 0.00114 | 5.20672 | 0.04157 | 2.9532 | 0.00128 | 4.87263 | 0.12663 | 3.05763 | 0.00101 | 4.61079 | 0.09636 | 3.2256 | 0.00155 | 4.7621 | 0.099
3480 | 3.20118 | 0.00174 | 4.44613 | 0.04816 | 3.17419 | 0.00113 | 5.20661 | 0.0414 | 2.9531 | 0.00128 | 4.87247 | 0.1269 | 3.05755 | 0.00101 | 4.61051 | 0.09663 | 3.22547 | 0.00154 | 4.76152 | 0.09929
3484 | 3.20104 | 0.00174 | 4.44604 | 0.04799 | 3.1741 | 0.00113 | 5.2065 | 0.04124 | 2.95299 | 0.00128 | 4.87231 | 0.12717 | 3.05747 | 0.00101 | 4.61022 | 0.0969 | 3.22535 | 0.00154 | 4.76094 | 0.09958
3488 | 3.20089 | 0.00174 | 4.44596 | 0.04782 | 3.17401 | 0.00113 | 5.2064 | 0.04108 | 2.95289 | 0.00128 | 4.87215 | 0.12743 | 3.05738 | 0.00101 | 4.60993 | 0.09717 | 3.22522 | 0.00154 | 4.76035 | 0.09987
3492 | 3.20075 | 0.00173 | 4.44587 | 0.04765 | 3.17391 | 0.00113 | 5.20629 | 0.04093 | 2.95278 | 0.00128 | 4.87199 | 0.1277 | 3.0573 | 0.00101 | 4.60964 | 0.09744 | 3.2251 | 0.00154 | 4.75977 | 0.10017
3496 | 3.20061 | 0.00173 | 4.44579 | 0.04748 | 3.17382 | 0.00113 | 5.20618 | 0.04077 | 2.95268 | 0.00127 | 4.87183 | 0.12797 | 3.05722 | 0.00101 | 4.60935 | 0.09771 | 3.22497 | 0.00154 | 4.75919 | 0.10046
3500 | 3.20047 | 0.00173 | 4.44571 | 0.04731 | 3.17373 | 0.00113 | 5.20608 | 0.04061 | 2.95258 | 0.00127 | 4.87167 | 0.12823 | 3.05714 | 0.001 | 4.60906 | 0.09798 | 3.22485 | 0.00153 | 4.75861 | 0.10075
3504 | 3.20033 | 0.00173 | 4.44562 | 0.04715 | 3.17364 | 0.00113 | 5.20597 | 0.04046 | 2.95247 | 0.00127 | 4.87151 | 0.1285 | 3.05706 | 0.001 | 4.60878 | 0.09825 | 3.22472 | 0.00153 | 4.75802 | 0.10105
3508 | 3.20019 | 0.00172 | 4.44554 | 0.04698 | 3.17355 | 0.00112 | 5.20587 | 0.0403 | 2.95237 | 0.00127 | 4.87135 | 0.12877 | 3.05698 | 0.001 | 4.60849 | 0.09852 | 3.2246 | 0.00153 | 4.75744 | 0.10134
3512 | 3.20005 | 0.00172 | 4.44546 | 0.04682 | 3.17346 | 0.00112 | 5.20576 | 0.04015 | 2.95227 | 0.00127 | 4.87119 | 0.12904 | 3.0569 | 0.000999946 | 4.6082 | 0.09879 | 3.22448 | 0.00153 | 4.75685 | 0.10164
3516 | 3.19992 | 0.00172 | 4.44537 | 0.04665 | 3.17337 | 0.00112 | 5.20566 | 0.04 | 2.95217 | 0.00126 | 4.87103 | 0.12931 | 3.05682 | 0.000998586 | 4.60791 | 0.09906 | 3.22435 | 0.00152 | 4.75627 | 0.10194
3520 | 3.19978 | 0.00172 | 4.44529 | 0.04649 | 3.17328 | 0.00112 | 5.20555 | 0.03985 | 2.95207 | 0.00126 | 4.87087 | 0.12958 | 3.05674 | 0.00099723 | 4.60762 | 0.09934 | 3.22423 | 0.00152 | 4.75568 | 0.10223
3524 | 3.19964 | 0.00172 | 4.44521 | 0.04633 | 3.17319 | 0.00112 | 5.20545 | 0.0397 | 2.95196 | 0.00126 | 4.87071 | 0.12985 | 3.05666 | 0.000995878 | 4.60733 | 0.09961 | 3.22411 | 0.00152 | 4.7551 | 0.10253
3528 | 3.1995 | 0.00171 | 4.44513 | 0.04617 | 3.1731 | 0.00112 | 5.20535 | 0.03955 | 2.95186 | 0.00126 | 4.87056 | 0.13012 | 3.05658 | 0.00099453 | 4.60704 | 0.09988 | 3.22399 | 0.00152 | 4.75451 | 0.10283
3532 | 3.19937 | 0.00171 | 4.44504 | 0.04601 | 3.17301 | 0.00112 | 5.20524 | 0.0394 | 2.95176 | 0.00126 | 4.8704 | 0.13038 | 3.0565 | 0.000993185 | 4.60675 | 0.10015 | 3.22387 | 0.00152 | 4.75392 | 0.10313
3536 | 3.19923 | 0.00171 | 4.44496 | 0.04585 | 3.17292 | 0.00111 | 5.20514 | 0.03925 | 2.95166 | 0.00126 | 4.87024 | 0.13065 | 3.05642 | 0.000991845 | 4.60647 | 0.10043 | 3.22375 | 0.00151 | 4.75333 | 0.10343
3540 | 3.1991 | 0.00171 | 4.44488 | 0.04569 | 3.17283 | 0.00111 | 5.20504 | 0.03911 | 2.95156 | 0.00125 | 4.87008 | 0.13092 | 3.05634 | 0.000990508 | 4.60618 | 0.1007 | 3.22363 | 0.00151 | 4.75275 | 0.10373
3544 | 3.19896 | 0.0017 | 4.4448 | 0.04554 | 3.17275 | 0.00111 | 5.20494 | 0.03896 | 2.95147 | 0.00125 | 4.86992 | 0.1312 | 3.05626 | 0.000989176 | 4.60589 | 0.10098 | 3.22351 | 0.00151 | 4.75216 | 0.10403
3548 | 3.19883 | 0.0017 | 4.44472 | 0.04538 | 3.17266 | 0.00111 | 5.20483 | 0.03882 | 2.95137 | 0.00125 | 4.86976 | 0.13147 | 3.05619 | 0.000987847 | 4.6056 | 0.10125 | 3.22339 | 0.00151 | 4.75157 | 0.10433
3552 | 3.19869 | 0.0017 | 4.44464 | 0.04523 | 3.17257 | 0.00111 | 5.20473 | 0.03867 | 2.95127 | 0.00125 | 4.8696 | 0.13174 | 3.05611 | 0.000986521 | 4.60531 | 0.10153 | 3.22327 | 0.00151 | 4.75098 | 0.10463
3556 | 3.19856 | 0.0017 | 4.44456 | 0.04508 | 3.17248 | 0.00111 | 5.20463 | 0.03853 | 2.95117 | 0.00125 | 4.86944 | 0.13201 | 3.05603 | 0.0009852 | 4.60502 | 0.1018 | 3.22315 | 0.0015 | 4.75039 | 0.10494
3560 | 3.19843 | 0.00169 | 4.44448 | 0.04492 | 3.1724 | 0.00111 | 5.20453 | 0.03839 | 2.95107 | 0.00124 | 4.86929 | 0.13228 | 3.05595 | 0.000983882 | 4.60473 | 0.10208 | 3.22303 | 0.0015 | 4.7498 | 0.10524
3564 | 3.1983 | 0.00169 | 4.4444 | 0.04477 | 3.17231 | 0.0011 | 5.20443 | 0.03825 | 2.95098 | 0.00124 | 4.86913 | 0.13255 | 3.05588 | 0.000982568 | 4.60444 | 0.10235 | 3.22292 | 0.0015 | 4.74921 | 0.10554
3568 | 3.19816 | 0.00169 | 4.44432 | 0.04462 | 3.17223 | 0.0011 | 5.20433 | 0.03811 | 2.95088 | 0.00124 | 4.86897 | 0.13282 | 3.0558 | 0.000981258 | 4.60415 | 0.10263 | 3.2228 | 0.0015 | 4.74861 | 0.10585
3572 | 3.19803 | 0.00169 | 4.44424 | 0.04447 | 3.17214 | 0.0011 | 5.20423 | 0.03798 | 2.95078 | 0.00124 | 4.86881 | 0.1331 | 3.05572 | 0.000979952 | 4.60386 | 0.10291 | 3.22268 | 0.0015 | 4.74802 | 0.10615
3576 | 3.1979 | 0.00169 | 4.44416 | 0.04432 | 3.17205 | 0.0011 | 5.20413 | 0.03784 | 2.95069 | 0.00124 | 4.86865 | 0.13337 | 3.05565 | 0.000978649 | 4.60357 | 0.10318 | 3.22257 | 0.00149 | 4.74743 | 0.10646
3580 | 3.19777 | 0.00168 | 4.44408 | 0.04418 | 3.17197 | 0.0011 | 5.20404 | 0.0377 | 2.95059 | 0.00124 | 4.86849 | 0.13364 | 3.05557 | 0.00097735 | 4.60328 | 0.10346 | 3.22245 | 0.00149 | 4.74684 | 0.10677
3584 | 3.19764 | 0.00168 | 4.444 | 0.04403 | 3.17188 | 0.0011 | 5.20394 | 0.03757 | 2.9505 | 0.00123 | 4.86834 | 0.13391 | 3.0555 | 0.000976054 | 4.60299 | 0.10374 | 3.22234 | 0.00149 | 4.74624 | 0.10707
3588 | 3.19751 | 0.00168 | 4.44392 | 0.04389 | 3.1718 | 0.0011 | 5.20384 | 0.03743 | 2.9504 | 0.00123 | 4.86818 | 0.13419 | 3.05542 | 0.000974762 | 4.60271 | 0.10402 | 3.22222 | 0.00149 | 4.74565 | 0.10738
3592 | 3.19738 | 0.00168 | 4.44384 | 0.04374 | 3.17172 | 0.00109 | 5.20374 | 0.0373 | 2.95031 | 0.00123 | 4.86802 | 0.13446 | 3.05535 | 0.000973474 | 4.60242 | 0.1043 | 3.22211 | 0.00149 | 4.74505 | 0.10769
3596 | 3.19725 | 0.00167 | 4.44376 | 0.0436 | 3.17163 | 0.00109 | 5.20365 | 0.03717 | 2.95021 | 0.00123 | 4.86786 | 0.13473 | 3.05527 | 0.000972189 | 4.60213 | 0.10457 | 3.22199 | 0.00148 | 4.74446 | 0.108
3600 | 3.19713 | 0.00167 | 4.44368 | 0.04345 | 3.17155 | 0.00109 | 5.20355 | 0.03704 | 2.95012 | 0.00123 | 4.86771 | 0.13501 | 3.0552 | 0.000970908 | 4.60184 | 0.10485 | 3.22188 | 0.00148 | 4.74386 | 0.10831
3604 | 3.197 | 0.00167 | 4.4436 | 0.04331 | 3.17146 | 0.00109 | 5.20345 | 0.0369 | 2.95002 | 0.00123 | 4.86755 | 0.13528 | 3.05512 | 0.000969631 | 4.60155 | 0.10513 | 3.22177 | 0.00148 | 4.74327 | 0.10862
3608 | 3.19687 | 0.00167 | 4.44353 | 0.04317 | 3.17138 | 0.00109 | 5.20336 | 0.03678 | 2.94993 | 0.00122 | 4.86739 | 0.13556 | 3.05505 | 0.000968357 | 4.60126 | 0.10541 | 3.22165 | 0.00148 | 4.74267 | 0.10893
3612 | 3.19674 | 0.00167 | 4.44345 | 0.04303 | 3.1713 | 0.00109 | 5.20326 | 0.03665 | 2.94984 | 0.00122 | 4.86723 | 0.13583 | 3.05497 | 0.000967086 | 4.60097 | 0.10569 | 3.22154 | 0.00148 | 4.74207 | 0.10924
3616 | 3.19662 | 0.00166 | 4.44337 | 0.04289 | 3.17122 | 0.00109 | 5.20317 | 0.03652 | 2.94974 | 0.00122 | 4.86708 | 0.13611 | 3.0549 | 0.00096582 | 4.60068 | 0.10598 | 3.22143 | 0.00147 | 4.74147 | 0.10955
3620 | 3.19649 | 0.00166 | 4.44329 | 0.04275 | 3.17113 | 0.00108 | 5.20307 | 0.03639 | 2.94965 | 0.00122 | 4.86692 | 0.13638 | 3.05483 | 0.000964556 | 4.60039 | 0.10626 | 3.22132 | 0.00147 | 4.74088 | 0.10986
3624 | 3.19637 | 0.00166 | 4.44322 | 0.04262 | 3.17105 | 0.00108 | 5.20298 | 0.03626 | 2.94956 | 0.00122 | 4.86676 | 0.13666 | 3.05476 | 0.000963296 | 4.6001 | 0.10654 | 3.22121 | 0.00147 | 4.74028 | 0.11018
3628 | 3.19624 | 0.00166 | 4.44314 | 0.04248 | 3.17097 | 0.00108 | 5.20288 | 0.03614 | 2.94947 | 0.00122 | 4.8666 | 0.13693 | 3.05468 | 0.00096204 | 4.59981 | 0.10682 | 3.2211 | 0.00147 | 4.73968 | 0.11049
3632 | 3.19612 | 0.00165 | 4.44306 | 0.04234 | 3.17089 | 0.00108 | 5.20279 | 0.03601 | 2.94938 | 0.00121 | 4.86645 | 0.13721 | 3.05461 | 0.000960787 | 4.59952 | 0.1071 | 3.22099 | 0.00147 | 4.73908 | 0.1108
3636 | 3.19599 | 0.00165 | 4.44299 | 0.04221 | 3.17081 | 0.00108 | 5.2027 | 0.03589 | 2.94928 | 0.00121 | 4.86629 | 0.13748 | 3.05454 | 0.000959538 | 4.59923 | 0.10738 | 3.22088 | 0.00146 | 4.73848 | 0.11112
3640 | 3.19587 | 0.00165 | 4.44291 | 0.04207 | 3.17073 | 0.00108 | 5.2026 | 0.03577 | 2.94919 | 0.00121 | 4.86613 | 0.13776 | 3.05447 | 0.000958292 | 4.59894 | 0.10767 | 3.22077 | 0.00146 | 4.73788 | 0.11143
3644 | 3.19574 | 0.00165 | 4.44283 | 0.04194 | 3.17065 | 0.00108 | 5.20251 | 0.03564 | 2.9491 | 0.00121 | 4.86598 | 0.13804 | 3.05439 | 0.000957049 | 4.59865 | 0.10795 | 3.22066 | 0.00146 | 4.73728 | 0.11175
3648 | 3.19562 | 0.00165 | 4.44276 | 0.04181 | 3.17057 | 0.00107 | 5.20242 | 0.03552 | 2.94901 | 0.00121 | 4.86582 | 0.13831 | 3.05432 | 0.00095581 | 4.59836 | 0.10824 | 3.22055 | 0.00146 | 4.73667 | 0.11207
3652 | 3.1955 | 0.00164 | 4.44268 | 0.04167 | 3.17049 | 0.00107 | 5.20233 | 0.0354 | 2.94892 | 0.00121 | 4.86566 | 0.13859 | 3.05425 | 0.000954574 | 4.59807 | 0.10852 | 3.22044 | 0.00146 | 4.73607 | 0.11238
3656 | 3.19538 | 0.00164 | 4.44261 | 0.04154 | 3.17041 | 0.00107 | 5.20223 | 0.03528 | 2.94883 | 0.0012 | 4.86551 | 0.13887 | 3.05418 | 0.000953342 | 4.59778 | 0.1088 | 3.22033 | 0.00145 | 4.73547 | 0.1127
3660 | 3.19526 | 0.00164 | 4.44253 | 0.04141 | 3.17033 | 0.00107 | 5.20214 | 0.03516 | 2.94874 | 0.0012 | 4.86535 | 0.13914 | 3.05411 | 0.000952113 | 4.59749 | 0.10909 | 3.22022 | 0.00145 | 4.73487 | 0.11302
3664 | 3.19513 | 0.00164 | 4.44246 | 0.04128 | 3.17025 | 0.00107 | 5.20205 | 0.03504 | 2.94866 | 0.0012 | 4.86519 | 0.13942 | 3.05404 | 0.000950887 | 4.5972 | 0.10937 | 3.22012 | 0.00145 | 4.73426 | 0.11334
3668 | 3.19501 | 0.00163 | 4.44238 | 0.04115 | 3.17017 | 0.00107 | 5.20196 | 0.03493 | 2.94857 | 0.0012 | 4.86504 | 0.1397 | 3.05397 | 0.000949665 | 4.59691 | 0.10966 | 3.22001 | 0.00145 | 4.73366 | 0.11366
3672 | 3.19489 | 0.00163 | 4.44231 | 0.04103 | 3.17009 | 0.00107 | 5.20187 | 0.03481 | 2.94848 | 0.0012 | 4.86488 | 0.13998 | 3.0539 | 0.000948446 | 4.59662 | 0.10995 | 3.2199 | 0.00145 | 4.73305 | 0.11398
3676 | 3.19477 | 0.00163 | 4.44223 | 0.0409 | 3.17001 | 0.00107 | 5.20178 | 0.03469 | 2.94839 | 0.0012 | 4.86473 | 0.14026 | 3.05383 | 0.00094723 | 4.59633 | 0.11023 | 3.2198 | 0.00145 | 4.73245 | 0.1143
3680 | 3.19465 | 0.00163 | 4.44216 | 0.04077 | 3.16993 | 0.00106 | 5.20169 | 0.03458 | 2.9483 | 0.00119 | 4.86457 | 0.14054 | 3.05376 | 0.000946017 | 4.59604 | 0.11052 | 3.21969 | 0.00144 | 4.73184 | 0.11462
3684 | 3.19454 | 0.00163 | 4.44209 | 0.04065 | 3.16986 | 0.00106 | 5.2016 | 0.03446 | 2.94822 | 0.00119 | 4.86441 | 0.14082 | 3.05369 | 0.000944808 | 4.59574 | 0.11081 | 3.21958 | 0.00144 | 4.73124 | 0.11495
3688 | 3.19442 | 0.00162 | 4.44201 | 0.04052 | 3.16978 | 0.00106 | 5.20151 | 0.03435 | 2.94813 | 0.00119 | 4.86426 | 0.14109 | 3.05362 | 0.000943602 | 4.59545 | 0.11109 | 3.21948 | 0.00144 | 4.73063 | 0.11527
3692 | 3.1943 | 0.00162 | 4.44194 | 0.0404 | 3.1697 | 0.00106 | 5.20143 | 0.03424 | 2.94804 | 0.00119 | 4.8641 | 0.14137 | 3.05355 | 0.0009424 | 4.59516 | 0.11138 | 3.21937 | 0.00144 | 4.73002 | 0.11559
3696 | 3.19418 | 0.00162 | 4.44187 | 0.04027 | 3.16962 | 0.00106 | 5.20134 | 0.03412 | 2.94796 | 0.00119 | 4.86395 | 0.14165 | 3.05349 | 0.0009412 | 4.59487 | 0.11167 | 3.21927 | 0.00144 | 4.72941 | 0.11592
3700 | 3.19406 | 0.00162 | 4.44179 | 0.04015 | 3.16955 | 0.00106 | 5.20125 | 0.03401 | 2.94787 | 0.00119 | 4.86379 | 0.14193 | 3.05342 | 0.000940004 | 4.59458 | 0.11196 | 3.21917 | 0.00143 | 4.72881 | 0.11624
3704 | 3.19395 | 0.00162 | 4.44172 | 0.04003 | 3.16947 | 0.00106 | 5.20116 | 0.0339 | 2.94778 | 0.00118 | 4.86364 | 0.14221 | 3.05335 | 0.000938811 | 4.59429 | 0.11225 | 3.21906 | 0.00143 | 4.7282 | 0.11657
3708 | 3.19383 | 0.00161 | 4.44165 | 0.03991 | 3.1694 | 0.00106 | 5.20108 | 0.03379 | 2.9477 | 0.00118 | 4.86348 | 0.14249 | 3.05328 | 0.000937622 | 4.594 | 0.11254 | 3.21896 | 0.00143 | 4.72759 | 0.11689
3712 | 3.19371 | 0.00161 | 4.44158 | 0.03979 | 3.16932 | 0.00105 | 5.20099 | 0.03368 | 2.94761 | 0.00118 | 4.86333 | 0.14277 | 3.05321 | 0.000936435 | 4.59371 | 0.11283 | 3.21886 | 0.00143 | 4.72698 | 0.11722
3716 | 3.1936 | 0.00161 | 4.4415 | 0.03967 | 3.16924 | 0.00105 | 5.2009 | 0.03357 | 2.94753 | 0.00118 | 4.86317 | 0.14306 | 3.05315 | 0.000935252 | 4.59342 | 0.11312 | 3.21875 | 0.00143 | 4.72637 | 0.11755
3720 | 3.19348 | 0.00161 | 4.44143 | 0.03955 | 3.16917 | 0.00105 | 5.20082 | 0.03346 | 2.94744 | 0.00118 | 4.86302 | 0.14334 | 3.05308 | 0.000934071 | 4.59313 | 0.11341 | 3.21865 | 0.00142 | 4.72576 | 0.11788
3724 | 3.19337 | 0.00161 | 4.44136 | 0.03943 | 3.16909 | 0.00105 | 5.20073 | 0.03336 | 2.94736 | 0.00118 | 4.86286 | 0.14362 | 3.05301 | 0.000932894 | 4.59284 | 0.1137 | 3.21855 | 0.00142 | 4.72515 | 0.11821
3728 | 3.19325 | 0.0016 | 4.44129 | 0.03931 | 3.16902 | 0.00105 | 5.20065 | 0.03325 | 2.94728 | 0.00118 | 4.86271 | 0.1439 | 3.05295 | 0.00093172 | 4.59255 | 0.11399 | 3.21845 | 0.00142 | 4.72453 | 0.11853
3732 | 3.19314 | 0.0016 | 4.44122 | 0.03919 | 3.16894 | 0.00105 | 5.20056 | 0.03314 | 2.94719 | 0.00117 | 4.86255 | 0.14418 | 3.05288 | 0.00093055 | 4.59226 | 0.11428 | 3.21835 | 0.00142 | 4.72392 | 0.11886
3736 | 3.19302 | 0.0016 | 4.44115 | 0.03908 | 3.16887 | 0.00105 | 5.20048 | 0.03304 | 2.94711 | 0.00117 | 4.8624 | 0.14446 | 3.05281 | 0.000929382 | 4.59197 | 0.11457 | 3.21825 | 0.00142 | 4.72331 | 0.11919
3740 | 3.19291 | 0.0016 | 4.44108 | 0.03896 | 3.16879 | 0.00104 | 5.20039 | 0.03293 | 2.94703 | 0.00117 | 4.86224 | 0.14475 | 3.05275 | 0.000928217 | 4.59168 | 0.11486 | 3.21815 | 0.00142 | 4.7227 | 0.11953
3744 | 3.1928 | 0.0016 | 4.44101 | 0.03885 | 3.16872 | 0.00104 | 5.20031 | 0.03283 | 2.94694 | 0.00117 | 4.86209 | 0.14503 | 3.05268 | 0.000927056 | 4.59139 | 0.11516 | 3.21805 | 0.00141 | 4.72208 | 0.11986
3748 | 3.19268 | 0.00159 | 4.44094 | 0.03873 | 3.16865 | 0.00104 | 5.20022 | 0.03272 | 2.94686 | 0.00117 | 4.86193 | 0.14531 | 3.05262 | 0.000925897 | 4.59109 | 0.11545 | 3.21795 | 0.00141 | 4.72147 | 0.12019
3752 | 3.19257 | 0.00159 | 4.44087 | 0.03862 | 3.16857 | 0.00104 | 5.20014 | 0.03262 | 2.94678 | 0.00117 | 4.86178 | 0.14559 | 3.05255 | 0.000924742 | 4.5908 | 0.11574 | 3.21785 | 0.00141 | 4.72085 | 0.12052
3756 | 3.19246 | 0.00159 | 4.4408 | 0.0385 | 3.1685 | 0.00104 | 5.20006 | 0.03252 | 2.9467 | 0.00116 | 4.86162 | 0.14588 | 3.05249 | 0.000923589 | 4.59051 | 0.11604 | 3.21775 | 0.00141 | 4.72024 | 0.12086
3760 | 3.19235 | 0.00159 | 4.44073 | 0.03839 | 3.16843 | 0.00104 | 5.19997 | 0.03242 | 2.94661 | 0.00116 | 4.86147 | 0.14616 | 3.05242 | 0.00092244 | 4.59022 | 0.11633 | 3.21765 | 0.00141 | 4.71962 | 0.12119
3764 | 3.19224 | 0.00159 | 4.44066 | 0.03828 | 3.16835 | 0.00104 | 5.19989 | 0.03231 | 2.94653 | 0.00116 | 4.86132 | 0.14644 | 3.05236 | 0.000921294 | 4.58993 | 0.11662 | 3.21755 | 0.0014 | 4.71901 | 0.12153
3768 | 3.19213 | 0.00158 | 4.44059 | 0.03817 | 3.16828 | 0.00104 | 5.19981 | 0.03221 | 2.94645 | 0.00116 | 4.86116 | 0.14673 | 3.05229 | 0.00092015 | 4.58964 | 0.11692 | 3.21745 | 0.0014 | 4.71839 | 0.12186
3772 | 3.19202 | 0.00158 | 4.44052 | 0.03806 | 3.16821 | 0.00103 | 5.19973 | 0.03211 | 2.94637 | 0.00116 | 4.86101 | 0.14701 | 3.05223 | 0.00091901 | 4.58935 | 0.11721 | 3.21735 | 0.0014 | 4.71777 | 0.1222
3776 | 3.19191 | 0.00158 | 4.44045 | 0.03795 | 3.16814 | 0.00103 | 5.19965 | 0.03201 | 2.94629 | 0.00116 | 4.86085 | 0.1473 | 3.05216 | 0.000917873 | 4.58906 | 0.11751 | 3.21726 | 0.0014 | 4.71716 | 0.12254
3780 | 3.1918 | 0.00158 | 4.44038 | 0.03784 | 3.16807 | 0.00103 | 5.19957 | 0.03192 | 2.94621 | 0.00116 | 4.8607 | 0.14758 | 3.0521 | 0.000916738 | 4.58877 | 0.11781 | 3.21716 | 0.0014 | 4.71654 | 0.12287
3784 | 3.19169 | 0.00158 | 4.44031 | 0.03773 | 3.16799 | 0.00103 | 5.19948 | 0.03182 | 2.94613 | 0.00115 | 4.86055 | 0.14787 | 3.05204 | 0.000915607 | 4.58848 | 0.1181 | 3.21706 | 0.0014 | 4.71592 | 0.12321
3788 | 3.19158 | 0.00157 | 4.44024 | 0.03762 | 3.16792 | 0.00103 | 5.1994 | 0.03172 | 2.94605 | 0.00115 | 4.86039 | 0.14815 | 3.05197 | 0.000914479 | 4.58818 | 0.1184 | 3.21696 | 0.00139 | 4.7153 | 0.12355
3792 | 3.19147 | 0.00157 | 4.44018 | 0.03751 | 3.16785 | 0.00103 | 5.19932 | 0.03162 | 2.94597 | 0.00115 | 4.86024 | 0.14844 | 3.05191 | 0.000913353 | 4.58789 | 0.1187 | 3.21687 | 0.00139 | 4.71468 | 0.12389
3796 | 3.19136 | 0.00157 | 4.44011 | 0.03741 | 3.16778 | 0.00103 | 5.19924 | 0.03153 | 2.94589 | 0.00115 | 4.86009 | 0.14872 | 3.05185 | 0.00091223 | 4.5876 | 0.11899 | 3.21677 | 0.00139 | 4.71406 | 0.12423
3800 | 3.19125 | 0.00157 | 4.44004 | 0.0373 | 3.16771 | 0.00103 | 5.19916 | 0.03143 | 2.94581 | 0.00115 | 4.85993 | 0.14901 | 3.05179 | 0.000911111 | 4.58731 | 0.11929 | 3.21668 | 0.00139 | 4.71344 | 0.12457
3804 | 3.19115 | 0.00157 | 4.43997 | 0.03719 | 3.16764 | 0.00102 | 5.19908 | 0.03133 | 2.94573 | 0.00115 | 4.85978 | 0.14929 | 3.05172 | 0.000909994 | 4.58702 | 0.11959 | 3.21658 | 0.00139 | 4.71282 | 0.12491
3808 | 3.19104 | 0.00156 | 4.43991 | 0.03709 | 3.16757 | 0.00102 | 5.19901 | 0.03124 | 2.94565 | 0.00115 | 4.85963 | 0.14958 | 3.05166 | 0.00090888 | 4.58673 | 0.11989 | 3.21649 | 0.00139 | 4.7122 | 0.12525
3812 | 3.19093 | 0.00156 | 4.43984 | 0.03698 | 3.1675 | 0.00102 | 5.19893 | 0.03115 | 2.94558 | 0.00114 | 4.85948 | 0.14987 | 3.0516 | 0.000907769 | 4.58644 | 0.12019 | 3.21639 | 0.00138 | 4.71158 | 0.1256
3816 | 3.19083 | 0.00156 | 4.43977 | 0.03688 | 3.16743 | 0.00102 | 5.19885 | 0.03105 | 2.9455 | 0.00114 | 4.85932 | 0.15015 | 3.05154 | 0.000906661 | 4.58615 | 0.12048 | 3.2163 | 0.00138 | 4.71096 | 0.12594
3820 | 3.19072 | 0.00156 | 4.43971 | 0.03677 | 3.16736 | 0.00102 | 5.19877 | 0.03096 | 2.94542 | 0.00114 | 4.85917 | 0.15044 | 3.05148 | 0.000905556 | 4.58585 | 0.12078 | 3.2162 | 0.00138 | 4.71033 | 0.12628
3824 | 3.19061 | 0.00156 | 4.43964 | 0.03667 | 3.16729 | 0.00102 | 5.19869 | 0.03087 | 2.94534 | 0.00114 | 4.85902 | 0.15073 | 3.05141 | 0.000904453 | 4.58556 | 0.12108 | 3.21611 | 0.00138 | 4.70971 | 0.12663
3828 | 3.19051 | 0.00155 | 4.43957 | 0.03657 | 3.16722 | 0.00102 | 5.19861 | 0.03077 | 2.94527 | 0.00114 | 4.85886 | 0.15102 | 3.05135 | 0.000903353 | 4.58527 | 0.12138 | 3.21602 | 0.00138 | 4.70909 | 0.12697
3832 | 3.1904 | 0.00155 | 4.43951 | 0.03647 | 3.16715 | 0.00102 | 5.19854 | 0.03068 | 2.94519 | 0.00114 | 4.85871 | 0.1513 | 3.05129 | 0.000902257 | 4.58498 | 0.12168 | 3.21592 | 0.00138 | 4.70846 | 0.12732
3836 | 3.1903 | 0.00155 | 4.43944 | 0.03637 | 3.16709 | 0.00102 | 5.19846 | 0.03059 | 2.94511 | 0.00114 | 4.85856 | 0.15159 | 3.05123 | 0.000901163 | 4.58469 | 0.12199 | 3.21583 | 0.00137 | 4.70784 | 0.12767
3840 | 3.19019 | 0.00155 | 4.43938 | 0.03627 | 3.16702 | 0.00101 | 5.19838 | 0.0305 | 2.94504 | 0.00113 | 4.85841 | 0.15188 | 3.05117 | 0.000900071 | 4.5844 | 0.12229 | 3.21574 | 0.00137 | 4.70721 | 0.12801
3844 | 3.19009 | 0.00155 | 4.43931 | 0.03616 | 3.16695 | 0.00101 | 5.19831 | 0.03041 | 2.94496 | 0.00113 | 4.85826 | 0.15217 | 3.05111 | 0.000898983 | 4.58411 | 0.12259 | 3.21565 | 0.00137 | 4.70659 | 0.12836
3848 | 3.18999 | 0.00154 | 4.43925 | 0.03607 | 3.16688 | 0.00101 | 5.19823 | 0.03032 | 2.94488 | 0.00113 | 4.8581 | 0.15246 | 3.05105 | 0.000897897 | 4.58382 | 0.12289 | 3.21555 | 0.00137 | 4.70596 | 0.12871
3852 | 3.18988 | 0.00154 | 4.43918 | 0.03597 | 3.16681 | 0.00101 | 5.19816 | 0.03023 | 2.94481 | 0.00113 | 4.85795 | 0.15275 | 3.05099 | 0.000896814 | 4.58352 | 0.12319 | 3.21546 | 0.00137 | 4.70534 | 0.12906
3856 | 3.18978 | 0.00154 | 4.43912 | 0.03587 | 3.16675 | 0.00101 | 5.19808 | 0.03014 | 2.94473 | 0.00113 | 4.8578 | 0.15303 | 3.05093 | 0.000895734 | 4.58323 | 0.1235 | 3.21537 | 0.00137 | 4.70471 | 0.12941
3860 | 3.18968 | 0.00154 | 4.43905 | 0.03577 | 3.16668 | 0.00101 | 5.198 | 0.03006 | 2.94466 | 0.00113 | 4.85765 | 0.15332 | 3.05087 | 0.000894657 | 4.58294 | 0.1238 | 3.21528 | 0.00136 | 4.70408 | 0.12976
3864 | 3.18958 | 0.00154 | 4.43899 | 0.03567 | 3.16661 | 0.00101 | 5.19793 | 0.02997 | 2.94458 | 0.00113 | 4.8575 | 0.15361 | 3.05081 | 0.000893582 | 4.58265 | 0.1241 | 3.21519 | 0.00136 | 4.70345 | 0.13011
3868 | 3.18947 | 0.00154 | 4.43892 | 0.03557 | 3.16655 | 0.00101 | 5.19785 | 0.02988 | 2.94451 | 0.00112 | 4.85735 | 0.1539 | 3.05075 | 0.00089251 | 4.58236 | 0.12441 | 3.2151 | 0.00136 | 4.70283 | 0.13046
3872 | 3.18937 | 0.00153 | 4.43886 | 0.03548 | 3.16648 | 0.001 | 5.19778 | 0.0298 | 2.94443 | 0.00112 | 4.85719 | 0.15419 | 3.05069 | 0.000891441 | 4.58207 | 0.12471 | 3.21501 | 0.00136 | 4.7022 | 0.13082
3876 | 3.18927 | 0.00153 | 4.4388 | 0.03538 | 3.16641 | 0.001 | 5.19771 | 0.02971 | 2.94436 | 0.00112 | 4.85704 | 0.15448 | 3.05063 | 0.000890374 | 4.58177 | 0.12501 | 3.21492 | 0.00136 | 4.70157 | 0.13117
3880 | 3.18917 | 0.00153 | 4.43873 | 0.03529 | 3.16635 | 0.001 | 5.19763 | 0.02962 | 2.94429 | 0.00112 | 4.85689 | 0.15477 | 3.05057 | 0.000889311 | 4.58148 | 0.12532 | 3.21483 | 0.00136 | 4.70094 | 0.13152
3884 | 3.18907 | 0.00153 | 4.43867 | 0.03519 | 3.16628 | 0.001 | 5.19756 | 0.02954 | 2.94421 | 0.00112 | 4.85674 | 0.15506 | 3.05052 | 0.000888249 | 4.58119 | 0.12562 | 3.21474 | 0.00135 | 4.70031 | 0.13188
3888 | 3.18897 | 0.00153 | 4.43861 | 0.0351 | 3.16621 | 0.001 | 5.19749 | 0.02945 | 2.94414 | 0.00112 | 4.85659 | 0.15535 | 3.05046 | 0.000887191 | 4.5809 | 0.12593 | 3.21465 | 0.00135 | 4.69968 | 0.13223
3892 | 3.18887 | 0.00152 | 4.43854 | 0.035 | 3.16615 | 0.000998886 | 5.19741 | 0.02937 | 2.94407 | 0.00112 | 4.85644 | 0.15565 | 3.0504 | 0.000886135 | 4.58061 | 0.12624 | 3.21456 | 0.00135 | 4.69905 | 0.13259
3896 | 3.18877 | 0.00152 | 4.43848 | 0.03491 | 3.16608 | 0.000997734 | 5.19734 | 0.02929 | 2.94399 | 0.00111 | 4.85629 | 0.15594 | 3.05034 | 0.000885082 | 4.58032 | 0.12654 | 3.21448 | 0.00135 | 4.69842 | 0.13294
3900 | 3.18867 | 0.00152 | 4.43842 | 0.03482 | 3.16602 | 0.000996584 | 5.19727 | 0.0292 | 2.94392 | 0.00111 | 4.85614 | 0.15623 | 3.05028 | 0.000884031 | 4.58003 | 0.12685 | 3.21439 | 0.00135 | 4.69778 | 0.1333
3904 | 3.18857 | 0.00152 | 4.43836 | 0.03472 | 3.16595 | 0.000995438 | 5.1972 | 0.02912 | 2.94385 | 0.00111 | 4.85599 | 0.15652 | 3.05023 | 0.000882983 | 4.57973 | 0.12716 | 3.2143 | 0.00135 | 4.69715 | 0.13366
3908 | 3.18847 | 0.00152 | 4.4383 | 0.03463 | 3.16589 | 0.000994294 | 5.19712 | 0.02904 | 2.94378 | 0.00111 | 4.85584 | 0.15681 | 3.05017 | 0.000881938 | 4.57944 | 0.12746 | 3.21421 | 0.00134 | 4.69652 | 0.13402
3912 | 3.18837 | 0.00152 | 4.43823 | 0.03454 | 3.16582 | 0.000993153 | 5.19705 | 0.02896 | 2.9437 | 0.00111 | 4.85569 | 0.1571 | 3.05011 | 0.000880895 | 4.57915 | 0.12777 | 3.21413 | 0.00134 | 4.69589 | 0.13438
3916 | 3.18828 | 0.00151 | 4.43817 | 0.03445 | 3.16576 | 0.000992014 | 5.19698 | 0.02888 | 2.94363 | 0.00111 | 4.85554 | 0.1574 | 3.05005 | 0.000879855 | 4.57886 | 0.12808 | 3.21404 | 0.00134 | 4.69525 | 0.13474
3920 | 3.18818 | 0.00151 | 4.43811 | 0.03436 | 3.1657 | 0.000990879 | 5.19691 | 0.02879 | 2.94356 | 0.00111 | 4.85539 | 0.15769 | 3.05 | 0.000878818 | 4.57857 | 0.12839 | 3.21395 | 0.00134 | 4.69462 | 0.1351
3924 | 3.18808 | 0.00151 | 4.43805 | 0.03427 | 3.16563 | 0.000989746 | 5.19684 | 0.02871 | 2.94349 | 0.0011 | 4.85524 | 0.15798 | 3.04994 | 0.000877783 | 4.57828 | 0.1287 | 3.21387 | 0.00134 | 4.69398 | 0.13546
3928 | 3.18798 | 0.00151 | 4.43799 | 0.03418 | 3.16557 | 0.000988615 | 5.19677 | 0.02863 | 2.94342 | 0.0011 | 4.85509 | 0.15827 | 3.04988 | 0.00087675 | 4.57798 | 0.129 | 3.21378 | 0.00134 | 4.69335 | 0.13582
3932 | 3.18789 | 0.00151 | 4.43793 | 0.03409 | 3.16551 | 0.000987488 | 5.1967 | 0.02855 | 2.94335 | 0.0011 | 4.85494 | 0.15857 | 3.04983 | 0.00087572 | 4.57769 | 0.12931 | 3.21369 | 0.00133 | 4.69271 | 0.13618
3936 | 3.18779 | 0.0015 | 4.43787 | 0.034 | 3.16544 | 0.000986363 | 5.19663 | 0.02848 | 2.94328 | 0.0011 | 4.85479 | 0.15886 | 3.04977 | 0.000874693 | 4.5774 | 0.12962 | 3.21361 | 0.00133 | 4.69208 | 0.13654
3940 | 3.18769 | 0.0015 | 4.43781 | 0.03391 | 3.16538 | 0.000985241 | 5.19656 | 0.0284 | 2.94321 | 0.0011 | 4.85464 | 0.15915 | 3.04972 | 0.000873668 | 4.57711 | 0.12993 | 3.21352 | 0.00133 | 4.69144 | 0.13691
3944 | 3.1876 | 0.0015 | 4.43775 | 0.03382 | 3.16532 | 0.000984121 | 5.19649 | 0.02832 | 2.94314 | 0.0011 | 4.85449 | 0.15945 | 3.04966 | 0.000872646 | 4.57682 | 0.13025 | 3.21344 | 0.00133 | 4.6908 | 0.13727
3948 | 3.1875 | 0.0015 | 4.43769 | 0.03374 | 3.16525 | 0.000983004 | 5.19642 | 0.02824 | 2.94307 | 0.0011 | 4.85434 | 0.15974 | 3.04961 | 0.000871626 | 4.57653 | 0.13056 | 3.21335 | 0.00133 | 4.69017 | 0.13764
3952 | 3.18741 | 0.0015 | 4.43763 | 0.03365 | 3.16519 | 0.00098189 | 5.19635 | 0.02816 | 2.943 | 0.00109 | 4.85419 | 0.16004 | 3.04955 | 0.000870609 | 4.57623 | 0.13087 | 3.21327 | 0.00133 | 4.68953 | 0.138
3956 | 3.18731 | 0.0015 | 4.43757 | 0.03356 | 3.16513 | 0.000980778 | 5.19628 | 0.02809 | 2.94293 | 0.00109 | 4.85404 | 0.16033 | 3.04949 | 0.000869594 | 4.57594 | 0.13118 | 3.21319 | 0.00133 | 4.68889 | 0.13837
3960 | 3.18722 | 0.00149 | 4.43751 | 0.03348 | 3.16507 | 0.000979669 | 5.19621 | 0.02801 | 2.94286 | 0.00109 | 4.85389 | 0.16063 | 3.04944 | 0.000868582 | 4.57565 | 0.13149 | 3.2131 | 0.00132 | 4.68825 | 0.13874
3964 | 3.18712 | 0.00149 | 4.43745 | 0.03339 | 3.165 | 0.000978563 | 5.19615 | 0.02793 | 2.94279 | 0.00109 | 4.85374 | 0.16092 | 3.04938 | 0.000867572 | 4.57536 | 0.1318 | 3.21302 | 0.00132 | 4.68761 | 0.1391
3968 | 3.18703 | 0.00149 | 4.43739 | 0.0333 | 3.16494 | 0.000977459 | 5.19608 | 0.02786 | 2.94272 | 0.00109 | 4.85359 | 0.16122 | 3.04933 | 0.000866565 | 4.57507 | 0.13212 | 3.21293 | 0.00132 | 4.68697 | 0.13947
3972 | 3.18694 | 0.00149 | 4.43733 | 0.03322 | 3.16488 | 0.000976358 | 5.19601 | 0.02778 | 2.94265 | 0.00109 | 4.85344 | 0.16151 | 3.04928 | 0.00086556 | 4.57478 | 0.13243 | 3.21285 | 0.00132 | 4.68633 | 0.13984
3976 | 3.18684 | 0.00149 | 4.43727 | 0.03314 | 3.16482 | 0.000975259 | 5.19594 | 0.02771 | 2.94258 | 0.00109 | 4.8533 | 0.16181 | 3.04922 | 0.000864558 | 4.57448 | 0.13274 | 3.21277 | 0.00132 | 4.68569 | 0.14021
3980 | 3.18675 | 0.00149 | 4.43721 | 0.03305 | 3.16476 | 0.000974163 | 5.19588 | 0.02763 | 2.94252 | 0.00109 | 4.85315 | 0.1621 | 3.04917 | 0.000863558 | 4.57419 | 0.13306 | 3.21269 | 0.00132 | 4.68505 | 0.14058
3984 | 3.18666 | 0.00148 | 4.43716 | 0.03297 | 3.1647 | 0.00097307 | 5.19581 | 0.02756 | 2.94245 | 0.00108 | 4.853 | 0.1624 | 3.04911 | 0.000862561 | 4.5739 | 0.13337 | 3.2126 | 0.00131 | 4.68441 | 0.14095
3988 | 3.18656 | 0.00148 | 4.4371 | 0.03288 | 3.16464 | 0.000971979 | 5.19574 | 0.02749 | 2.94238 | 0.00108 | 4.85285 | 0.1627 | 3.04906 | 0.000861566 | 4.57361 | 0.13368 | 3.21252 | 0.00131 | 4.68377 | 0.14132
3992 | 3.18647 | 0.00148 | 4.43704 | 0.0328 | 3.16458 | 0.000970891 | 5.19568 | 0.02741 | 2.94231 | 0.00108 | 4.8527 | 0.16299 | 3.04901 | 0.000860573 | 4.57332 | 0.134 | 3.21244 | 0.00131 | 4.68312 | 0.1417
3996 | 3.18638 | 0.00148 | 4.43698 | 0.03272 | 3.16452 | 0.000969805 | 5.19561 | 0.02734 | 2.94225 | 0.00108 | 4.85255 | 0.16329 | 3.04895 | 0.000859583 | 4.57303 | 0.13432 | 3.21236 | 0.00131 | 4.68248 | 0.14207
4000 | 3.18629 | 0.00148 | 4.43692 | 0.03264 | 3.16446 | 0.000968722 | 5.19554 | 0.02727 | 2.94218 | 0.00108 | 4.85241 | 0.16359 | 3.0489 | 0.000858595 | 4.57273 | 0.13463 | 3.21228 | 0.00131 | 4.68184 | 0.14244
4004 | 3.1862 | 0.00147 | 4.43687 | 0.03256 | 3.1644 | 0.000967641 | 5.19548 | 0.02719 | 2.94211 | 0.00108 | 4.85226 | 0.16388 | 3.04885 | 0.000857609 | 4.57244 | 0.13495 | 3.2122 | 0.00131 | 4.68119 | 0.14282
4008 | 3.18611 | 0.00147 | 4.43681 | 0.03248 | 3.16434 | 0.000966563 | 5.19541 | 0.02712 | 2.94205 | 0.00108 | 4.85211 | 0.16418 | 3.04879 | 0.000856626 | 4.57215 | 0.13526 | 3.21212 | 0.00131 | 4.68055 | 0.14319
4012 | 3.18602 | 0.00147 | 4.43675 | 0.03239 | 3.16428 | 0.000965487 | 5.19535 | 0.02705 | 2.94198 | 0.00108 | 4.85196 | 0.16448 | 3.04874 | 0.000855645 | 4.57186 | 0.13558 | 3.21204 | 0.0013 | 4.67991 | 0.14357
4016 | 3.18592 | 0.00147 | 4.4367 | 0.03231 | 3.16422 | 0.000964414 | 5.19528 | 0.02698 | 2.94191 | 0.00107 | 4.85182 | 0.16478 | 3.04869 | 0.000854667 | 4.57157 | 0.1359 | 3.21196 | 0.0013 | 4.67926 | 0.14394
4020 | 3.18583 | 0.00147 | 4.43664 | 0.03223 | 3.16416 | 0.000963343 | 5.19522 | 0.02691 | 2.94185 | 0.00107 | 4.85167 | 0.16507 | 3.04863 | 0.000853691 | 4.57128 | 0.13621 | 3.21188 | 0.0013 | 4.67861 | 0.14432
4024 | 3.18574 | 0.00147 | 4.43658 | 0.03215 | 3.1641 | 0.000962275 | 5.19515 | 0.02684 | 2.94178 | 0.00107 | 4.85152 | 0.16537 | 3.04858 | 0.000852717 | 4.57098 | 0.13653 | 3.2118 | 0.0013 | 4.67797 | 0.1447
4028 | 3.18565 | 0.00146 | 4.43653 | 0.03208 | 3.16404 | 0.000961209 | 5.19509 | 0.02677 | 2.94172 | 0.00107 | 4.85137 | 0.16567 | 3.04853 | 0.000851746 | 4.57069 | 0.13685 | 3.21172 | 0.0013 | 4.67732 | 0.14508
4032 | 3.18557 | 0.00146 | 4.43647 | 0.032 | 3.16398 | 0.000960146 | 5.19503 | 0.0267 | 2.94165 | 0.00107 | 4.85123 | 0.16597 | 3.04848 | 0.000850777 | 4.5704 | 0.13717 | 3.21164 | 0.0013 | 4.67668 | 0.14546
4036 | 3.18548 | 0.00146 | 4.43641 | 0.03192 | 3.16392 | 0.000959085 | 5.19496 | 0.02663 | 2.94159 | 0.00107 | 4.85108 | 0.16627 | 3.04843 | 0.00084981 | 4.57011 | 0.13749 | 3.21156 | 0.00129 | 4.67603 | 0.14584
4040 | 3.18539 | 0.00146 | 4.43636 | 0.03184 | 3.16387 | 0.000958027 | 5.1949 | 0.02656 | 2.94152 | 0.00107 | 4.85093 | 0.16657 | 3.04838 | 0.000848846 | 4.56982 | 0.13781 | 3.21148 | 0.00129 | 4.67538 | 0.14622
4044 | 3.1853 | 0.00146 | 4.4363 | 0.03176 | 3.16381 | 0.000956971 | 5.19484 | 0.02649 | 2.94146 | 0.00106 | 4.85079 | 0.16687 | 3.04832 | 0.000847884 | 4.56953 | 0.13812 | 3.2114 | 0.00129 | 4.67473 | 0.1466
4048 | 3.18521 | 0.00146 | 4.43625 | 0.03169 | 3.16375 | 0.000955917 | 5.19477 | 0.02643 | 2.94139 | 0.00106 | 4.85064 | 0.16717 | 3.04827 | 0.000846924 | 4.56923 | 0.13844 | 3.21132 | 0.00129 | 4.67408 | 0.14698
4052 | 3.18512 | 0.00145 | 4.43619 | 0.03161 | 3.16369 | 0.000954866 | 5.19471 | 0.02636 | 2.94133 | 0.00106 | 4.85049 | 0.16747 | 3.04822 | 0.000845967 | 4.56894 | 0.13876 | 3.21125 | 0.00129 | 4.67344 | 0.14736
4056 | 3.18503 | 0.00145 | 4.43614 | 0.03153 | 3.16363 | 0.000953817 | 5.19465 | 0.02629 | 2.94126 | 0.00106 | 4.85035 | 0.16777 | 3.04817 | 0.000845011 | 4.56865 | 0.13909 | 3.21117 | 0.00129 | 4.67279 | 0.14774
4060 | 3.18495 | 0.00145 | 4.43608 | 0.03146 | 3.16358 | 0.000952771 | 5.19459 | 0.02622 | 2.9412 | 0.00106 | 4.8502 | 0.16807 | 3.04812 | 0.000844058 | 4.56836 | 0.13941 | 3.21109 | 0.00129 | 4.67214 | 0.14813
4064 | 3.18486 | 0.00145 | 4.43603 | 0.03138 | 3.16352 | 0.000951727 | 5.19452 | 0.02616 | 2.94114 | 0.00106 | 4.85006 | 0.16837 | 3.04807 | 0.000843108 | 4.56807 | 0.13973 | 3.21101 | 0.00128 | 4.67149 | 0.14851
4068 | 3.18477 | 0.00145 | 4.43597 | 0.03131 | 3.16346 | 0.000950686 | 5.19446 | 0.02609 | 2.94107 | 0.00106 | 4.84991 | 0.16867 | 3.04802 | 0.000842159 | 4.56778 | 0.14005 | 3.21094 | 0.00128 | 4.67083 | 0.1489
4072 | 3.18469 | 0.00145 | 4.43592 | 0.03123 | 3.16341 | 0.000949646 | 5.1944 | 0.02602 | 2.94101 | 0.00106 | 4.84976 | 0.16897 | 3.04797 | 0.000841213 | 4.56749 | 0.14037 | 3.21086 | 0.00128 | 4.67018 | 0.14928
4076 | 3.1846 | 0.00144 | 4.43586 | 0.03116 | 3.16335 | 0.00094861 | 5.19434 | 0.02596 | 2.94095 | 0.00105 | 4.84962 | 0.16927 | 3.04792 | 0.000840269 | 4.56719 | 0.14069 | 3.21078 | 0.00128 | 4.66953 | 0.14967
4080 | 3.18451 | 0.00144 | 4.43581 | 0.03108 | 3.16329 | 0.000947575 | 5.19428 | 0.02589 | 2.94088 | 0.00105 | 4.84947 | 0.16957 | 3.04787 | 0.000839327 | 4.5669 | 0.14102 | 3.21071 | 0.00128 | 4.66888 | 0.15006
4084 | 3.18443 | 0.00144 | 4.43576 | 0.03101 | 3.16324 | 0.000946543 | 5.19422 | 0.02583 | 2.94082 | 0.00105 | 4.84933 | 0.16987 | 3.04782 | 0.000838388 | 4.56661 | 0.14134 | 3.21063 | 0.00128 | 4.66823 | 0.15044
4088 | 3.18434 | 0.00144 | 4.4357 | 0.03093 | 3.16318 | 0.000945513 | 5.19416 | 0.02576 | 2.94076 | 0.00105 | 4.84918 | 0.17017 | 3.04777 | 0.00083745 | 4.56632 | 0.14166 | 3.21055 | 0.00128 | 4.66757 | 0.15083
4092 | 3.18426 | 0.00144 | 4.43565 | 0.03086 | 3.16312 | 0.000944486 | 5.19409 | 0.0257 | 2.9407 | 0.00105 | 4.84904 | 0.17047 | 3.04772 | 0.000836515 | 4.56603 | 0.14199 | 3.21048 | 0.00127 | 4.66692 | 0.15122
4096 | 3.18417 | 0.00144 | 4.4356 | 0.03079 | 3.16307 | 0.000943461 | 5.19403 | 0.02563 | 2.94063 | 0.00105 | 4.84889 | 0.17078 | 3.04767 | 0.000835582 | 4.56574 | 0.14231 | 3.2104 | 0.00127 | 4.66627 | 0.15161
4100 | 3.18409 | 0.00143 | 4.43554 | 0.03072 | 3.16301 | 0.000942438 | 5.19397 | 0.02557 | 2.94057 | 0.00105 | 4.84875 | 0.17108 | 3.04762 | 0.000834651 | 4.56544 | 0.14263 | 3.21033 | 0.00127 | 4.66561 | 0.152
4104 | 3.184 | 0.00143 | 4.43549 | 0.03064 | 3.16296 | 0.000941418 | 5.19391 | 0.02551 | 2.94051 | 0.00105 | 4.8486 | 0.17138 | 3.04757 | 0.000833723 | 4.56515 | 0.14296 | 3.21025 | 0.00127 | 4.66496 | 0.15239
4108 | 3.18392 | 0.00143 | 4.43544 | 0.03057 | 3.1629 | 0.000940399 | 5.19385 | 0.02544 | 2.94045 | 0.00105 | 4.84846 | 0.17168 | 3.04752 | 0.000832796 | 4.56486 | 0.14328 | 3.21018 | 0.00127 | 4.6643 | 0.15279
4112 | 3.18383 | 0.00143 | 4.43539 | 0.0305 | 3.16285 | 0.000939384 | 5.1938 | 0.02538 | 2.94039 | 0.00104 | 4.84831 | 0.17199 | 3.04747 | 0.000831872 | 4.56457 | 0.14361 | 3.2101 | 0.00127 | 4.66365 | 0.15318
4116 | 3.18375 | 0.00143 | 4.43533 | 0.03043 | 3.16279 | 0.00093837 | 5.19374 | 0.02532 | 2.94033 | 0.00104 | 4.84817 | 0.17229 | 3.04742 | 0.00083095 | 4.56428 | 0.14394 | 3.21003 | 0.00127 | 4.66299 | 0.15357
4120 | 3.18367 | 0.00143 | 4.43528 | 0.03036 | 3.16274 | 0.000937359 | 5.19368 | 0.02526 | 2.94026 | 0.00104 | 4.84802 | 0.17259 | 3.04737 | 0.00083003 | 4.56399 | 0.14426 | 3.20996 | 0.00126 | 4.66234 | 0.15397
4124 | 3.18358 | 0.00143 | 4.43523 | 0.03029 | 3.16268 | 0.00093635 | 5.19362 | 0.02519 | 2.9402 | 0.00104 | 4.84788 | 0.17289 | 3.04733 | 0.000829112 | 4.56369 | 0.14459 | 3.20988 | 0.00126 | 4.66168 | 0.15436
4128 | 3.1835 | 0.00142 | 4.43518 | 0.03022 | 3.16263 | 0.000935343 | 5.19356 | 0.02513 | 2.94014 | 0.00104 | 4.84773 | 0.1732 | 3.04728 | 0.000828196 | 4.5634 | 0.14491 | 3.20981 | 0.00126 | 4.66102 | 0.15476
4132 | 3.18342 | 0.00142 | 4.43512 | 0.03015 | 3.16257 | 0.000934338 | 5.1935 | 0.02507 | 2.94008 | 0.00104 | 4.84759 | 0.1735 | 3.04723 | 0.000827283 | 4.56311 | 0.14524 | 3.20974 | 0.00126 | 4.66036 | 0.15515
4136 | 3.18334 | 0.00142 | 4.43507 | 0.03008 | 3.16252 | 0.000933336 | 5.19344 | 0.02501 | 2.94002 | 0.00104 | 4.84745 | 0.17381 | 3.04718 | 0.000826371 | 4.56282 | 0.14557 | 3.20966 | 0.00126 | 4.65971 | 0.15555
4140 | 3.18325 | 0.00142 | 4.43502 | 0.03001 | 3.16246 | 0.000932336 | 5.19339 | 0.02495 | 2.93996 | 0.00104 | 4.8473 | 0.17411 | 3.04713 | 0.000825462 | 4.56253 | 0.1459 | 3.20959 | 0.00126 | 4.65905 | 0.15595
4144 | 3.18317 | 0.00142 | 4.43497 | 0.02994 | 3.16241 | 0.000931338 | 5.19333 | 0.02489 | 2.9399 | 0.00103 | 4.84716 | 0.17441 | 3.04709 | 0.000824555 | 4.56224 | 0.14623 | 3.20952 | 0.00126 | 4.65839 | 0.15635
4148 | 3.18309 | 0.00142 | 4.43492 | 0.02987 | 3.16236 | 0.000930343 | 5.19327 | 0.02483 | 2.93984 | 0.00103 | 4.84701 | 0.17472 | 3.04704 | 0.00082365 | 4.56195 | 0.14655 | 3.20944 | 0.00125 | 4.65773 | 0.15674
4152 | 3.18301 | 0.00141 | 4.43487 | 0.0298 | 3.1623 | 0.000929349 | 5.19321 | 0.02477 | 2.93978 | 0.00103 | 4.84687 | 0.17502 | 3.04699 | 0.000822746 | 4.56165 | 0.14688 | 3.20937 | 0.00125 | 4.65707 | 0.15714
4156 | 3.18293 | 0.00141 | 4.43482 | 0.02973 | 3.16225 | 0.000928358 | 5.19316 | 0.02471 | 2.93972 | 0.00103 | 4.84673 | 0.17533 | 3.04694 | 0.000821845 | 4.56136 | 0.14721 | 3.2093 | 0.00125 | 4.65641 | 0.15754
4160 | 3.18285 | 0.00141 | 4.43477 | 0.02967 | 3.1622 | 0.000927369 | 5.1931 | 0.02465 | 2.93967 | 0.00103 | 4.84658 | 0.17563 | 3.0469 | 0.000820946 | 4.56107 | 0.14754 | 3.20923 | 0.00125 | 4.65575 | 0.15794
4164 | 3.18277 | 0.00141 | 4.43472 | 0.0296 | 3.16214 | 0.000926383 | 5.19304 | 0.02459 | 2.93961 | 0.00103 | 4.84644 | 0.17594 | 3.04685 | 0.00082005 | 4.56078 | 0.14787 | 3.20916 | 0.00125 | 4.65509 | 0.15835
4168 | 3.18268 | 0.00141 | 4.43467 | 0.02953 | 3.16209 | 0.000925398 | 5.19299 | 0.02453 | 2.93955 | 0.00103 | 4.8463 | 0.17624 | 3.0468 | 0.000819155 | 4.56049 | 0.1482 | 3.20909 | 0.00125 | 4.65443 | 0.15875
4172 | 3.1826 | 0.00141 | 4.43462 | 0.02947 | 3.16204 | 0.000924416 | 5.19293 | 0.02447 | 2.93949 | 0.00103 | 4.84616 | 0.17655 | 3.04676 | 0.000818262 | 4.5602 | 0.14853 | 3.20901 | 0.00125 | 4.65376 | 0.15915
4176 | 3.18252 | 0.0014 | 4.43457 | 0.0294 | 3.16199 | 0.000923435 | 5.19287 | 0.02442 | 2.93943 | 0.00103 | 4.84601 | 0.17686 | 3.04671 | 0.000817371 | 4.55991 | 0.14886 | 3.20894 | 0.00124 | 4.6531 | 0.15956
4180 | 3.18244 | 0.0014 | 4.43452 | 0.02933 | 3.16193 | 0.000922457 | 5.19282 | 0.02436 | 2.93937 | 0.00102 | 4.84587 | 0.17716 | 3.04666 | 0.000816483 | 4.55962 | 0.14919 | 3.20887 | 0.00124 | 4.65244 | 0.15996
4184 | 3.18237 | 0.0014 | 4.43447 | 0.02927 | 3.16188 | 0.000921481 | 5.19276 | 0.0243 | 2.93931 | 0.00102 | 4.84573 | 0.17747 | 3.04662 | 0.000815596 | 4.55932 | 0.14953 | 3.2088 | 0.00124 | 4.65178 | 0.16036
4188 | 3.18229 | 0.0014 | 4.43442 | 0.0292 | 3.16183 | 0.000920508 | 5.19271 | 0.02424 | 2.93926 | 0.00102 | 4.84559 | 0.17778 | 3.04657 | 0.000814711 | 4.55903 | 0.14986 | 3.20873 | 0.00124 | 4.65111 | 0.16077
4192 | 3.18221 | 0.0014 | 4.43437 | 0.02914 | 3.16178 | 0.000919536 | 5.19265 | 0.02419 | 2.9392 | 0.00102 | 4.84544 | 0.17808 | 3.04653 | 0.000813829 | 4.55874 | 0.15019 | 3.20866 | 0.00124 | 4.65045 | 0.16118
4196 | 3.18213 | 0.0014 | 4.43432 | 0.02907 | 3.16172 | 0.000918566 | 5.1926 | 0.02413 | 2.93914 | 0.00102 | 4.8453 | 0.17839 | 3.04648 | 0.000812948 | 4.55845 | 0.15052 | 3.20859 | 0.00124 | 4.64978 | 0.16158
4200 | 3.18205 | 0.0014 | 4.43427 | 0.02901 | 3.16167 | 0.000917599 | 5.19254 | 0.02407 | 2.93908 | 0.00102 | 4.84516 | 0.1787 | 3.04643 | 0.000812069 | 4.55816 | 0.15086 | 3.20852 | 0.00124 | 4.64912 | 0.16199
4204 | 3.18197 | 0.00139 | 4.43422 | 0.02894 | 3.16162 | 0.000916634 | 5.19249 | 0.02402 | 2.93903 | 0.00102 | 4.84502 | 0.179 | 3.04639 | 0.000811193 | 4.55787 | 0.15119 | 3.20845 | 0.00123 | 4.64845 | 0.1624
4208 | 3.18189 | 0.00139 | 4.43417 | 0.02888 | 3.16157 | 0.000915671 | 5.19243 | 0.02396 | 2.93897 | 0.00102 | 4.84488 | 0.17931 | 3.04634 | 0.000810318 | 4.55758 | 0.15152 | 3.20838 | 0.00123 | 4.64779 | 0.16281
4212 | 3.18182 | 0.00139 | 4.43412 | 0.02881 | 3.16152 | 0.00091471 | 5.19238 | 0.0239 | 2.93891 | 0.00101 | 4.84473 | 0.17962 | 3.0463 | 0.000809445 | 4.55729 | 0.15186 | 3.20832 | 0.00123 | 4.64712 | 0.16322
4216 | 3.18174 | 0.00139 | 4.43408 | 0.02875 | 3.16147 | 0.000913751 | 5.19232 | 0.02385 | 2.93886 | 0.00101 | 4.84459 | 0.17993 | 3.04625 | 0.000808574 | 4.55699 | 0.15219 | 3.20825 | 0.00123 | 4.64646 | 0.16363
4220 | 3.18166 | 0.00139 | 4.43403 | 0.02869 | 3.16142 | 0.000912794 | 5.19227 | 0.02379 | 2.9388 | 0.00101 | 4.84445 | 0.18024 | 3.04621 | 0.000807706 | 4.5567 | 0.15253 | 3.20818 | 0.00123 | 4.64579 | 0.16404
4224 | 3.18158 | 0.00139 | 4.43398 | 0.02863 | 3.16137 | 0.000911839 | 5.19222 | 0.02374 | 2.93874 | 0.00101 | 4.84431 | 0.18054 | 3.04616 | 0.000806839 | 4.55641 | 0.15286 | 3.20811 | 0.00123 | 4.64512 | 0.16445
4228 | 3.18151 | 0.00139 | 4.43393 | 0.02856 | 3.16132 | 0.000910886 | 5.19216 | 0.02368 | 2.93869 | 0.00101 | 4.84417 | 0.18085 | 3.04612 | 0.000805974 | 4.55612 | 0.1532 | 3.20804 | 0.00123 | 4.64445 | 0.16487
4232 | 3.18143 | 0.00138 | 4.43388 | 0.0285 | 3.16126 | 0.000909936 | 5.19211 | 0.02363 | 2.93863 | 0.00101 | 4.84403 | 0.18116 | 3.04607 | 0.000805111 | 4.55583 | 0.15353 | 3.20797 | 0.00123 | 4.64379 | 0.16528
4236 | 3.18135 | 0.00138 | 4.43384 | 0.02844 | 3.16121 | 0.000908987 | 5.19206 | 0.02358 | 2.93858 | 0.00101 | 4.84389 | 0.18147 | 3.04603 | 0.00080425 | 4.55554 | 0.15387 | 3.20791 | 0.00122 | 4.64312 | 0.1657
4240 | 3.18128 | 0.00138 | 4.43379 | 0.02838 | 3.16116 | 0.000908041 | 5.192 | 0.02352 | 2.93852 | 0.00101 | 4.84375 | 0.18178 | 3.04598 | 0.000803391 | 4.55525 | 0.15421 | 3.20784 | 0.00122 | 4.64245 | 0.16611
4244 | 3.1812 | 0.00138 | 4.43374 | 0.02831 | 3.16111 | 0.000907096 | 5.19195 | 0.02347 | 2.93846 | 0.00101 | 4.8436 | 0.18209 | 3.04594 | 0.000802534 | 4.55496 | 0.15454 | 3.20777 | 0.00122 | 4.64178 | 0.16653
4248 | 3.18112 | 0.00138 | 4.43369 | 0.02825 | 3.16106 | 0.000906154 | 5.1919 | 0.02341 | 2.93841 | 0.001 | 4.84346 | 0.1824 | 3.0459 | 0.000801679 | 4.55467 | 0.15488 | 3.2077 | 0.00122 | 4.64111 | 0.16694
4252 | 3.18105 | 0.00138 | 4.43365 | 0.02819 | 3.16101 | 0.000905214 | 5.19185 | 0.02336 | 2.93835 | 0.001 | 4.84332 | 0.18271 | 3.04585 | 0.000800825 | 4.55438 | 0.15522 | 3.20764 | 0.00122 | 4.64044 | 0.16736
4256 | 3.18097 | 0.00137 | 4.4336 | 0.02813 | 3.16097 | 0.000904275 | 5.19179 | 0.02331 | 2.9383 | 0.001 | 4.84318 | 0.18302 | 3.04581 | 0.000799974 | 4.55408 | 0.15556 | 3.20757 | 0.00122 | 4.63977 | 0.16778
4260 | 3.1809 | 0.00137 | 4.43355 | 0.02807 | 3.16092 | 0.000903339 | 5.19174 | 0.02326 | 2.93824 | 0.001 | 4.84304 | 0.18333 | 3.04576 | 0.000799124 | 4.55379 | 0.15589 | 3.2075 | 0.00122 | 4.6391 | 0.1682
4264 | 3.18082 | 0.00137 | 4.43351 | 0.02801 | 3.16087 | 0.000902405 | 5.19169 | 0.0232 | 2.93819 | 0.001 | 4.8429 | 0.18364 | 3.04572 | 0.000798277 | 4.5535 | 0.15623 | 3.20744 | 0.00122 | 4.63843 | 0.16861
4268 | 3.18075 | 0.00137 | 4.43346 | 0.02795 | 3.16082 | 0.000901472 | 5.19164 | 0.02315 | 2.93814 | 0.000999068 | 4.84276 | 0.18395 | 3.04568 | 0.000797431 | 4.55321 | 0.15657 | 3.20737 | 0.00121 | 4.63776 | 0.16903
4272 | 3.18067 | 0.00137 | 4.43341 | 0.02789 | 3.16077 | 0.000900542 | 5.19159 | 0.0231 | 2.93808 | 0.00099797 | 4.84262 | 0.18426 | 3.04563 | 0.000796587 | 4.55292 | 0.15691 | 3.2073 | 0.00121 | 4.63708 | 0.16945
4276 | 3.1806 | 0.00137 | 4.43337 | 0.02783 | 3.16072 | 0.000899614 | 5.19153 | 0.02305 | 2.93803 | 0.000996874 | 4.84248 | 0.18457 | 3.04559 | 0.000795745 | 4.55263 | 0.15725 | 3.20724 | 0.00121 | 4.63641 | 0.16988
4280 | 3.18053 | 0.00137 | 4.43332 | 0.02777 | 3.16067 | 0.000898687 | 5.19148 | 0.023 | 2.93797 | 0.000995781 | 4.84234 | 0.18488 | 3.04555 | 0.000794905 | 4.55234 | 0.15759 | 3.20717 | 0.00121 | 4.63574 | 0.1703
4284 | 3.18045 | 0.00136 | 4.43328 | 0.02771 | 3.16062 | 0.000897763 | 5.19143 | 0.02294 | 2.93792 | 0.00099469 | 4.84221 | 0.18519 | 3.0455 | 0.000794067 | 4.55205 | 0.15793 | 3.20711 | 0.00121 | 4.63506 | 0.17072
4288 | 3.18038 | 0.00136 | 4.43323 | 0.02765 | 3.16057 | 0.000896841 | 5.19138 | 0.02289 | 2.93787 | 0.000993602 | 4.84207 | 0.1855 | 3.04546 | 0.00079323 | 4.55176 | 0.15827 | 3.20704 | 0.00121 | 4.63439 | 0.17114
4292 | 3.1803 | 0.00136 | 4.43318 | 0.0276 | 3.16053 | 0.00089592 | 5.19133 | 0.02284 | 2.93781 | 0.000992516 | 4.84193 | 0.18581 | 3.04542 | 0.000792396 | 4.55147 | 0.15861 | 3.20698 | 0.00121 | 4.63372 | 0.17157
4296 | 3.18023 | 0.00136 | 4.43314 | 0.02754 | 3.16048 | 0.000895002 | 5.19128 | 0.02279 | 2.93776 | 0.000991433 | 4.84179 | 0.18613 | 3.04538 | 0.000791563 | 4.55118 | 0.15895 | 3.20691 | 0.0012 | 4.63304 | 0.17199
4300 | 3.18016 | 0.00136 | 4.43309 | 0.02748 | 3.16043 | 0.000894085 | 5.19123 | 0.02274 | 2.93771 | 0.000990352 | 4.84165 | 0.18644 | 3.04533 | 0.000790732 | 4.55089 | 0.1593 | 3.20685 | 0.0012 | 4.63237 | 0.17242
4304 | 3.18009 | 0.00136 | 4.43305 | 0.02742 | 3.16038 | 0.000893171 | 5.19118 | 0.02269 | 2.93765 | 0.000989274 | 4.84151 | 0.18675 | 3.04529 | 0.000789903 | 4.5506 | 0.15964 | 3.20678 | 0.0012 | 4.63169 | 0.17285
4308 | 3.18001 | 0.00136 | 4.433 | 0.02737 | 3.16033 | 0.000892258 | 5.19113 | 0.02264 | 2.9376 | 0.000988198 | 4.84137 | 0.18706 | 3.04525 | 0.000789076 | 4.55031 | 0.15998 | 3.20672 | 0.0012 | 4.63102 | 0.17327
4312 | 3.17994 | 0.00135 | 4.43296 | 0.02731 | 3.16029 | 0.000891348 | 5.19108 | 0.02259 | 2.93755 | 0.000987125 | 4.84123 | 0.18738 | 3.04521 | 0.00078825 | 4.55001 | 0.16032 | 3.20666 | 0.0012 | 4.63034 | 0.1737
4316 | 3.17987 | 0.00135 | 4.43291 | 0.02725 | 3.16024 | 0.000890439 | 5.19103 | 0.02254 | 2.93749 | 0.000986054 | 4.8411 | 0.18769 | 3.04516 | 0.000787426 | 4.54972 | 0.16067 | 3.20659 | 0.0012 | 4.62966 | 0.17413
4320 | 3.1798 | 0.00135 | 4.43287 | 0.02719 | 3.16019 | 0.000889532 | 5.19098 | 0.02249 | 2.93744 | 0.000984986 | 4.84096 | 0.188 | 3.04512 | 0.000786605 | 4.54943 | 0.16101 | 3.20653 | 0.0012 | 4.62899 | 0.17456
4324 | 3.17973 | 0.00135 | 4.43282 | 0.02714 | 3.16014 | 0.000888627 | 5.19093 | 0.02244 | 2.93739 | 0.00098392 | 4.84082 | 0.18831 | 3.04508 | 0.000785784 | 4.54914 | 0.16135 | 3.20646 | 0.0012 | 4.62831 | 0.17499
4328 | 3.17965 | 0.00135 | 4.43278 | 0.02708 | 3.1601 | 0.000887724 | 5.19088 | 0.02239 | 2.93734 | 0.000982856 | 4.84068 | 0.18863 | 3.04504 | 0.000784966 | 4.54885 | 0.1617 | 3.2064 | 0.00119 | 4.62763 | 0.17542
4332 | 3.17958 | 0.00135 | 4.43274 | 0.02703 | 3.16005 | 0.000886823 | 5.19083 | 0.02235 | 2.93729 | 0.000981795 | 4.84054 | 0.18894 | 3.045 | 0.00078415 | 4.54856 | 0.16204 | 3.20634 | 0.00119 | 4.62695 | 0.17585
4336 | 3.17951 | 0.00135 | 4.43269 | 0.02697 | 3.16 | 0.000885924 | 5.19079 | 0.0223 | 2.93723 | 0.000980737 | 4.84041 | 0.18925 | 3.04496 | 0.000783335 | 4.54827 | 0.16239 | 3.20627 | 0.00119 | 4.62627 | 0.17628
4340 | 3.17944 | 0.00134 | 4.43265 | 0.02691 | 3.15996 | 0.000885027 | 5.19074 | 0.02225 | 2.93718 | 0.00097968 | 4.84027 | 0.18957 | 3.04492 | 0.000782522 | 4.54798 | 0.16273 | 3.20621 | 0.00119 | 4.6256 | 0.17671
4344 | 3.17937 | 0.00134 | 4.4326 | 0.02686 | 3.15991 | 0.000884132 | 5.19069 | 0.0222 | 2.93713 | 0.000978627 | 4.84013 | 0.18988 | 3.04487 | 0.000781711 | 4.54769 | 0.16308 | 3.20615 | 0.00119 | 4.62492 | 0.17715
4348 | 3.1793 | 0.00134 | 4.43256 | 0.0268 | 3.15986 | 0.000883238 | 5.19064 | 0.02215 | 2.93708 | 0.000977575 | 4.83999 | 0.1902 | 3.04483 | 0.000780901 | 4.5474 | 0.16342 | 3.20609 | 0.00119 | 4.62424 | 0.17758
4352 | 3.17923 | 0.00134 | 4.43252 | 0.02675 | 3.15982 | 0.000882346 | 5.19059 | 0.02211 | 2.93703 | 0.000976526 | 4.83986 | 0.19051 | 3.04479 | 0.000780094 | 4.54711 | 0.16377 | 3.20602 | 0.00119 | 4.62356 | 0.17802
4356 | 3.17916 | 0.00134 | 4.43247 | 0.02669 | 3.15977 | 0.000881457 | 5.19055 | 0.02206 | 2.93698 | 0.000975479 | 4.83972 | 0.19083 | 3.04475 | 0.000779288 | 4.54682 | 0.16412 | 3.20596 | 0.00119 | 4.62288 | 0.17845
4360 | 3.17909 | 0.00134 | 4.43243 | 0.02664 | 3.15972 | 0.000880569 | 5.1905 | 0.02201 | 2.93693 | 0.000974435 | 4.83958 | 0.19114 | 3.04471 | 0.000778484 | 4.54653 | 0.16446 | 3.2059 | 0.00118 | 4.6222 | 0.17889
4364 | 3.17902 | 0.00134 | 4.43239 | 0.02659 | 3.15968 | 0.000879683 | 5.19045 | 0.02197 | 2.93687 | 0.000973393 | 4.83945 | 0.19146 | 3.04467 | 0.000777681 | 4.54624 | 0.16481 | 3.20584 | 0.00118 | 4.62151 | 0.17933
4368 | 3.17895 | 0.00133 | 4.43235 | 0.02653 | 3.15963 | 0.000878799 | 5.1904 | 0.02192 | 2.93682 | 0.000972353 | 4.83931 | 0.19177 | 3.04463 | 0.00077688 | 4.54595 | 0.16516 | 3.20578 | 0.00118 | 4.62083 | 0.17976
4372 | 3.17888 | 0.00133 | 4.4323 | 0.02648 | 3.15959 | 0.000877916 | 5.19036 | 0.02187 | 2.93677 | 0.000971316 | 4.83917 | 0.19209 | 3.04459 | 0.000776081 | 4.54566 | 0.1655 | 3.20572 | 0.00118 | 4.62015 | 0.1802
4376 | 3.17881 | 0.00133 | 4.43226 | 0.02643 | 3.15954 | 0.000877036 | 5.19031 | 0.02183 | 2.93672 | 0.000970281 | 4.83904 | 0.1924 | 3.04455 | 0.000775284 | 4.54537 | 0.16585 | 3.20565 | 0.00118 | 4.61947 | 0.18064
4380 | 3.17874 | 0.00133 | 4.43222 | 0.02637 | 3.1595 | 0.000876157 | 5.19026 | 0.02178 | 2.93667 | 0.000969249 | 4.8389 | 0.19272 | 3.04451 | 0.000774489 | 4.54508 | 0.1662 | 3.20559 | 0.00118 | 4.61878 | 0.18108
4384 | 3.17867 | 0.00133 | 4.43217 | 0.02632 | 3.15945 | 0.00087528 | 5.19021 | 0.02173 | 2.93662 | 0.000968218 | 4.83876 | 0.19303 | 3.04447 | 0.000773695 | 4.54479 | 0.16655 | 3.20553 | 0.00118 | 4.6181 | 0.18152
4388 | 3.17861 | 0.00133 | 4.43213 | 0.02627 | 3.15941 | 0.000874405 | 5.19017 | 0.02169 | 2.93657 | 0.00096719 | 4.83863 | 0.19335 | 3.04443 | 0.000772902 | 4.5445 | 0.1669 | 3.20547 | 0.00118 | 4.61742 | 0.18196
4392 | 3.17854 | 0.00133 | 4.43209 | 0.02621 | 3.15936 | 0.000873532 | 5.19012 | 0.02164 | 2.93652 | 0.000966165 | 4.83849 | 0.19366 | 3.04439 | 0.000772112 | 4.54421 | 0.16725 | 3.20541 | 0.00117 | 4.61673 | 0.1824
4396 | 3.17847 | 0.00133 | 4.43205 | 0.02616 | 3.15932 | 0.000872661 | 5.19008 | 0.0216 | 2.93647 | 0.000965141 | 4.83836 | 0.19398 | 3.04435 | 0.000771323 | 4.54392 | 0.1676 | 3.20535 | 0.00117 | 4.61605 | 0.18285
4400 | 3.1784 | 0.00132 | 4.43201 | 0.02611 | 3.15927 | 0.000871791 | 5.19003 | 0.02155 | 2.93642 | 0.00096412 | 4.83822 | 0.1943 | 3.04431 | 0.000770536 | 4.54363 | 0.16795 | 3.20529 | 0.00117 | 4.61537 | 0.18329
4404 | 3.17833 | 0.00132 | 4.43196 | 0.02606 | 3.15923 | 0.000870923 | 5.18998 | 0.02151 | 2.93638 | 0.000963101 | 4.83809 | 0.19461 | 3.04427 | 0.000769751 | 4.54334 | 0.1683 | 3.20523 | 0.00117 | 4.61468 | 0.18374
4408 | 3.17827 | 0.00132 | 4.43192 | 0.02601 | 3.15918 | 0.000870057 | 5.18994 | 0.02146 | 2.93633 | 0.000962085 | 4.83795 | 0.19493 | 3.04423 | 0.000768967 | 4.54305 | 0.16865 | 3.20517 | 0.00117 | 4.61399 | 0.18418
4412 | 3.1782 | 0.00132 | 4.43188 | 0.02595 | 3.15914 | 0.000869193 | 5.18989 | 0.02142 | 2.93628 | 0.000961071 | 4.83781 | 0.19525 | 3.04419 | 0.000768185 | 4.54276 | 0.169 | 3.20511 | 0.00117 | 4.61331 | 0.18463
4416 | 3.17813 | 0.00132 | 4.43184 | 0.0259 | 3.15909 | 0.000868331 | 5.18985 | 0.02137 | 2.93623 | 0.000960059 | 4.83768 | 0.19557 | 3.04415 | 0.000767404 | 4.54247 | 0.16935 | 3.20505 | 0.00117 | 4.61262 | 0.18507
4420 | 3.17806 | 0.00132 | 4.4318 | 0.02585 | 3.15905 | 0.00086747 | 5.1898 | 0.02133 | 2.93618 | 0.000959049 | 4.83754 | 0.19588 | 3.04411 | 0.000766626 | 4.54218 | 0.16971 | 3.20499 | 0.00117 | 4.61194 | 0.18552
4424 | 3.178 | 0.00132 | 4.43176 | 0.0258 | 3.15901 | 0.000866611 | 5.18976 | 0.02129 | 2.93613 | 0.000958041 | 4.83741 | 0.1962 | 3.04408 | 0.000765849 | 4.54189 | 0.17006 | 3.20493 | 0.00117 | 4.61125 | 0.18597
4428 | 3.17793 | 0.00131 | 4.43172 | 0.02575 | 3.15896 | 0.000865754 | 5.18971 | 0.02124 | 2.93608 | 0.000957036 | 4.83728 | 0.19652 | 3.04404 | 0.000765073 | 4.5416 | 0.17041 | 3.20487 | 0.00116 | 4.61056 | 0.18642
4432 | 3.17786 | 0.00131 | 4.43168 | 0.0257 | 3.15892 | 0.000864898 | 5.18967 | 0.0212 | 2.93603 | 0.000956033 | 4.83714 | 0.19684 | 3.044 | 0.000764299 | 4.54131 | 0.17076 | 3.20482 | 0.00116 | 4.60987 | 0.18687
4436 | 3.1778 | 0.00131 | 4.43164 | 0.02565 | 3.15887 | 0.000864045 | 5.18962 | 0.02115 | 2.93599 | 0.000955032 | 4.83701 | 0.19715 | 3.04396 | 0.000763527 | 4.54103 | 0.17112 | 3.20476 | 0.00116 | 4.60919 | 0.18732
4440 | 3.17773 | 0.00131 | 4.43159 | 0.0256 | 3.15883 | 0.000863193 | 5.18958 | 0.02111 | 2.93594 | 0.000954033 | 4.83687 | 0.19747 | 3.04392 | 0.000762756 | 4.54074 | 0.17147 | 3.2047 | 0.00116 | 4.6085 | 0.18777
4444 | 3.17767 | 0.00131 | 4.43155 | 0.02555 | 3.15879 | 0.000862343 | 5.18953 | 0.02107 | 2.93589 | 0.000953037 | 4.83674 | 0.19779 | 3.04388 | 0.000761988 | 4.54045 | 0.17182 | 3.20464 | 0.00116 | 4.60781 | 0.18822
4448 | 3.1776 | 0.00131 | 4.43151 | 0.0255 | 3.15874 | 0.000861494 | 5.18949 | 0.02103 | 2.93584 | 0.000952043 | 4.8366 | 0.19811 | 3.04384 | 0.00076122 | 4.54016 | 0.17218 | 3.20458 | 0.00116 | 4.60712 | 0.18867
4452 | 3.17754 | 0.00131 | 4.43147 | 0.02545 | 3.1587 | 0.000860648 | 5.18944 | 0.02098 | 2.93579 | 0.000951051 | 4.83647 | 0.19843 | 3.04381 | 0.000760455 | 4.53987 | 0.17253 | 3.20452 | 0.00116 | 4.60643 | 0.18912
4456 | 3.17747 | 0.0013 | 4.43143 | 0.0254 | 3.15866 | 0.000859803 | 5.1894 | 0.02094 | 2.93575 | 0.000950061 | 4.83634 | 0.19875 | 3.04377 | 0.00075969 | 4.53958 | 0.17289 | 3.20447 | 0.00116 | 4.60574 | 0.18958
4460 | 3.17741 | 0.0013 | 4.43139 | 0.02535 | 3.15862 | 0.00085896 | 5.18936 | 0.0209 | 2.9357 | 0.000949073 | 4.8362 | 0.19907 | 3.04373 | 0.000758928 | 4.53929 | 0.17324 | 3.20441 | 0.00115 | 4.60505 | 0.19003
4464 | 3.17734 | 0.0013 | 4.43135 | 0.0253 | 3.15857 | 0.000858118 | 5.18931 | 0.02086 | 2.93565 | 0.000948087 | 4.83607 | 0.19939 | 3.04369 | 0.000758167 | 4.539 | 0.1736 | 3.20435 | 0.00115 | 4.60436 | 0.19049
4468 | 3.17728 | 0.0013 | 4.43131 | 0.02525 | 3.15853 | 0.000857278 | 5.18927 | 0.02081 | 2.93561 | 0.000947104 | 4.83594 | 0.19971 | 3.04365 | 0.000757408 | 4.53871 | 0.17395 | 3.20429 | 0.00115 | 4.60367 | 0.19094
4472 | 3.17721 | 0.0013 | 4.43127 | 0.02521 | 3.15849 | 0.00085644 | 5.18923 | 0.02077 | 2.93556 | 0.000946123 | 4.8358 | 0.20003 | 3.04362 | 0.00075665 | 4.53842 | 0.17431 | 3.20424 | 0.00115 | 4.60298 | 0.1914
4476 | 3.17715 | 0.0013 | 4.43123 | 0.02516 | 3.15845 | 0.000855604 | 5.18918 | 0.02073 | 2.93551 | 0.000945144 | 4.83567 | 0.20035 | 3.04358 | 0.000755894 | 4.53813 | 0.17467 | 3.20418 | 0.00115 | 4.60228 | 0.19186
4480 | 3.17708 | 0.0013 | 4.4312 | 0.02511 | 3.1584 | 0.000854769 | 5.18914 | 0.02069 | 2.93546 | 0.000944167 | 4.83554 | 0.20067 | 3.04354 | 0.000755139 | 4.53784 | 0.17502 | 3.20412 | 0.00115 | 4.60159 | 0.19232
4484 | 3.17702 | 0.0013 | 4.43116 | 0.02506 | 3.15836 | 0.000853936 | 5.1891 | 0.02065 | 2.93542 | 0.000943192 | 4.8354 | 0.20099 | 3.04351 | 0.000754386 | 4.53756 | 0.17538 | 3.20407 | 0.00115 | 4.6009 | 0.19277
4488 | 3.17695 | 0.00129 | 4.43112 | 0.02501 | 3.15832 | 0.000853105 | 5.18905 | 0.02061 | 2.93537 | 0.000942219 | 4.83527 | 0.20131 | 3.04347 | 0.000753635 | 4.53727 | 0.17574 | 3.20401 | 0.00115 | 4.60021 | 0.19323
4492 | 3.17689 | 0.00129 | 4.43108 | 0.02497 | 3.15828 | 0.000852275 | 5.18901 | 0.02057 | 2.93533 | 0.000941248 | 4.83514 | 0.20163 | 3.04343 | 0.000752885 | 4.53698 | 0.1761 | 3.20395 | 0.00115 | 4.59951 | 0.19369
4496 | 3.17683 | 0.00129 | 4.43104 | 0.02492 | 3.15824 | 0.000851447 | 5.18897 | 0.02052 | 2.93528 | 0.00094028 | 4.83501 | 0.20195 | 3.04339 | 0.000752137 | 4.53669 | 0.17646 | 3.2039 | 0.00114 | 4.59882 | 0.19416
4500 | 3.17676 | 0.00129 | 4.431 | 0.02487 | 3.15819 | 0.000850621 | 5.18893 | 0.02048 | 2.93523 | 0.000939313 | 4.83488 | 0.20227 | 3.04336 | 0.00075139 | 4.5364 | 0.17681 | 3.20384 | 0.00114 | 4.59812 | 0.19462
4504 | 3.1767 | 0.00129 | 4.43096 | 0.02482 | 3.15815 | 0.000849796 | 5.18888 | 0.02044 | 2.93519 | 0.000938349 | 4.83474 | 0.20259 | 3.04332 | 0.000750645 | 4.53611 | 0.17717 | 3.20379 | 0.00114 | 4.59743 | 0.19508
4508 | 3.17664 | 0.00129 | 4.43092 | 0.02478 | 3.15811 | 0.000848973 | 5.18884 | 0.0204 | 2.93514 | 0.000937387 | 4.83461 | 0.20291 | 3.04328 | 0.000749901 | 4.53582 | 0.17753 | 3.20373 | 0.00114 | 4.59674 | 0.19554
4512 | 3.17658 | 0.00129 | 4.43088 | 0.02473 | 3.15807 | 0.000848152 | 5.1888 | 0.02036 | 2.9351 | 0.000936427 | 4.83448 | 0.20323 | 3.04325 | 0.000749159 | 4.53553 | 0.17789 | 3.20367 | 0.00114 | 4.59604 | 0.19601
4516 | 3.17651 | 0.00129 | 4.43085 | 0.02468 | 3.15803 | 0.000847332 | 5.18876 | 0.02032 | 2.93505 | 0.000935469 | 4.83435 | 0.20355 | 3.04321 | 0.000748418 | 4.53525 | 0.17825 | 3.20362 | 0.00114 | 4.59534 | 0.19647
4520 | 3.17645 | 0.00128 | 4.43081 | 0.02464 | 3.15799 | 0.000846514 | 5.18872 | 0.02028 | 2.935 | 0.000934513 | 4.83422 | 0.20388 | 3.04317 | 0.000747679 | 4.53496 | 0.17861 | 3.20356 | 0.00114 | 4.59465 | 0.19694
4524 | 3.17639 | 0.00128 | 4.43077 | 0.02459 | 3.15795 | 0.000845698 | 5.18867 | 0.02024 | 2.93496 | 0.000933559 | 4.83409 | 0.2042 | 3.04314 | 0.000746942 | 4.53467 | 0.17897 | 3.20351 | 0.00114 | 4.59395 | 0.1974
4528 | 3.17633 | 0.00128 | 4.43073 | 0.02455 | 3.1579 | 0.000844883 | 5.18863 | 0.0202 | 2.93491 | 0.000932607 | 4.83395 | 0.20452 | 3.0431 | 0.000746206 | 4.53438 | 0.17933 | 3.20345 | 0.00114 | 4.59326 | 0.19787
4532 | 3.17626 | 0.00128 | 4.43069 | 0.0245 | 3.15786 | 0.00084407 | 5.18859 | 0.02016 | 2.93487 | 0.000931657 | 4.83382 | 0.20484 | 3.04307 | 0.000745471 | 4.53409 | 0.17969 | 3.2034 | 0.00113 | 4.59256 | 0.19834
4536 | 3.1762 | 0.00128 | 4.43066 | 0.02445 | 3.15782 | 0.000843258 | 5.18855 | 0.02013 | 2.93482 | 0.000930709 | 4.83369 | 0.20516 | 3.04303 | 0.000744738 | 4.5338 | 0.18006 | 3.20334 | 0.00113 | 4.59186 | 0.19881
4540 | 3.17614 | 0.00128 | 4.43062 | 0.02441 | 3.15778 | 0.000842448 | 5.18851 | 0.02009 | 2.93478 | 0.000929763 | 4.83356 | 0.20549 | 3.04299 | 0.000744007 | 4.53352 | 0.18042 | 3.20329 | 0.00113 | 4.59116 | 0.19928
4544 | 3.17608 | 0.00128 | 4.43058 | 0.02436 | 3.15774 | 0.00084164 | 5.18847 | 0.02005 | 2.93473 | 0.000928819 | 4.83343 | 0.20581 | 3.04296 | 0.000743277 | 4.53323 | 0.18078 | 3.20323 | 0.00113 | 4.59047 | 0.19975
4548 | 3.17602 | 0.00128 | 4.43054 | 0.02432 | 3.1577 | 0.000840833 | 5.18843 | 0.02001 | 2.93469 | 0.000927878 | 4.8333 | 0.20613 | 3.04292 | 0.000742548 | 4.53294 | 0.18114 | 3.20318 | 0.00113 | 4.58977 | 0.20022
4552 | 3.17596 | 0.00127 | 4.43051 | 0.02427 | 3.15766 | 0.000840028 | 5.18839 | 0.01997 | 2.93465 | 0.000926938 | 4.83317 | 0.20646 | 3.04289 | 0.000741821 | 4.53265 | 0.18151 | 3.20313 | 0.00113 | 4.58907 | 0.20069
4556 | 3.1759 | 0.00127 | 4.43047 | 0.02423 | 3.15762 | 0.000839224 | 5.18835 | 0.01993 | 2.9346 | 0.000926 | 4.83304 | 0.20678 | 3.04285 | 0.000741096 | 4.53236 | 0.18187 | 3.20307 | 0.00113 | 4.58837 | 0.20116
4560 | 3.17584 | 0.00127 | 4.43043 | 0.02418 | 3.15758 | 0.000838422 | 5.18831 | 0.01989 | 2.93456 | 0.000925064 | 4.83291 | 0.2071 | 3.04282 | 0.000740371 | 4.53207 | 0.18223 | 3.20302 | 0.00113 | 4.58767 | 0.20163
4564 | 3.17577 | 0.00127 | 4.43039 | 0.02414 | 3.15754 | 0.000837622 | 5.18827 | 0.01986 | 2.93451 | 0.00092413 | 4.83278 | 0.20743 | 3.04278 | 0.000739649 | 4.53179 | 0.1826 | 3.20297 | 0.00112 | 4.58697 | 0.20211
4568 | 3.17571 | 0.00127 | 4.43036 | 0.0241 | 3.1575 | 0.000836823 | 5.18822 | 0.01982 | 2.93447 | 0.000923199 | 4.83265 | 0.20775 | 3.04275 | 0.000738928 | 4.5315 | 0.18296 | 3.20291 | 0.00112 | 4.58627 | 0.20258
4572 | 3.17565 | 0.00127 | 4.43032 | 0.02405 | 3.15746 | 0.000836026 | 5.18818 | 0.01978 | 2.93443 | 0.000922269 | 4.83252 | 0.20807 | 3.04271 | 0.000738208 | 4.53121 | 0.18333 | 3.20286 | 0.00112 | 4.58557 | 0.20306
4576 | 3.17559 | 0.00127 | 4.43028 | 0.02401 | 3.15742 | 0.00083523 | 5.18815 | 0.01974 | 2.93438 | 0.000921341 | 4.83239 | 0.2084 | 3.04268 | 0.00073749 | 4.53092 | 0.18369 | 3.20281 | 0.00112 | 4.58487 | 0.20353
4580 | 3.17553 | 0.00127 | 4.43025 | 0.02396 | 3.15738 | 0.000834436 | 5.18811 | 0.0197 | 2.93434 | 0.000920415 | 4.83226 | 0.20872 | 3.04264 | 0.000736773 | 4.53064 | 0.18406 | 3.20275 | 0.00112 | 4.58417 | 0.20401
4584 | 3.17547 | 0.00126 | 4.43021 | 0.02392 | 3.15734 | 0.000833644 | 5.18807 | 0.01967 | 2.93429 | 0.000919491 | 4.83213 | 0.20905 | 3.04261 | 0.000736058 | 4.53035 | 0.18442 | 3.2027 | 0.00112 | 4.58347 | 0.20449
4588 | 3.17541 | 0.00126 | 4.43018 | 0.02388 | 3.1573 | 0.000832853 | 5.18803 | 0.01963 | 2.93425 | 0.000918569 | 4.832 | 0.20937 | 3.04257 | 0.000735344 | 4.53006 | 0.18479 | 3.20265 | 0.00112 | 4.58276 | 0.20497
4592 | 3.17536 | 0.00126 | 4.43014 | 0.02383 | 3.15726 | 0.000832064 | 5.18799 | 0.01959 | 2.93421 | 0.000917649 | 4.83187 | 0.2097 | 3.04254 | 0.000734632 | 4.52977 | 0.18515 | 3.20259 | 0.00112 | 4.58206 | 0.20545
4596 | 3.1753 | 0.00126 | 4.4301 | 0.02379 | 3.15723 | 0.000831276 | 5.18795 | 0.01956 | 2.93416 | 0.000916731 | 4.83174 | 0.21002 | 3.0425 | 0.000733921 | 4.52948 | 0.18552 | 3.20254 | 0.00112 | 4.58136 | 0.20593
4600 | 3.17524 | 0.00126 | 4.43007 | 0.02375 | 3.15719 | 0.000830489 | 5.18791 | 0.01952 | 2.93412 | 0.000915815 | 4.83162 | 0.21035 | 3.04247 | 0.000733211 | 4.5292 | 0.18589 | 3.20249 | 0.00112 | 4.58066 | 0.20641
4604 | 3.17518 | 0.00126 | 4.43003 | 0.02371 | 3.15715 | 0.000829705 | 5.18787 | 0.01948 | 2.93408 | 0.000914901 | 4.83149 | 0.21067 | 3.04243 | 0.000732503 | 4.52891 | 0.18625 | 3.20244 | 0.00111 | 4.57995 | 0.20689
4608 | 3.17512 | 0.00126 | 4.43 | 0.02366 | 3.15711 | 0.000828922 | 5.18783 | 0.01945 | 2.93404 | 0.000913988 | 4.83136 | 0.211 | 3.0424 | 0.000731796 | 4.52862 | 0.18662 | 3.20238 | 0.00111 | 4.57925 | 0.20737
4612 | 3.17506 | 0.00126 | 4.42996 | 0.02362 | 3.15707 | 0.00082814 | 5.18779 | 0.01941 | 2.93399 | 0.000913078 | 4.83123 | 0.21132 | 3.04237 | 0.000731091 | 4.52833 | 0.18699 | 3.20233 | 0.00111 | 4.57854 | 0.20785
4616 | 3.175 | 0.00125 | 4.42992 | 0.02358 | 3.15703 | 0.00082736 | 5.18775 | 0.01937 | 2.93395 | 0.000912169 | 4.8311 | 0.21165 | 3.04233 | 0.000730387 | 4.52805 | 0.18736 | 3.20228 | 0.00111 | 4.57784 | 0.20834
4620 | 3.17494 | 0.00125 | 4.42989 | 0.02354 | 3.15699 | 0.000826581 | 5.18771 | 0.01934 | 2.93391 | 0.000911263 | 4.83097 | 0.21197 | 3.0423 | 0.000729685 | 4.52776 | 0.18773 | 3.20223 | 0.00111 | 4.57714 | 0.20882
4624 | 3.17489 | 0.00125 | 4.42985 | 0.02349 | 3.15695 | 0.000825804 | 5.18768 | 0.0193 | 2.93387 | 0.000910358 | 4.83085 | 0.2123 | 3.04226 | 0.000728984 | 4.52747 | 0.18809 | 3.20218 | 0.00111 | 4.57643 | 0.20931
4628 | 3.17483 | 0.00125 | 4.42982 | 0.02345 | 3.15692 | 0.000825028 | 5.18764 | 0.01927 | 2.93382 | 0.000909455 | 4.83072 | 0.21263 | 3.04223 | 0.000728284 | 4.52719 | 0.18846 | 3.20213 | 0.00111 | 4.57572 | 0.20979
4632 | 3.17477 | 0.00125 | 4.42978 | 0.02341 | 3.15688 | 0.000824254 | 5.1876 | 0.01923 | 2.93378 | 0.000908554 | 4.83059 | 0.21295 | 3.0422 | 0.000727586 | 4.5269 | 0.18883 | 3.20208 | 0.00111 | 4.57502 | 0.21028
4636 | 3.17471 | 0.00125 | 4.42975 | 0.02337 | 3.15684 | 0.000823482 | 5.18756 | 0.01919 | 2.93374 | 0.000907655 | 4.83046 | 0.21328 | 3.04216 | 0.000726889 | 4.52661 | 0.1892 | 3.20202 | 0.00111 | 4.57431 | 0.21077
4640 | 3.17465 | 0.00125 | 4.42971 | 0.02333 | 3.1568 | 0.00082271 | 5.18752 | 0.01916 | 2.9337 | 0.000906758 | 4.83034 | 0.21361 | 3.04213 | 0.000726194 | 4.52633 | 0.18957 | 3.20197 | 0.0011 | 4.57361 | 0.21125
4644 | 3.1746 | 0.00125 | 4.42968 | 0.02329 | 3.15676 | 0.000821941 | 5.18749 | 0.01912 | 2.93366 | 0.000905863 | 4.83021 | 0.21393 | 3.0421 | 0.0007255 | 4.52604 | 0.18994 | 3.20192 | 0.0011 | 4.5729 | 0.21174
4648 | 3.17454 | 0.00124 | 4.42964 | 0.02325 | 3.15673 | 0.000821173 | 5.18745 | 0.01909 | 2.93362 | 0.000904969 | 4.83008 | 0.21426 | 3.04206 | 0.000724807 | 4.52575 | 0.19031 | 3.20187 | 0.0011 | 4.57219 | 0.21223
4652 | 3.17448 | 0.00124 | 4.42961 | 0.0232 | 3.15669 | 0.000820406 | 5.18741 | 0.01905 | 2.93357 | 0.000904078 | 4.82996 | 0.21459 | 3.04203 | 0.000724116 | 4.52546 | 0.19069 | 3.20182 | 0.0011 | 4.57148 | 0.21272
4656 | 3.17443 | 0.00124 | 4.42957 | 0.02316 | 3.15665 | 0.000819641 | 5.18737 | 0.01902 | 2.93353 | 0.000903188 | 4.82983 | 0.21491 | 3.042 | 0.000723426 | 4.52518 | 0.19106 | 3.20177 | 0.0011 | 4.57078 | 0.21321
4660 | 3.17437 | 0.00124 | 4.42954 | 0.02312 | 3.15661 | 0.000818877 | 5.18734 | 0.01898 | 2.93349 | 0.0009023 | 4.8297 | 0.21524 | 3.04196 | 0.000722737 | 4.52489 | 0.19143 | 3.20172 | 0.0011 | 4.57007 | 0.21371
4664 | 3.17431 | 0.00124 | 4.42951 | 0.02308 | 3.15658 | 0.000818115 | 5.1873 | 0.01895 | 2.93345 | 0.000901414 | 4.82958 | 0.21557 | 3.04193 | 0.00072205 | 4.5246 | 0.1918 | 3.20167 | 0.0011 | 4.56936 | 0.2142
4668 | 3.17426 | 0.00124 | 4.42947 | 0.02304 | 3.15654 | 0.000817354 | 5.18726 | 0.01892 | 2.93341 | 0.00090053 | 4.82945 | 0.2159 | 3.0419 | 0.000721364 | 4.52432 | 0.19217 | 3.20162 | 0.0011 | 4.56865 | 0.21469
4672 | 3.1742 | 0.00124 | 4.42944 | 0.023 | 3.1565 | 0.000816595 | 5.18723 | 0.01888 | 2.93337 | 0.000899647 | 4.82932 | 0.21623 | 3.04186 | 0.00072068 | 4.52403 | 0.19255 | 3.20157 | 0.0011 | 4.56794 | 0.21519
4676 | 3.17414 | 0.00124 | 4.4294 | 0.02296 | 3.15647 | 0.000815837 | 5.18719 | 0.01885 | 2.93333 | 0.000898766 | 4.8292 | 0.21655 | 3.04183 | 0.000719997 | 4.52375 | 0.19292 | 3.20152 | 0.00109 | 4.56723 | 0.21568
4680 | 3.17409 | 0.00124 | 4.42937 | 0.02292 | 3.15643 | 0.000815081 | 5.18715 | 0.01881 | 2.93329 | 0.000897888 | 4.82907 | 0.21688 | 3.0418 | 0.000719315 | 4.52346 | 0.19329 | 3.20147 | 0.00109 | 4.56652 | 0.21618
4684 | 3.17403 | 0.00123 | 4.42934 | 0.02288 | 3.15639 | 0.000814326 | 5.18712 | 0.01878 | 2.93325 | 0.000897011 | 4.82895 | 0.21721 | 3.04177 | 0.000718634 | 4.52317 | 0.19367 | 3.20142 | 0.00109 | 4.56581 | 0.21667
4688 | 3.17398 | 0.00123 | 4.4293 | 0.02284 | 3.15635 | 0.000813572 | 5.18708 | 0.01874 | 2.93321 | 0.000896135 | 4.82882 | 0.21754 | 3.04173 | 0.000717955 | 4.52289 | 0.19404 | 3.20137 | 0.00109 | 4.5651 | 0.21717
4692 | 3.17392 | 0.00123 | 4.42927 | 0.0228 | 3.15632 | 0.00081282 | 5.18704 | 0.01871 | 2.93316 | 0.000895262 | 4.8287 | 0.21787 | 3.0417 | 0.000717278 | 4.5226 | 0.19442 | 3.20132 | 0.00109 | 4.56439 | 0.21767
4696 | 3.17387 | 0.00123 | 4.42923 | 0.02276 | 3.15628 | 0.00081207 | 5.18701 | 0.01868 | 2.93312 | 0.00089439 | 4.82857 | 0.2182 | 3.04167 | 0.000716601 | 4.52231 | 0.19479 | 3.20127 | 0.00109 | 4.56368 | 0.21817
4700 | 3.17381 | 0.00123 | 4.4292 | 0.02273 | 3.15625 | 0.000811321 | 5.18697 | 0.01864 | 2.93308 | 0.00089352 | 4.82844 | 0.21852 | 3.04164 | 0.000715926 | 4.52203 | 0.19516 | 3.20123 | 0.00109 | 4.56297 | 0.21867
4704 | 3.17375 | 0.00123 | 4.42917 | 0.02269 | 3.15621 | 0.000810573 | 5.18693 | 0.01861 | 2.93304 | 0.000892652 | 4.82832 | 0.21885 | 3.0416 | 0.000715252 | 4.52174 | 0.19554 | 3.20118 | 0.00109 | 4.56226 | 0.21917
4708 | 3.1737 | 0.00123 | 4.42913 | 0.02265 | 3.15617 | 0.000809827 | 5.1869 | 0.01858 | 2.933 | 0.000891786 | 4.8282 | 0.21918 | 3.04157 | 0.00071458 | 4.52146 | 0.19592 | 3.20113 | 0.00109 | 4.56154 | 0.21967
4712 | 3.17365 | 0.00123 | 4.4291 | 0.02261 | 3.15614 | 0.000809082 | 5.18686 | 0.01854 | 2.93296 | 0.000890921 | 4.82807 | 0.21951 | 3.04154 | 0.000713909 | 4.52117 | 0.19629 | 3.20108 | 0.00109 | 4.56083 | 0.22017
4716 | 3.17359 | 0.00122 | 4.42907 | 0.02257 | 3.1561 | 0.000808338 | 5.18683 | 0.01851 | 2.93292 | 0.000890059 | 4.82795 | 0.21984 | 3.04151 | 0.000713239 | 4.52088 | 0.19667 | 3.20103 | 0.00108 | 4.56012 | 0.22067
4720 | 3.17354 | 0.00122 | 4.42904 | 0.02253 | 3.15606 | 0.000807596 | 5.18679 | 0.01848 | 2.93289 | 0.000889198 | 4.82782 | 0.22017 | 3.04148 | 0.00071257 | 4.5206 | 0.19705 | 3.20098 | 0.00108 | 4.55941 | 0.22118
4724 | 3.17348 | 0.00122 | 4.429 | 0.02249 | 3.15603 | 0.000806855 | 5.18676 | 0.01845 | 2.93285 | 0.000888338 | 4.8277 | 0.2205 | 3.04145 | 0.000711903 | 4.52031 | 0.19742 | 3.20093 | 0.00108 | 4.55869 | 0.22168
4728 | 3.17343 | 0.00122 | 4.42897 | 0.02246 | 3.15599 | 0.000806116 | 5.18672 | 0.01841 | 2.93281 | 0.000887481 | 4.82757 | 0.22083 | 3.04141 | 0.000711237 | 4.52003 | 0.1978 | 3.20089 | 0.00108 | 4.55798 | 0.22218
4732 | 3.17337 | 0.00122 | 4.42894 | 0.02242 | 3.15596 | 0.000805378 | 5.18669 | 0.01838 | 2.93277 | 0.000886625 | 4.82745 | 0.22116 | 3.04138 | 0.000710573 | 4.51974 | 0.19818 | 3.20084 | 0.00108 | 4.55727 | 0.22269
4736 | 3.17332 | 0.00122 | 4.4289 | 0.02238 | 3.15592 | 0.000804642 | 5.18665 | 0.01835 | 2.93273 | 0.000885771 | 4.82733 | 0.22149 | 3.04135 | 0.000709909 | 4.51946 | 0.19855 | 3.20079 | 0.00108 | 4.55655 | 0.2232
4740 | 3.17327 | 0.00122 | 4.42887 | 0.02234 | 3.15589 | 0.000803907 | 5.18662 | 0.01832 | 2.93269 | 0.000884919 | 4.8272 | 0.22182 | 3.04132 | 0.000709247 | 4.51917 | 0.19893 | 3.20074 | 0.00108 | 4.55584 | 0.2237
4744 | 3.17321 | 0.00122 | 4.42884 | 0.0223 | 3.15585 | 0.000803173 | 5.18658 | 0.01828 | 2.93265 | 0.000884068 | 4.82708 | 0.22215 | 3.04129 | 0.000708587 | 4.51889 | 0.19931 | 3.2007 | 0.00108 | 4.55512 | 0.22421
4748 | 3.17316 | 0.00122 | 4.42881 | 0.02227 | 3.15581 | 0.000802441 | 5.18655 | 0.01825 | 2.93261 | 0.000883219 | 4.82695 | 0.22249 | 3.04126 | 0.000707927 | 4.5186 | 0.19969 | 3.20065 | 0.00108 | 4.55441 | 0.22472
4752 | 3.1731 | 0.00121 | 4.42877 | 0.02223 | 3.15578 | 0.00080171 | 5.18651 | 0.01822 | 2.93257 | 0.000882372 | 4.82683 | 0.22282 | 3.04123 | 0.000707269 | 4.51832 | 0.20007 | 3.2006 | 0.00108 | 4.55369 | 0.22523
4756 | 3.17305 | 0.00121 | 4.42874 | 0.02219 | 3.15574 | 0.00080098 | 5.18648 | 0.01819 | 2.93253 | 0.000881526 | 4.82671 | 0.22315 | 3.0412 | 0.000706612 | 4.51803 | 0.20045 | 3.20055 | 0.00107 | 4.55297 | 0.22574
4760 | 3.173 | 0.00121 | 4.42871 | 0.02215 | 3.15571 | 0.000800252 | 5.18644 | 0.01816 | 2.93249 | 0.000880683 | 4.82659 | 0.22348 | 3.04116 | 0.000705956 | 4.51775 | 0.20083 | 3.20051 | 0.00107 | 4.55226 | 0.22625
4764 | 3.17295 | 0.00121 | 4.42868 | 0.02212 | 3.15567 | 0.000799525 | 5.18641 | 0.01813 | 2.93246 | 0.00087984 | 4.82646 | 0.22381 | 3.04113 | 0.000705302 | 4.51746 | 0.20121 | 3.20046 | 0.00107 | 4.55154 | 0.22676
4768 | 3.17289 | 0.00121 | 4.42865 | 0.02208 | 3.15564 | 0.0007988 | 5.18637 | 0.01809 | 2.93242 | 0.000879 | 4.82634 | 0.22414 | 3.0411 | 0.000704649 | 4.51718 | 0.20159 | 3.20041 | 0.00107 | 4.55082 | 0.22728
4772 | 3.17284 | 0.00121 | 4.42862 | 0.02204 | 3.1556 | 0.000798076 | 5.18634 | 0.01806 | 2.93238 | 0.000878161 | 4.82622 | 0.22447 | 3.04107 | 0.000703997 | 4.51689 | 0.20197 | 3.20037 | 0.00107 | 4.55011 | 0.22779
4776 | 3.17279 | 0.00121 | 4.42858 | 0.02201 | 3.15557 | 0.000797353 | 5.1863 | 0.01803 | 2.93234 | 0.000877324 | 4.82609 | 0.22481 | 3.04104 | 0.000703346 | 4.51661 | 0.20235 | 3.20032 | 0.00107 | 4.54939 | 0.2283
4780 | 3.17273 | 0.00121 | 4.42855 | 0.02197 | 3.15554 | 0.000796632 | 5.18627 | 0.018 | 2.9323 | 0.000876489 | 4.82597 | 0.22514 | 3.04101 | 0.000702697 | 4.51632 | 0.20273 | 3.20027 | 0.00107 | 4.54867 | 0.22882
4784 | 3.17268 | 0.00121 | 4.42852 | 0.02193 | 3.1555 | 0.000795912 | 5.18624 | 0.01797 | 2.93226 | 0.000875655 | 4.82585 | 0.22547 | 3.04098 | 0.000702049 | 4.51604 | 0.20312 | 3.20023 | 0.00107 | 4.54795 | 0.22933
4788 | 3.17263 | 0.0012 | 4.42849 | 0.0219 | 3.15547 | 0.000795193 | 5.1862 | 0.01794 | 2.93223 | 0.000874823 | 4.82573 | 0.2258 | 3.04095 | 0.000701402 | 4.51575 | 0.2035 | 3.20018 | 0.00107 | 4.54723 | 0.22985
4792 | 3.17258 | 0.0012 | 4.42846 | 0.02186 | 3.15543 | 0.000794476 | 5.18617 | 0.01791 | 2.93219 | 0.000873993 | 4.82561 | 0.22613 | 3.04092 | 0.000700756 | 4.51547 | 0.20388 | 3.20013 | 0.00107 | 4.54652 | 0.23037
4796 | 3.17253 | 0.0012 | 4.42843 | 0.02183 | 3.1554 | 0.00079376 | 5.18614 | 0.01788 | 2.93215 | 0.000873164 | 4.82549 | 0.22647 | 3.04089 | 0.000700112 | 4.51518 | 0.20426 | 3.20009 | 0.00106 | 4.5458 | 0.23089
4800 | 3.17247 | 0.0012 | 4.4284 | 0.02179 | 3.15536 | 0.000793045 | 5.1861 | 0.01785 | 2.93211 | 0.000872337 | 4.82536 | 0.2268 | 3.04086 | 0.000699469 | 4.5149 | 0.20465 | 3.20004 | 0.00106 | 4.54508 | 0.2314
4804 | 3.17242 | 0.0012 | 4.42836 | 0.02175 | 3.15533 | 0.000792332 | 5.18607 | 0.01782 | 2.93208 | 0.000871511 | 4.82524 | 0.22713 | 3.04083 | 0.000698827 | 4.51461 | 0.20503 | 3.2 | 0.00106 | 4.54436 | 0.23192
4808 | 3.17237 | 0.0012 | 4.42833 | 0.02172 | 3.1553 | 0.00079162 | 5.18604 | 0.01779 | 2.93204 | 0.000870688 | 4.82512 | 0.22747 | 3.0408 | 0.000698186 | 4.51433 | 0.20541 | 3.19995 | 0.00106 | 4.54364 | 0.23244
4812 | 3.17232 | 0.0012 | 4.4283 | 0.02168 | 3.15526 | 0.000790909 | 5.186 | 0.01776 | 2.932 | 0.000869865 | 4.825 | 0.2278 | 3.04077 | 0.000697547 | 4.51405 | 0.2058 | 3.19991 | 0.00106 | 4.54292 | 0.23297
4816 | 3.17227 | 0.0012 | 4.42827 | 0.02165 | 3.15523 | 0.0007902 | 5.18597 | 0.01773 | 2.93196 | 0.000869045 | 4.82488 | 0.22813 | 3.04074 | 0.000696908 | 4.51376 | 0.20618 | 3.19986 | 0.00106 | 4.5422 | 0.23349
4820 | 3.17222 | 0.0012 | 4.42824 | 0.02161 | 3.15519 | 0.000789491 | 5.18594 | 0.0177 | 2.93193 | 0.000868226 | 4.82476 | 0.22847 | 3.04071 | 0.000696271 | 4.51348 | 0.20657 | 3.19982 | 0.00106 | 4.54147 | 0.23401
4824 | 3.17217 | 0.00119 | 4.42821 | 0.02158 | 3.15516 | 0.000788785 | 5.1859 | 0.01767 | 2.93189 | 0.000867409 | 4.82464 | 0.2288 | 3.04068 | 0.000695635 | 4.51319 | 0.20695 | 3.19977 | 0.00106 | 4.54075 | 0.23453
4828 | 3.17212 | 0.00119 | 4.42818 | 0.02154 | 3.15513 | 0.000788079 | 5.18587 | 0.01764 | 2.93185 | 0.000866593 | 4.82452 | 0.22913 | 3.04065 | 0.000695001 | 4.51291 | 0.20734 | 3.19973 | 0.00106 | 4.54003 | 0.23506
4832 | 3.17207 | 0.00119 | 4.42815 | 0.02151 | 3.15509 | 0.000787375 | 5.18584 | 0.01761 | 2.93182 | 0.000865779 | 4.8244 | 0.22947 | 3.04062 | 0.000694367 | 4.51263 | 0.20772 | 3.19968 | 0.00106 | 4.53931 | 0.23558
4836 | 3.17201 | 0.00119 | 4.42812 | 0.02147 | 3.15506 | 0.000786672 | 5.18581 | 0.01758 | 2.93178 | 0.000864966 | 4.82428 | 0.2298 | 3.04059 | 0.000693735 | 4.51234 | 0.20811 | 3.19964 | 0.00105 | 4.53859 | 0.23611
4840 | 3.17196 | 0.00119 | 4.42809 | 0.02144 | 3.15503 | 0.000785971 | 5.18577 | 0.01755 | 2.93174 | 0.000864156 | 4.82416 | 0.23014 | 3.04056 | 0.000693104 | 4.51206 | 0.20849 | 3.19959 | 0.00105 | 4.53786 | 0.23664
4844 | 3.17191 | 0.00119 | 4.42806 | 0.0214 | 3.15499 | 0.00078527 | 5.18574 | 0.01752 | 2.93171 | 0.000863346 | 4.82404 | 0.23047 | 3.04053 | 0.000692474 | 4.51178 | 0.20888 | 3.19955 | 0.00105 | 4.53714 | 0.23716
4848 | 3.17186 | 0.00119 | 4.42803 | 0.02137 | 3.15496 | 0.000784571 | 5.18571 | 0.01749 | 2.93167 | 0.000862539 | 4.82392 | 0.2308 | 3.0405 | 0.000691845 | 4.51149 | 0.20927 | 3.1995 | 0.00105 | 4.53642 | 0.23769
4852 | 3.17181 | 0.00119 | 4.428 | 0.02134 | 3.15493 | 0.000783874 | 5.18568 | 0.01746 | 2.93163 | 0.000861732 | 4.8238 | 0.23114 | 3.04047 | 0.000691218 | 4.51121 | 0.20965 | 3.19946 | 0.00105 | 4.53569 | 0.23822
4856 | 3.17176 | 0.00119 | 4.42797 | 0.0213 | 3.15489 | 0.000783177 | 5.18564 | 0.01743 | 2.9316 | 0.000860928 | 4.82368 | 0.23147 | 3.04045 | 0.000690592 | 4.51093 | 0.21004 | 3.19941 | 0.00105 | 4.53497 | 0.23875
4860 | 3.17171 | 0.00118 | 4.42794 | 0.02127 | 3.15486 | 0.000782482 | 5.18561 | 0.0174 | 2.93156 | 0.000860125 | 4.82356 | 0.23181 | 3.04042 | 0.000689966 | 4.51064 | 0.21043 | 3.19937 | 0.00105 | 4.53425 | 0.23928
4864 | 3.17166 | 0.00118 | 4.42791 | 0.02123 | 3.15483 | 0.000781788 | 5.18558 | 0.01737 | 2.93153 | 0.000859323 | 4.82344 | 0.23214 | 3.04039 | 0.000689342 | 4.51036 | 0.21082 | 3.19933 | 0.00105 | 4.53352 | 0.23981
4868 | 3.17161 | 0.00118 | 4.42788 | 0.0212 | 3.1548 | 0.000781096 | 5.18555 | 0.01734 | 2.93149 | 0.000858524 | 4.82332 | 0.23248 | 3.04036 | 0.00068872 | 4.51008 | 0.21121 | 3.19928 | 0.00105 | 4.5328 | 0.24034
4872 | 3.17157 | 0.00118 | 4.42785 | 0.02117 | 3.15476 | 0.000780404 | 5.18552 | 0.01732 | 2.93145 | 0.000857725 | 4.8232 | 0.23281 | 3.04033 | 0.000688098 | 4.50979 | 0.2116 | 3.19924 | 0.00105 | 4.53207 | 0.24088
4876 | 3.17152 | 0.00118 | 4.42782 | 0.02113 | 3.15473 | 0.000779714 | 5.18549 | 0.01729 | 2.93142 | 0.000856929 | 4.82308 | 0.23315 | 3.0403 | 0.000687478 | 4.50951 | 0.21198 | 3.19919 | 0.00104 | 4.53135 | 0.24141
4880 | 3.17147 | 0.00118 | 4.42779 | 0.0211 | 3.1547 | 0.000779025 | 5.18545 | 0.01726 | 2.93138 | 0.000856133 | 4.82296 | 0.23349 | 3.04027 | 0.000686858 | 4.50923 | 0.21237 | 3.19915 | 0.00104 | 4.53062 | 0.24194
4884 | 3.17142 | 0.00118 | 4.42776 | 0.02107 | 3.15467 | 0.000778338 | 5.18542 | 0.01723 | 2.93135 | 0.00085534 | 4.82285 | 0.23382 | 3.04024 | 0.00068624 | 4.50894 | 0.21276 | 3.19911 | 0.00104 | 4.5299 | 0.24248
4888 | 3.17137 | 0.00118 | 4.42773 | 0.02103 | 3.15463 | 0.000777652 | 5.18539 | 0.0172 | 2.93131 | 0.000854548 | 4.82273 | 0.23416 | 3.04022 | 0.000685623 | 4.50866 | 0.21315 | 3.19906 | 0.00104 | 4.52917 | 0.24302
4892 | 3.17132 | 0.00118 | 4.4277 | 0.021 | 3.1546 | 0.000776966 | 5.18536 | 0.01717 | 2.93128 | 0.000853757 | 4.82261 | 0.23449 | 3.04019 | 0.000685007 | 4.50838 | 0.21354 | 3.19902 | 0.00104 | 4.52844 | 0.24355
4896 | 3.17127 | 0.00117 | 4.42768 | 0.02097 | 3.15457 | 0.000776283 | 5.18533 | 0.01715 | 2.93124 | 0.000852968 | 4.82249 | 0.23483 | 3.04016 | 0.000684393 | 4.5081 | 0.21394 | 3.19898 | 0.00104 | 4.52772 | 0.24409
4900 | 3.17122 | 0.00117 | 4.42765 | 0.02093 | 3.15454 | 0.0007756 | 5.1853 | 0.01712 | 2.9312 | 0.000852181 | 4.82237 | 0.23517 | 3.04013 | 0.000683779 | 4.50781 | 0.21433 | 3.19893 | 0.00104 | 4.52699 | 0.24463
4904 | 3.17117 | 0.00117 | 4.42762 | 0.0209 | 3.1545 | 0.000774919 | 5.18527 | 0.01709 | 2.93117 | 0.000851395 | 4.82226 | 0.2355 | 3.0401 | 0.000683167 | 4.50753 | 0.21472 | 3.19889 | 0.00104 | 4.52626 | 0.24517
4908 | 3.17113 | 0.00117 | 4.42759 | 0.02087 | 3.15447 | 0.000774239 | 5.18524 | 0.01706 | 2.93113 | 0.00085061 | 4.82214 | 0.23584 | 3.04007 | 0.000682556 | 4.50725 | 0.21511 | 3.19885 | 0.00104 | 4.52553 | 0.24571
4912 | 3.17108 | 0.00117 | 4.42756 | 0.02083 | 3.15444 | 0.00077356 | 5.18521 | 0.01703 | 2.9311 | 0.000849827 | 4.82202 | 0.23618 | 3.04005 | 0.000681945 | 4.50697 | 0.2155 | 3.19881 | 0.00104 | 4.52481 | 0.24625
4916 | 3.17103 | 0.00117 | 4.42753 | 0.0208 | 3.15441 | 0.000772882 | 5.18518 | 0.01701 | 2.93106 | 0.000849046 | 4.8219 | 0.23651 | 3.04002 | 0.000681336 | 4.50668 | 0.21589 | 3.19876 | 0.00104 | 4.52408 | 0.24679
4920 | 3.17098 | 0.00117 | 4.4275 | 0.02077 | 3.15438 | 0.000772206 | 5.18514 | 0.01698 | 2.93103 | 0.000848266 | 4.82179 | 0.23685 | 3.03999 | 0.000680729 | 4.5064 | 0.21629 | 3.19872 | 0.00103 | 4.52335 | 0.24733
4924 | 3.17093 | 0.00117 | 4.42747 | 0.02074 | 3.15435 | 0.000771531 | 5.18511 | 0.01695 | 2.931 | 0.000847488 | 4.82167 | 0.23719 | 3.03996 | 0.000680122 | 4.50612 | 0.21668 | 3.19868 | 0.00103 | 4.52262 | 0.24788
4928 | 3.17089 | 0.00117 | 4.42745 | 0.02071 | 3.15431 | 0.000770857 | 5.18508 | 0.01692 | 2.93096 | 0.000846711 | 4.82155 | 0.23752 | 3.03993 | 0.000679516 | 4.50584 | 0.21707 | 3.19864 | 0.00103 | 4.52189 | 0.24842
4932 | 3.17084 | 0.00117 | 4.42742 | 0.02067 | 3.15428 | 0.000770184 | 5.18505 | 0.0169 | 2.93093 | 0.000845935 | 4.82144 | 0.23786 | 3.03991 | 0.000678912 | 4.50556 | 0.21747 | 3.19859 | 0.00103 | 4.52116 | 0.24896
4936 | 3.17079 | 0.00116 | 4.42739 | 0.02064 | 3.15425 | 0.000769512 | 5.18502 | 0.01687 | 2.93089 | 0.000845161 | 4.82132 | 0.2382 | 3.03988 | 0.000678308 | 4.50528 | 0.21786 | 3.19855 | 0.00103 | 4.52043 | 0.24951
4940 | 3.17074 | 0.00116 | 4.42736 | 0.02061 | 3.15422 | 0.000768842 | 5.18499 | 0.01684 | 2.93086 | 0.000844389 | 4.8212 | 0.23854 | 3.03985 | 0.000677706 | 4.50499 | 0.21825 | 3.19851 | 0.00103 | 4.5197 | 0.25006
4944 | 3.1707 | 0.00116 | 4.42733 | 0.02058 | 3.15419 | 0.000768173 | 5.18496 | 0.01682 | 2.93082 | 0.000843618 | 4.82109 | 0.23887 | 3.03982 | 0.000677105 | 4.50471 | 0.21865 | 3.19847 | 0.00103 | 4.51897 | 0.2506
4948 | 3.17065 | 0.00116 | 4.4273 | 0.02055 | 3.15416 | 0.000767505 | 5.18493 | 0.01679 | 2.93079 | 0.000842848 | 4.82097 | 0.23921 | 3.0398 | 0.000676505 | 4.50443 | 0.21904 | 3.19843 | 0.00103 | 4.51824 | 0.25115
4952 | 3.1706 | 0.00116 | 4.42728 | 0.02051 | 3.15413 | 0.000766838 | 5.1849 | 0.01676 | 2.93075 | 0.00084208 | 4.82086 | 0.23955 | 3.03977 | 0.000675906 | 4.50415 | 0.21944 | 3.19839 | 0.00103 | 4.51751 | 0.2517
4956 | 3.17056 | 0.00116 | 4.42725 | 0.02048 | 3.1541 | 0.000766172 | 5.18487 | 0.01674 | 2.93072 | 0.000841314 | 4.82074 | 0.23989 | 3.03974 | 0.000675308 | 4.50387 | 0.21983 | 3.19834 | 0.00103 | 4.51678 | 0.25225
4960 | 3.17051 | 0.00116 | 4.42722 | 0.02045 | 3.15406 | 0.000765508 | 5.18484 | 0.01671 | 2.93069 | 0.000840548 | 4.82063 | 0.24023 | 3.03971 | 0.000674711 | 4.50359 | 0.22023 | 3.1983 | 0.00103 | 4.51605 | 0.2528
4964 | 3.17046 | 0.00116 | 4.42719 | 0.02042 | 3.15403 | 0.000764845 | 5.18481 | 0.01668 | 2.93065 | 0.000839785 | 4.82051 | 0.24057 | 3.03969 | 0.000674116 | 4.5033 | 0.22062 | 3.19826 | 0.00102 | 4.51532 | 0.25335
4968 | 3.17042 | 0.00116 | 4.42717 | 0.02039 | 3.154 | 0.000764183 | 5.18478 | 0.01666 | 2.93062 | 0.000839023 | 4.82039 | 0.2409 | 3.03966 | 0.000673521 | 4.50302 | 0.22102 | 3.19822 | 0.00102 | 4.51458 | 0.2539
4972 | 3.17037 | 0.00115 | 4.42714 | 0.02036 | 3.15397 | 0.000763522 | 5.18476 | 0.01663 | 2.93059 | 0.000838262 | 4.82028 | 0.24124 | 3.03963 | 0.000672928 | 4.50274 | 0.22142 | 3.19818 | 0.00102 | 4.51385 | 0.25446
4976 | 3.17032 | 0.00115 | 4.42711 | 0.02033 | 3.15394 | 0.000762862 | 5.18473 | 0.0166 | 2.93055 | 0.000837502 | 4.82016 | 0.24158 | 3.03961 | 0.000672335 | 4.50246 | 0.22181 | 3.19814 | 0.00102 | 4.51312 | 0.25501
4980 | 3.17028 | 0.00115 | 4.42708 | 0.0203 | 3.15391 | 0.000762204 | 5.1847 | 0.01658 | 2.93052 | 0.000836745 | 4.82005 | 0.24192 | 3.03958 | 0.000671744 | 4.50218 | 0.22221 | 3.1981 | 0.00102 | 4.51239 | 0.25556
4984 | 3.17023 | 0.00115 | 4.42706 | 0.02027 | 3.15388 | 0.000761547 | 5.18467 | 0.01655 | 2.93048 | 0.000835988 | 4.81993 | 0.24226 | 3.03955 | 0.000671154 | 4.5019 | 0.22261 | 3.19806 | 0.00102 | 4.51165 | 0.25612
4988 | 3.17019 | 0.00115 | 4.42703 | 0.02023 | 3.15385 | 0.000760891 | 5.18464 | 0.01653 | 2.93045 | 0.000835233 | 4.81982 | 0.2426 | 3.03953 | 0.000670565 | 4.50162 | 0.22301 | 3.19802 | 0.00102 | 4.51092 | 0.25667
4992 | 3.17014 | 0.00115 | 4.427 | 0.0202 | 3.15382 | 0.000760236 | 5.18461 | 0.0165 | 2.93042 | 0.000834479 | 4.81971 | 0.24294 | 3.0395 | 0.000669976 | 4.50134 | 0.22341 | 3.19797 | 0.00102 | 4.51019 | 0.25723
4996 | 3.17009 | 0.00115 | 4.42697 | 0.02017 | 3.15379 | 0.000759582 | 5.18458 | 0.01647 | 2.93039 | 0.000833727 | 4.81959 | 0.24328 | 3.03947 | 0.000669389 | 4.50106 | 0.2238 | 3.19793 | 0.00102 | 4.50945 | 0.25779
5000 | 3.17005 | 0.00115 | 4.42695 | 0.02014 | 3.15376 | 0.000758929 | 5.18455 | 0.01645 | 2.93035 | 0.000832976 | 4.81948 | 0.24362 | 3.03945 | 0.000668804 | 4.50078 | 0.2242 | 3.19789 | 0.00102 | 4.50872 | 0.25835
5004 | 3.17 | 0.00115 | 4.42692 | 0.02011 | 3.15373 | 0.000758278 | 5.18452 | 0.01642 | 2.93032 | 0.000832227 | 4.81936 | 0.24396 | 3.03942 | 0.000668219 | 4.5005 | 0.2246 | 3.19785 | 0.00102 | 4.50798 | 0.25891
5008 | 3.16996 | 0.00115 | 4.42689 | 0.02008 | 3.1537 | 0.000757627 | 5.18449 | 0.0164 | 2.93029 | 0.000831479 | 4.81925 | 0.2443 | 3.03939 | 0.000667635 | 4.50022 | 0.225 | 3.19781 | 0.00101 | 4.50725 | 0.25947
5012 | 3.16991 | 0.00114 | 4.42687 | 0.02005 | 3.15367 | 0.000756978 | 5.18447 | 0.01637 | 2.93025 | 0.000830733 | 4.81914 | 0.24464 | 3.03937 | 0.000667052 | 4.49994 | 0.2254 | 3.19777 | 0.00101 | 4.50651 | 0.26003
5016 | 3.16987 | 0.00114 | 4.42684 | 0.02002 | 3.15364 | 0.00075633 | 5.18444 | 0.01635 | 2.93022 | 0.000829988 | 4.81902 | 0.24498 | 3.03934 | 0.00066647 | 4.49966 | 0.2258 | 3.19773 | 0.00101 | 4.50578 | 0.26059
5020 | 3.16982 | 0.00114 | 4.42681 | 0.01999 | 3.15361 | 0.000755683 | 5.18441 | 0.01632 | 2.93019 | 0.000829244 | 4.81891 | 0.24532 | 3.03931 | 0.00066589 | 4.49938 | 0.2262 | 3.19769 | 0.00101 | 4.50504 | 0.26115
5024 | 3.16978 | 0.00114 | 4.42679 | 0.01996 | 3.15358 | 0.000755037 | 5.18438 | 0.0163 | 2.93016 | 0.000828501 | 4.8188 | 0.24566 | 3.03929 | 0.00066531 | 4.4991 | 0.2266 | 3.19765 | 0.00101 | 4.50431 | 0.26171
5028 | 3.16973 | 0.00114 | 4.42676 | 0.01993 | 3.15355 | 0.000754393 | 5.18435 | 0.01627 | 2.93012 | 0.000827761 | 4.81868 | 0.246 | 3.03926 | 0.000664731 | 4.49882 | 0.227 | 3.19761 | 0.00101 | 4.50357 | 0.26228
5032 | 3.16969 | 0.00114 | 4.42673 | 0.0199 | 3.15352 | 0.000753749 | 5.18432 | 0.01625 | 2.93009 | 0.000827021 | 4.81857 | 0.24634 | 3.03924 | 0.000664154 | 4.49854 | 0.2274 | 3.19757 | 0.00101 | 4.50284 | 0.26284
5036 | 3.16964 | 0.00114 | 4.42671 | 0.01987 | 3.15349 | 0.000753107 | 5.1843 | 0.01622 | 2.93006 | 0.000826283 | 4.81846 | 0.24668 | 3.03921 | 0.000663577 | 4.49826 | 0.22781 | 3.19754 | 0.00101 | 4.5021 | 0.26341
5040 | 3.1696 | 0.00114 | 4.42668 | 0.01984 | 3.15346 | 0.000752466 | 5.18427 | 0.0162 | 2.93003 | 0.000825546 | 4.81835 | 0.24702 | 3.03918 | 0.000663002 | 4.49798 | 0.22821 | 3.1975 | 0.00101 | 4.50136 | 0.26397
5044 | 3.16955 | 0.00114 | 4.42665 | 0.01981 | 3.15343 | 0.000751826 | 5.18424 | 0.01617 | 2.92999 | 0.000824811 | 4.81823 | 0.24736 | 3.03916 | 0.000662428 | 4.4977 | 0.22861 | 3.19746 | 0.00101 | 4.50062 | 0.26454
5048 | 3.16951 | 0.00114 | 4.42663 | 0.01979 | 3.1534 | 0.000751187 | 5.18421 | 0.01615 | 2.92996 | 0.000824076 | 4.81812 | 0.2477 | 3.03913 | 0.000661854 | 4.49742 | 0.22901 | 3.19742 | 0.00101 | 4.49989 | 0.26511
5052 | 3.16947 | 0.00113 | 4.4266 | 0.01976 | 3.15337 | 0.000750549 | 5.18418 | 0.01612 | 2.92993 | 0.000823344 | 4.81801 | 0.24804 | 3.03911 | 0.000661282 | 4.49714 | 0.22941 | 3.19738 | 0.001 | 4.49915 | 0.26568
5056 | 3.16942 | 0.00113 | 4.42658 | 0.01973 | 3.15335 | 0.000749912 | 5.18416 | 0.0161 | 2.9299 | 0.000822612 | 4.8179 | 0.24839 | 3.03908 | 0.000660711 | 4.49686 | 0.22982 | 3.19734 | 0.001 | 4.49841 | 0.26625
5060 | 3.16938 | 0.00113 | 4.42655 | 0.0197 | 3.15332 | 0.000749276 | 5.18413 | 0.01607 | 2.92987 | 0.000821882 | 4.81778 | 0.24873 | 3.03905 | 0.00066014 | 4.49658 | 0.23022 | 3.1973 | 0.001 | 4.49767 | 0.26682
5064 | 3.16933 | 0.00113 | 4.42652 | 0.01967 | 3.15329 | 0.000748642 | 5.1841 | 0.01605 | 2.92983 | 0.000821154 | 4.81767 | 0.24907 | 3.03903 | 0.000659571 | 4.4963 | 0.23063 | 3.19726 | 0.001 | 4.49693 | 0.26739
5068 | 3.16929 | 0.00113 | 4.4265 | 0.01964 | 3.15326 | 0.000748008 | 5.18407 | 0.01602 | 2.9298 | 0.000820427 | 4.81756 | 0.24941 | 3.039 | 0.000659003 | 4.49602 | 0.23103 | 3.19722 | 0.001 | 4.4962 | 0.26796
5072 | 3.16925 | 0.00113 | 4.42647 | 0.01961 | 3.15323 | 0.000747376 | 5.18405 | 0.016 | 2.92977 | 0.000819701 | 4.81745 | 0.24975 | 3.03898 | 0.000658435 | 4.49575 | 0.23143 | 3.19718 | 0.001 | 4.49546 | 0.26853
5076 | 3.1692 | 0.00113 | 4.42645 | 0.01958 | 3.1532 | 0.000746745 | 5.18402 | 0.01598 | 2.92974 | 0.000818976 | 4.81734 | 0.25009 | 3.03895 | 0.000657869 | 4.49547 | 0.23184 | 3.19715 | 0.00099957 | 4.49472 | 0.26911
5080 | 3.16916 | 0.00113 | 4.42642 | 0.01955 | 3.15317 | 0.000746115 | 5.18399 | 0.01595 | 2.92971 | 0.000818253 | 4.81723 | 0.25044 | 3.03893 | 0.000657304 | 4.49519 | 0.23224 | 3.19711 | 0.000998704 | 4.49398 | 0.26968
5084 | 3.16912 | 0.00113 | 4.4264 | 0.01953 | 3.15314 | 0.000745486 | 5.18397 | 0.01593 | 2.92968 | 0.000817531 | 4.81712 | 0.25078 | 3.0389 | 0.00065674 | 4.49491 | 0.23265 | 3.19707 | 0.00099784 | 4.49324 | 0.27026
5088 | 3.16907 | 0.00113 | 4.42637 | 0.0195 | 3.15312 | 0.000744858 | 5.18394 | 0.0159 | 2.92964 | 0.00081681 | 4.81701 | 0.25112 | 3.03888 | 0.000656177 | 4.49463 | 0.23305 | 3.19703 | 0.000996978 | 4.4925 | 0.27083
5092 | 3.16903 | 0.00112 | 4.42634 | 0.01947 | 3.15309 | 0.000744231 | 5.18391 | 0.01588 | 2.92961 | 0.000816091 | 4.8169 | 0.25146 | 3.03885 | 0.000655614 | 4.49435 | 0.23346 | 3.19699 | 0.000996117 | 4.49176 | 0.27141
5096 | 3.16899 | 0.00112 | 4.42632 | 0.01944 | 3.15306 | 0.000743605 | 5.18388 | 0.01586 | 2.92958 | 0.000815373 | 4.81679 | 0.25181 | 3.03883 | 0.000655053 | 4.49407 | 0.23387 | 3.19695 | 0.000995258 | 4.49102 | 0.27199
5100 | 3.16894 | 0.00112 | 4.42629 | 0.01941 | 3.15303 | 0.000742981 | 5.18386 | 0.01583 | 2.92955 | 0.000814656 | 4.81668 | 0.25215 | 3.0388 | 0.000654493 | 4.4938 | 0.23427 | 3.19692 | 0.0009944 | 4.49028 | 0.27257
5104 | 3.1689 | 0.00112 | 4.42627 | 0.01939 | 3.153 | 0.000742357 | 5.18383 | 0.01581 | 2.92952 | 0.000813941 | 4.81657 | 0.25249 | 3.03878 | 0.000653934 | 4.49352 | 0.23468 | 3.19688 | 0.000993543 | 4.48954 | 0.27315
5108 | 3.16886 | 0.00112 | 4.42624 | 0.01936 | 3.15297 | 0.000741734 | 5.1838 | 0.01579 | 2.92949 | 0.000813227 | 4.81646 | 0.25284 | 3.03875 | 0.000653375 | 4.49324 | 0.23509 | 3.19684 | 0.000992689 | 4.48879 | 0.27373
5112 | 3.16882 | 0.00112 | 4.42622 | 0.01933 | 3.15295 | 0.000741113 | 5.18378 | 0.01576 | 2.92946 | 0.000812514 | 4.81635 | 0.25318 | 3.03873 | 0.000652818 | 4.49296 | 0.23549 | 3.1968 | 0.000991835 | 4.48805 | 0.27431
5116 | 3.16877 | 0.00112 | 4.42619 | 0.0193 | 3.15292 | 0.000740493 | 5.18375 | 0.01574 | 2.92943 | 0.000811803 | 4.81624 | 0.25352 | 3.0387 | 0.000652262 | 4.49268 | 0.2359 | 3.19677 | 0.000990984 | 4.48731 | 0.27489
5120 | 3.16873 | 0.00112 | 4.42617 | 0.01927 | 3.15289 | 0.000739873 | 5.18372 | 0.01571 | 2.9294 | 0.000811093 | 4.81613 | 0.25387 | 3.03868 | 0.000651706 | 4.49241 | 0.23631 | 3.19673 | 0.000990133 | 4.48657 | 0.27547
5124 | 3.16869 | 0.00112 | 4.42614 | 0.01925 | 3.15286 | 0.000739255 | 5.1837 | 0.01569 | 2.92937 | 0.000810384 | 4.81602 | 0.25421 | 3.03865 | 0.000651152 | 4.49213 | 0.23672 | 3.19669 | 0.000989285 | 4.48583 | 0.27606
5128 | 3.16865 | 0.00112 | 4.42612 | 0.01922 | 3.15283 | 0.000738638 | 5.18367 | 0.01567 | 2.92934 | 0.000809677 | 4.81591 | 0.25455 | 3.03863 | 0.000650599 | 4.49185 | 0.23713 | 3.19665 | 0.000988438 | 4.48508 | 0.27664
5132 | 3.16861 | 0.00112 | 4.42609 | 0.01919 | 3.15281 | 0.000738022 | 5.18365 | 0.01565 | 2.9293 | 0.00080897 | 4.8158 | 0.2549 | 3.0386 | 0.000650046 | 4.49157 | 0.23753 | 3.19662 | 0.000987592 | 4.48434 | 0.27723
5136 | 3.16856 | 0.00111 | 4.42607 | 0.01916 | 3.15278 | 0.000737407 | 5.18362 | 0.01562 | 2.92927 | 0.000808266 | 4.81569 | 0.25524 | 3.03858 | 0.000649495 | 4.4913 | 0.23794 | 3.19658 | 0.000986748 | 4.4836 | 0.27781
5140 | 3.16852 | 0.00111 | 4.42604 | 0.01914 | 3.15275 | 0.000736793 | 5.18359 | 0.0156 | 2.92924 | 0.000807562 | 4.81558 | 0.25558 | 3.03856 | 0.000648945 | 4.49102 | 0.23835 | 3.19654 | 0.000985905 | 4.48286 | 0.2784
5144 | 3.16848 | 0.00111 | 4.42602 | 0.01911 | 3.15272 | 0.00073618 | 5.18357 | 0.01558 | 2.92921 | 0.00080686 | 4.81547 | 0.25593 | 3.03853 | 0.000648395 | 4.49074 | 0.23876 | 3.1965 | 0.000985064 | 4.48211 | 0.27899
5148 | 3.16844 | 0.00111 | 4.426 | 0.01908 | 3.15269 | 0.000735568 | 5.18354 | 0.01555 | 2.92918 | 0.000806158 | 4.81536 | 0.25627 | 3.03851 | 0.000647847 | 4.49047 | 0.23917 | 3.19647 | 0.000984224 | 4.48137 | 0.27957
5152 | 3.1684 | 0.00111 | 4.42597 | 0.01906 | 3.15267 | 0.000734957 | 5.18352 | 0.01553 | 2.92915 | 0.000805459 | 4.81526 | 0.25662 | 3.03848 | 0.000647299 | 4.49019 | 0.23958 | 3.19643 | 0.000983386 | 4.48062 | 0.28016
5156 | 3.16835 | 0.00111 | 4.42595 | 0.01903 | 3.15264 | 0.000734347 | 5.18349 | 0.01551 | 2.92912 | 0.00080476 | 4.81515 | 0.25696 | 3.03846 | 0.000646753 | 4.48991 | 0.23999 | 3.19639 | 0.000982549 | 4.47988 | 0.28075
5160 | 3.16831 | 0.00111 | 4.42592 | 0.019 | 3.15261 | 0.000733738 | 5.18346 | 0.01549 | 2.92909 | 0.000804063 | 4.81504 | 0.25731 | 3.03843 | 0.000646207 | 4.48963 | 0.24041 | 3.19636 | 0.000981714 | 4.47914 | 0.28134
5164 | 3.16827 | 0.00111 | 4.4259 | 0.01897 | 3.15258 | 0.000733131 | 5.18344 | 0.01546 | 2.92906 | 0.000803367 | 4.81493 | 0.25765 | 3.03841 | 0.000645662 | 4.48936 | 0.24082 | 3.19632 | 0.00098088 | 4.47839 | 0.28193
5168 | 3.16823 | 0.00111 | 4.42587 | 0.01895 | 3.15256 | 0.000732524 | 5.18341 | 0.01544 | 2.92903 | 0.000802672 | 4.81482 | 0.258 | 3.03839 | 0.000645119 | 4.48908 | 0.24123 | 3.19629 | 0.000980048 | 4.47765 | 0.28253
5172 | 3.16819 | 0.00111 | 4.42585 | 0.01892 | 3.15253 | 0.000731918 | 5.18339 | 0.01542 | 2.929 | 0.000801979 | 4.81472 | 0.25834 | 3.03836 | 0.000644576 | 4.4888 | 0.24164 | 3.19625 | 0.000979217 | 4.4769 | 0.28312
5176 | 3.16815 | 0.0011 | 4.42583 | 0.0189 | 3.1525 | 0.000731314 | 5.18336 | 0.0154 | 2.92897 | 0.000801286 | 4.81461 | 0.25869 | 3.03834 | 0.000644034 | 4.48853 | 0.24205 | 3.19621 | 0.000978387 | 4.47616 | 0.28371
5180 | 3.16811 | 0.0011 | 4.4258 | 0.01887 | 3.15248 | 0.00073071 | 5.18334 | 0.01537 | 2.92894 | 0.000800595 | 4.8145 | 0.25903 | 3.03831 | 0.000643493 | 4.48825 | 0.24246 | 3.19618 | 0.00097756 | 4.47541 | 0.28431
5184 | 3.16807 | 0.0011 | 4.42578 | 0.01884 | 3.15245 | 0.000730108 | 5.18331 | 0.01535 | 2.92892 | 0.000799906 | 4.81439 | 0.25938 | 3.03829 | 0.000642953 | 4.48798 | 0.24288 | 3.19614 | 0.000976733 | 4.47466 | 0.28491
5188 | 3.16803 | 0.0011 | 4.42575 | 0.01882 | 3.15242 | 0.000729506 | 5.18329 | 0.01533 | 2.92889 | 0.000799217 | 4.81429 | 0.25972 | 3.03827 | 0.000642414 | 4.4877 | 0.24329 | 3.1961 | 0.000975908 | 4.47392 | 0.2855
5192 | 3.16799 | 0.0011 | 4.42573 | 0.01879 | 3.1524 | 0.000728905 | 5.18326 | 0.01531 | 2.92886 | 0.00079853 | 4.81418 | 0.26007 | 3.03824 | 0.000641876 | 4.48742 | 0.2437 | 3.19607 | 0.000975084 | 4.47317 | 0.2861
5196 | 3.16795 | 0.0011 | 4.42571 | 0.01876 | 3.15237 | 0.000728306 | 5.18324 | 0.01528 | 2.92883 | 0.000797844 | 4.81407 | 0.26041 | 3.03822 | 0.000641339 | 4.48715 | 0.24412 | 3.19603 | 0.000974262 | 4.47242 | 0.2867
5200 | 3.16791 | 0.0011 | 4.42568 | 0.01874 | 3.15234 | 0.000727707 | 5.18321 | 0.01526 | 2.9288 | 0.000797159 | 4.81397 | 0.26076 | 3.0382 | 0.000640803 | 4.48687 | 0.24453 | 3.196 | 0.000973442 | 4.47168 | 0.2873
5204 | 3.16787 | 0.0011 | 4.42566 | 0.01871 | 3.15232 | 0.00072711 | 5.18319 | 0.01524 | 2.92877 | 0.000796475 | 4.81386 | 0.2611 | 3.03817 | 0.000640267 | 4.4866 | 0.24495 | 3.19596 | 0.000972622 | 4.47093 | 0.2879
5208 | 3.16783 | 0.0011 | 4.42564 | 0.01869 | 3.15229 | 0.000726513 | 5.18316 | 0.01522 | 2.92874 | 0.000795793 | 4.81376 | 0.26145 | 3.03815 | 0.000639733 | 4.48632 | 0.24536 | 3.19593 | 0.000971804 | 4.47018 | 0.2885
5212 | 3.16778 | 0.0011 | 4.42561 | 0.01866 | 3.15226 | 0.000725918 | 5.18314 | 0.0152 | 2.92871 | 0.000795112 | 4.81365 | 0.2618 | 3.03813 | 0.000639199 | 4.48605 | 0.24577 | 3.19589 | 0.000970988 | 4.46944 | 0.2891
5216 | 3.16775 | 0.0011 | 4.42559 | 0.01863 | 3.15224 | 0.000725323 | 5.18311 | 0.01518 | 2.92868 | 0.000794432 | 4.81354 | 0.26214 | 3.0381 | 0.000638667 | 4.48577 | 0.24619 | 3.19585 | 0.000970173 | 4.46869 | 0.2897
5220 | 3.16771 | 0.00109 | 4.42557 | 0.01861 | 3.15221 | 0.00072473 | 5.18309 | 0.01515 | 2.92865 | 0.000793753 | 4.81344 | 0.26249 | 3.03808 | 0.000638135 | 4.4855 | 0.24661 | 3.19582 | 0.000969359 | 4.46794 | 0.2903
5224 | 3.16767 | 0.00109 | 4.42554 | 0.01858 | 3.15218 | 0.000724137 | 5.18306 | 0.01513 | 2.92862 | 0.000793076 | 4.81333 | 0.26284 | 3.03806 | 0.000637605 | 4.48522 | 0.24702 | 3.19578 | 0.000968547 | 4.46719 | 0.29091
5228 | 3.16763 | 0.00109 | 4.42552 | 0.01856 | 3.15216 | 0.000723546 | 5.18304 | 0.01511 | 2.92859 | 0.000792399 | 4.81323 | 0.26318 | 3.03803 | 0.000637075 | 4.48494 | 0.24744 | 3.19575 | 0.000967736 | 4.46644 | 0.29151
5232 | 3.16759 | 0.00109 | 4.4255 | 0.01853 | 3.15213 | 0.000722955 | 5.18301 | 0.01509 | 2.92857 | 0.000791724 | 4.81312 | 0.26353 | 3.03801 | 0.000636546 | 4.48467 | 0.24785 | 3.19571 | 0.000966927 | 4.46569 | 0.29212
5236 | 3.16755 | 0.00109 | 4.42547 | 0.01851 | 3.1521 | 0.000722366 | 5.18299 | 0.01507 | 2.92854 | 0.00079105 | 4.81302 | 0.26388 | 3.03799 | 0.000636018 | 4.4844 | 0.24827 | 3.19568 | 0.000966119 | 4.46495 | 0.29272
5240 | 3.16751 | 0.00109 | 4.42545 | 0.01848 | 3.15208 | 0.000721777 | 5.18296 | 0.01505 | 2.92851 | 0.000790377 | 4.81291 | 0.26422 | 3.03796 | 0.000635491 | 4.48412 | 0.24869 | 3.19564 | 0.000965313 | 4.4642 | 0.29333
5244 | 3.16747 | 0.00109 | 4.42543 | 0.01846 | 3.15205 | 0.00072119 | 5.18294 | 0.01503 | 2.92848 | 0.000789706 | 4.81281 | 0.26457 | 3.03794 | 0.000634965 | 4.48385 | 0.2491 | 3.19561 | 0.000964508 | 4.46345 | 0.29394
5248 | 3.16743 | 0.00109 | 4.4254 | 0.01843 | 3.15203 | 0.000720603 | 5.18292 | 0.015 | 2.92845 | 0.000789036 | 4.8127 | 0.26492 | 3.03792 | 0.00063444 | 4.48357 | 0.24952 | 3.19557 | 0.000963704 | 4.4627 | 0.29455
5252 | 3.16739 | 0.00109 | 4.42538 | 0.01841 | 3.152 | 0.000720018 | 5.18289 | 0.01498 | 2.92842 | 0.000788366 | 4.8126 | 0.26526 | 3.0379 | 0.000633915 | 4.4833 | 0.24994 | 3.19554 | 0.000962901 | 4.46195 | 0.29516
5256 | 3.16735 | 0.00109 | 4.42536 | 0.01838 | 3.15197 | 0.000719433 | 5.18287 | 0.01496 | 2.9284 | 0.000787699 | 4.81249 | 0.26561 | 3.03787 | 0.000633392 | 4.48302 | 0.25036 | 3.1955 | 0.0009621 | 4.4612 | 0.29577
5260 | 3.16731 | 0.00109 | 4.42534 | 0.01836 | 3.15195 | 0.00071885 | 5.18284 | 0.01494 | 2.92837 | 0.000787032 | 4.81239 | 0.26596 | 3.03785 | 0.000632869 | 4.48275 | 0.25078 | 3.19547 | 0.000961301 | 4.46045 | 0.29638
5264 | 3.16727 | 0.00108 | 4.42531 | 0.01833 | 3.15192 | 0.000718267 | 5.18282 | 0.01492 | 2.92834 | 0.000786366 | 4.81228 | 0.26631 | 3.03783 | 0.000632348 | 4.48247 | 0.2512 | 3.19544 | 0.000960503 | 4.4597 | 0.29699
5268 | 3.16723 | 0.00108 | 4.42529 | 0.01831 | 3.1519 | 0.000717685 | 5.18279 | 0.0149 | 2.92831 | 0.000785702 | 4.81218 | 0.26665 | 3.03781 | 0.000631827 | 4.4822 | 0.25161 | 3.1954 | 0.000959706 | 4.45895 | 0.29761
5272 | 3.16719 | 0.00108 | 4.42527 | 0.01828 | 3.15187 | 0.000717105 | 5.18277 | 0.01488 | 2.92828 | 0.000785038 | 4.81208 | 0.267 | 3.03778 | 0.000631307 | 4.48193 | 0.25203 | 3.19537 | 0.00095891 | 4.45819 | 0.29822
5276 | 3.16716 | 0.00108 | 4.42525 | 0.01826 | 3.15185 | 0.000716525 | 5.18275 | 0.01486 | 2.92825 | 0.000784376 | 4.81197 | 0.26735 | 3.03776 | 0.000630788 | 4.48165 | 0.25245 | 3.19533 | 0.000958116 | 4.45744 | 0.29883
5280 | 3.16712 | 0.00108 | 4.42522 | 0.01823 | 3.15182 | 0.000715946 | 5.18272 | 0.01484 | 2.92823 | 0.000783715 | 4.81187 | 0.2677 | 3.03774 | 0.00063027 | 4.48138 | 0.25287 | 3.1953 | 0.000957323 | 4.45669 | 0.29945
5284 | 3.16708 | 0.00108 | 4.4252 | 0.01821 | 3.1518 | 0.000715368 | 5.1827 | 0.01482 | 2.9282 | 0.000783056 | 4.81177 | 0.26805 | 3.03772 | 0.000629753 | 4.48111 | 0.25329 | 3.19527 | 0.000956532 | 4.45594 | 0.30007
5288 | 3.16704 | 0.00108 | 4.42518 | 0.01818 | 3.15177 | 0.000714791 | 5.18268 | 0.0148 | 2.92817 | 0.000782397 | 4.81166 | 0.26839 | 3.03769 | 0.000629236 | 4.48083 | 0.25371 | 3.19523 | 0.000955742 | 4.45519 | 0.30068
5292 | 3.167 | 0.00108 | 4.42516 | 0.01816 | 3.15174 | 0.000714215 | 5.18265 | 0.01478 | 2.92814 | 0.00078174 | 4.81156 | 0.26874 | 3.03767 | 0.000628721 | 4.48056 | 0.25413 | 3.1952 | 0.000954953 | 4.45444 | 0.3013
5296 | 3.16696 | 0.00108 | 4.42513 | 0.01813 | 3.15172 | 0.000713641 | 5.18263 | 0.01476 | 2.92812 | 0.000781083 | 4.81146 | 0.26909 | 3.03765 | 0.000628206 | 4.48029 | 0.25456 | 3.19516 | 0.000954166 | 4.45368 | 0.30192
5300 | 3.16693 | 0.00108 | 4.42511 | 0.01811 | 3.15169 | 0.000713067 | 5.18261 | 0.01474 | 2.92809 | 0.000780428 | 4.81136 | 0.26944 | 3.03763 | 0.000627692 | 4.48001 | 0.25498 | 3.19513 | 0.00095338 | 4.45293 | 0.30254
5304 | 3.16689 | 0.00108 | 4.42509 | 0.01809 | 3.15167 | 0.000712494 | 5.18258 | 0.01471 | 2.92806 | 0.000779774 | 4.81125 | 0.26979 | 3.0376 | 0.000627179 | 4.47974 | 0.2554 | 3.1951 | 0.000952595 | 4.45218 | 0.30316
5308 | 3.16685 | 0.00107 | 4.42507 | 0.01806 | 3.15164 | 0.000711921 | 5.18256 | 0.01469 | 2.92803 | 0.000779121 | 4.81115 | 0.27014 | 3.03758 | 0.000626667 | 4.47947 | 0.25582 | 3.19506 | 0.000951812 | 4.45143 | 0.30378
5312 | 3.16681 | 0.00107 | 4.42505 | 0.01804 | 3.15162 | 0.00071135 | 5.18254 | 0.01467 | 2.92801 | 0.000778469 | 4.81105 | 0.27049 | 3.03756 | 0.000626156 | 4.47919 | 0.25624 | 3.19503 | 0.00095103 | 4.45067 | 0.30441
5316 | 3.16678 | 0.00107 | 4.42502 | 0.01801 | 3.15159 | 0.00071078 | 5.18251 | 0.01465 | 2.92798 | 0.000777819 | 4.81095 | 0.27083 | 3.03754 | 0.000625646 | 4.47892 | 0.25666 | 3.195 | 0.000950249 | 4.44992 | 0.30503
5320 | 3.16674 | 0.00107 | 4.425 | 0.01799 | 3.15157 | 0.000710211 | 5.18249 | 0.01463 | 2.92795 | 0.000777169 | 4.81084 | 0.27118 | 3.03752 | 0.000625137 | 4.47865 | 0.25709 | 3.19496 | 0.00094947 | 4.44917 | 0.30565
5324 | 3.1667 | 0.00107 | 4.42498 | 0.01797 | 3.15154 | 0.000709642 | 5.18247 | 0.01461 | 2.92792 | 0.000776521 | 4.81074 | 0.27153 | 3.03749 | 0.000624628 | 4.47838 | 0.25751 | 3.19493 | 0.000948692 | 4.44841 | 0.30628
5328 | 3.16666 | 0.00107 | 4.42496 | 0.01794 | 3.15152 | 0.000709075 | 5.18244 | 0.01459 | 2.9279 | 0.000775874 | 4.81064 | 0.27188 | 3.03747 | 0.00062412 | 4.4781 | 0.25793 | 3.1949 | 0.000947915 | 4.44766 | 0.3069
5332 | 3.16663 | 0.00107 | 4.42494 | 0.01792 | 3.15149 | 0.000708509 | 5.18242 | 0.01457 | 2.92787 | 0.000775228 | 4.81054 | 0.27223 | 3.03745 | 0.000623613 | 4.47783 | 0.25836 | 3.19486 | 0.00094714 | 4.44691 | 0.30753
5336 | 3.16659 | 0.00107 | 4.42491 | 0.01789 | 3.15147 | 0.000707943 | 5.1824 | 0.01455 | 2.92784 | 0.000774583 | 4.81044 | 0.27258 | 3.03743 | 0.000623107 | 4.47756 | 0.25878 | 3.19483 | 0.000946366 | 4.44615 | 0.30816
5340 | 3.16655 | 0.00107 | 4.42489 | 0.01787 | 3.15145 | 0.000707378 | 5.18238 | 0.01453 | 2.92782 | 0.000773939 | 4.81034 | 0.27293 | 3.03741 | 0.000622602 | 4.47729 | 0.25921 | 3.1948 | 0.000945593 | 4.4454 | 0.30878
5344 | 3.16651 | 0.00107 | 4.42487 | 0.01785 | 3.15142 | 0.000706815 | 5.18235 | 0.01451 | 2.92779 | 0.000773296 | 4.81024 | 0.27328 | 3.03739 | 0.000622098 | 4.47701 | 0.25963 | 3.19476 | 0.000944822 | 4.44464 | 0.30941
5348 | 3.16648 | 0.00107 | 4.42485 | 0.01782 | 3.1514 | 0.000706252 | 5.18233 | 0.0145 | 2.92776 | 0.000772655 | 4.81014 | 0.27363 | 3.03736 | 0.000621594 | 4.47674 | 0.26006 | 3.19473 | 0.000944052 | 4.44389 | 0.31004
5352 | 3.16644 | 0.00107 | 4.42483 | 0.0178 | 3.15137 | 0.00070569 | 5.18231 | 0.01448 | 2.92774 | 0.000772014 | 4.81004 | 0.27398 | 3.03734 | 0.000621092 | 4.47647 | 0.26048 | 3.1947 | 0.000943283 | 4.44313 | 0.31067
5356 | 3.1664 | 0.00106 | 4.42481 | 0.01778 | 3.15135 | 0.000705129 | 5.18229 | 0.01446 | 2.92771 | 0.000771375 | 4.80993 | 0.27433 | 3.03732 | 0.00062059 | 4.4762 | 0.26091 | 3.19467 | 0.000942515 | 4.44238 | 0.31131
5360 | 3.16637 | 0.00106 | 4.42479 | 0.01775 | 3.15132 | 0.000704569 | 5.18226 | 0.01444 | 2.92768 | 0.000770736 | 4.80983 | 0.27468 | 3.0373 | 0.000620089 | 4.47593 | 0.26133 | 3.19463 | 0.000941749 | 4.44162 | 0.31194
5364 | 3.16633 | 0.00106 | 4.42476 | 0.01773 | 3.1513 | 0.00070401 | 5.18224 | 0.01442 | 2.92766 | 0.000770099 | 4.80973 | 0.27503 | 3.03728 | 0.000619589 | 4.47566 | 0.26176 | 3.1946 | 0.000940984 | 4.44086 | 0.31257
5368 | 3.16629 | 0.00106 | 4.42474 | 0.01771 | 3.15127 | 0.000703452 | 5.18222 | 0.0144 | 2.92763 | 0.000769463 | 4.80963 | 0.27538 | 3.03726 | 0.00061909 | 4.47538 | 0.26218 | 3.19457 | 0.00094022 | 4.44011 | 0.31321
5372 | 3.16626 | 0.00106 | 4.42472 | 0.01768 | 3.15125 | 0.000702895 | 5.1822 | 0.01438 | 2.9276 | 0.000768828 | 4.80953 | 0.27573 | 3.03724 | 0.000618591 | 4.47511 | 0.26261 | 3.19454 | 0.000939458 | 4.43935 | 0.31384
5376 | 3.16622 | 0.00106 | 4.4247 | 0.01766 | 3.15123 | 0.000702338 | 5.18217 | 0.01436 | 2.92758 | 0.000768194 | 4.80943 | 0.27608 | 3.03721 | 0.000618093 | 4.47484 | 0.26304 | 3.1945 | 0.000938697 | 4.4386 | 0.31448
5380 | 3.16618 | 0.00106 | 4.42468 | 0.01764 | 3.1512 | 0.000701783 | 5.18215 | 0.01434 | 2.92755 | 0.000767561 | 4.80934 | 0.27643 | 3.03719 | 0.000617597 | 4.47457 | 0.26346 | 3.19447 | 0.000937937 | 4.43784 | 0.31511
5384 | 3.16615 | 0.00106 | 4.42466 | 0.01762 | 3.15118 | 0.000701228 | 5.18213 | 0.01432 | 2.92752 | 0.000766929 | 4.80924 | 0.27678 | 3.03717 | 0.000617101 | 4.4743 | 0.26389 | 3.19444 | 0.000937179 | 4.43708 | 0.31575
5388 | 3.16611 | 0.00106 | 4.42464 | 0.01759 | 3.15115 | 0.000700674 | 5.18211 | 0.0143 | 2.9275 | 0.000766299 | 4.80914 | 0.27713 | 3.03715 | 0.000616605 | 4.47403 | 0.26432 | 3.19441 | 0.000936421 | 4.43633 | 0.31639
5392 | 3.16608 | 0.00106 | 4.42462 | 0.01757 | 3.15113 | 0.000700122 | 5.18208 | 0.01428 | 2.92747 | 0.000765669 | 4.80904 | 0.27748 | 3.03713 | 0.000616111 | 4.47376 | 0.26475 | 3.19438 | 0.000935665 | 4.43557 | 0.31703
5396 | 3.16604 | 0.00106 | 4.4246 | 0.01755 | 3.15111 | 0.00069957 | 5.18206 | 0.01426 | 2.92744 | 0.000765041 | 4.80894 | 0.27784 | 3.03711 | 0.000615618 | 4.47349 | 0.26518 | 3.19434 | 0.000934911 | 4.43481 | 0.31767
5400 | 3.166 | 0.00106 | 4.42457 | 0.01752 | 3.15108 | 0.000699019 | 5.18204 | 0.01424 | 2.92742 | 0.000764413 | 4.80884 | 0.27819 | 3.03709 | 0.000615125 | 4.47322 | 0.2656 | 3.19431 | 0.000934157 | 4.43405 | 0.31831
5404 | 3.16597 | 0.00105 | 4.42455 | 0.0175 | 3.15106 | 0.000698469 | 5.18202 | 0.01423 | 2.92739 | 0.000763787 | 4.80874 | 0.27854 | 3.03707 | 0.000614633 | 4.47295 | 0.26603 | 3.19428 | 0.000933405 | 4.4333 | 0.31895
5408 | 3.16593 | 0.00105 | 4.42453 | 0.01748 | 3.15103 | 0.000697919 | 5.182 | 0.01421 | 2.92737 | 0.000763162 | 4.80864 | 0.27889 | 3.03705 | 0.000614142 | 4.47268 | 0.26646 | 3.19425 | 0.000932654 | 4.43254 | 0.31959
5412 | 3.1659 | 0.00105 | 4.42451 | 0.01746 | 3.15101 | 0.000697371 | 5.18198 | 0.01419 | 2.92734 | 0.000762537 | 4.80854 | 0.27924 | 3.03703 | 0.000613652 | 4.47241 | 0.26689 | 3.19422 | 0.000931904 | 4.43178 | 0.32024
5416 | 3.16586 | 0.00105 | 4.42449 | 0.01743 | 3.15099 | 0.000696824 | 5.18195 | 0.01417 | 2.92732 | 0.000761914 | 4.80845 | 0.27959 | 3.037 | 0.000613162 | 4.47214 | 0.26732 | 3.19419 | 0.000931156 | 4.43102 | 0.32088
5420 | 3.16582 | 0.00105 | 4.42447 | 0.01741 | 3.15096 | 0.000696277 | 5.18193 | 0.01415 | 2.92729 | 0.000761292 | 4.80835 | 0.27994 | 3.03698 | 0.000612674 | 4.47187 | 0.26775 | 3.19415 | 0.000930408 | 4.43026 | 0.32153
5424 | 3.16579 | 0.00105 | 4.42445 | 0.01739 | 3.15094 | 0.000695731 | 5.18191 | 0.01413 | 2.92726 | 0.000760671 | 4.80825 | 0.2803 | 3.03696 | 0.000612186 | 4.4716 | 0.26818 | 3.19412 | 0.000929662 | 4.42951 | 0.32217
5428 | 3.16575 | 0.00105 | 4.42443 | 0.01737 | 3.15092 | 0.000695187 | 5.18189 | 0.01411 | 2.92724 | 0.000760051 | 4.80815 | 0.28065 | 3.03694 | 0.000611699 | 4.47133 | 0.26861 | 3.19409 | 0.000928918 | 4.42875 | 0.32282
5432 | 3.16572 | 0.00105 | 4.42441 | 0.01735 | 3.15089 | 0.000694643 | 5.18187 | 0.01409 | 2.92721 | 0.000759432 | 4.80805 | 0.281 | 3.03692 | 0.000611212 | 4.47106 | 0.26904 | 3.19406 | 0.000928174 | 4.42799 | 0.32347
5436 | 3.16568 | 0.00105 | 4.42439 | 0.01732 | 3.15087 | 0.0006941 | 5.18185 | 0.01408 | 2.92719 | 0.000758814 | 4.80796 | 0.28135 | 3.0369 | 0.000610727 | 4.47079 | 0.26947 | 3.19403 | 0.000927432 | 4.42723 | 0.32411
5440 | 3.16565 | 0.00105 | 4.42437 | 0.0173 | 3.15085 | 0.000693558 | 5.18183 | 0.01406 | 2.92716 | 0.000758197 | 4.80786 | 0.2817 | 3.03688 | 0.000610242 | 4.47052 | 0.26991 | 3.194 | 0.000926691 | 4.42647 | 0.32476
5444 | 3.16561 | 0.00105 | 4.42435 | 0.01728 | 3.15082 | 0.000693016 | 5.1818 | 0.01404 | 2.92714 | 0.000757581 | 4.80776 | 0.28206 | 3.03686 | 0.000609758 | 4.47025 | 0.27034 | 3.19397 | 0.000925951 | 4.42571 | 0.32541
5448 | 3.16558 | 0.00104 | 4.42433 | 0.01726 | 3.1508 | 0.000692476 | 5.18178 | 0.01402 | 2.92711 | 0.000756967 | 4.80767 | 0.28241 | 3.03684 | 0.000609275 | 4.46998 | 0.27077 | 3.19394 | 0.000925212 | 4.42495 | 0.32606
5452 | 3.16554 | 0.00104 | 4.42431 | 0.01724 | 3.15078 | 0.000691936 | 5.18176 | 0.014 | 2.92709 | 0.000756353 | 4.80757 | 0.28276 | 3.03682 | 0.000608793 | 4.46971 | 0.2712 | 3.19391 | 0.000924475 | 4.42419 | 0.32672
5456 | 3.16551 | 0.00104 | 4.42429 | 0.01721 | 3.15075 | 0.000691397 | 5.18174 | 0.01398 | 2.92706 | 0.00075574 | 4.80747 | 0.28311 | 3.0368 | 0.000608312 | 4.46944 | 0.27163 | 3.19387 | 0.000923739 | 4.42343 | 0.32737
5460 | 3.16547 | 0.00104 | 4.42427 | 0.01719 | 3.15073 | 0.00069086 | 5.18172 | 0.01397 | 2.92704 | 0.000755129 | 4.80738 | 0.28347 | 3.03678 | 0.000607831 | 4.46918 | 0.27207 | 3.19384 | 0.000923004 | 4.42267 | 0.32802
5464 | 3.16544 | 0.00104 | 4.42425 | 0.01717 | 3.15071 | 0.000690323 | 5.1817 | 0.01395 | 2.92701 | 0.000754518 | 4.80728 | 0.28382 | 3.03676 | 0.000607351 | 4.46891 | 0.2725 | 3.19381 | 0.00092227 | 4.42191 | 0.32868
5468 | 3.1654 | 0.00104 | 4.42423 | 0.01715 | 3.15069 | 0.000689786 | 5.18168 | 0.01393 | 2.92699 | 0.000753908 | 4.80718 | 0.28417 | 3.03674 | 0.000606872 | 4.46864 | 0.27293 | 3.19378 | 0.000921537 | 4.42115 | 0.32933
5472 | 3.16537 | 0.00104 | 4.42421 | 0.01713 | 3.15066 | 0.000689251 | 5.18166 | 0.01391 | 2.92696 | 0.0007533 | 4.80709 | 0.28452 | 3.03672 | 0.000606393 | 4.46837 | 0.27337 | 3.19375 | 0.000920806 | 4.42039 | 0.32999
5476 | 3.16534 | 0.00104 | 4.42419 | 0.01711 | 3.15064 | 0.000688717 | 5.18164 | 0.01389 | 2.92694 | 0.000752692 | 4.80699 | 0.28488 | 3.0367 | 0.000605916 | 4.4681 | 0.2738 | 3.19372 | 0.000920076 | 4.41963 | 0.33065
5480 | 3.1653 | 0.00104 | 4.42417 | 0.01709 | 3.15062 | 0.000688183 | 5.18162 | 0.01388 | 2.92691 | 0.000752086 | 4.8069 | 0.28523 | 3.03668 | 0.000605439 | 4.46783 | 0.27424 | 3.19369 | 0.000919347 | 4.41887 | 0.3313
5484 | 3.16527 | 0.00104 | 4.42415 | 0.01706 | 3.15059 | 0.00068765 | 5.18159 | 0.01386 | 2.92689 | 0.00075148 | 4.8068 | 0.28558 | 3.03666 | 0.000604963 | 4.46757 | 0.27467 | 3.19366 | 0.000918619 | 4.4181 | 0.33196
5488 | 3.16523 | 0.00104 | 4.42413 | 0.01704 | 3.15057 | 0.000687119 | 5.18157 | 0.01384 | 2.92686 | 0.000750876 | 4.80671 | 0.28594 | 3.03664 | 0.000604488 | 4.4673 | 0.27511 | 3.19363 | 0.000917893 | 4.41734 | 0.33262
5492 | 3.1652 | 0.00104 | 4.42411 | 0.01702 | 3.15055 | 0.000686588 | 5.18155 | 0.01382 | 2.92684 | 0.000750272 | 4.80661 | 0.28629 | 3.03662 | 0.000604013 | 4.46703 | 0.27554 | 3.1936 | 0.000917167 | 4.41658 | 0.33328
5496 | 3.16516 | 0.00104 | 4.42409 | 0.017 | 3.15053 | 0.000686057 | 5.18153 | 0.01381 | 2.92681 | 0.00074967 | 4.80651 | 0.28664 | 3.0366 | 0.00060354 | 4.46676 | 0.27598 | 3.19357 | 0.000916443 | 4.41582 | 0.33394
5500 | 3.16513 | 0.00103 | 4.42407 | 0.01698 | 3.1505 | 0.000685528 | 5.18151 | 0.01379 | 2.92679 | 0.000749068 | 4.80642 | 0.287 | 3.03658 | 0.000603067 | 4.4665 | 0.27641 | 3.19354 | 0.00091572 | 4.41506 | 0.3346
5504 | 3.1651 | 0.00103 | 4.42405 | 0.01696 | 3.15048 | 0.000684999 | 5.18149 | 0.01377 | 2.92676 | 0.000748468 | 4.80632 | 0.28735 | 3.03656 | 0.000602594 | 4.46623 | 0.27685 | 3.19351 | 0.000914998 | 4.4143 | 0.33527
5508 | 3.16506 | 0.00103 | 4.42403 | 0.01694 | 3.15046 | 0.000684472 | 5.18147 | 0.01375 | 2.92674 | 0.000747868 | 4.80623 | 0.2877 | 3.03654 | 0.000602123 | 4.46596 | 0.27728 | 3.19348 | 0.000914277 | 4.41353 | 0.33593
5512 | 3.16503 | 0.00103 | 4.42401 | 0.01692 | 3.15044 | 0.000683945 | 5.18145 | 0.01374 | 2.92671 | 0.00074727 | 4.80614 | 0.28806 | 3.03652 | 0.000601652 | 4.46569 | 0.27772 | 3.19345 | 0.000913558 | 4.41277 | 0.3366
5516 | 3.165 | 0.00103 | 4.42399 | 0.01689 | 3.15041 | 0.000683419 | 5.18143 | 0.01372 | 2.92669 | 0.000746672 | 4.80604 | 0.28841 | 3.0365 | 0.000601182 | 4.46543 | 0.27816 | 3.19342 | 0.00091284 | 4.41201 | 0.33726
5520 | 3.16496 | 0.00103 | 4.42397 | 0.01687 | 3.15039 | 0.000682894 | 5.18141 | 0.0137 | 2.92666 | 0.000746076 | 4.80595 | 0.28877 | 3.03648 | 0.000600713 | 4.46516 | 0.27859 | 3.19339 | 0.000912123 | 4.41125 | 0.33793
5524 | 3.16493 | 0.00103 | 4.42395 | 0.01685 | 3.15037 | 0.000682369 | 5.18139 | 0.01368 | 2.92664 | 0.00074548 | 4.80585 | 0.28912 | 3.03646 | 0.000600245 | 4.46489 | 0.27903 | 3.19336 | 0.000911407 | 4.41048 | 0.3386
5528 | 3.1649 | 0.00103 | 4.42394 | 0.01683 | 3.15035 | 0.000681846 | 5.18137 | 0.01367 | 2.92662 | 0.000744886 | 4.80576 | 0.28947 | 3.03644 | 0.000599777 | 4.46463 | 0.27947 | 3.19333 | 0.000910692 | 4.40972 | 0.33926
5532 | 3.16486 | 0.00103 | 4.42392 | 0.01681 | 3.15033 | 0.000681323 | 5.18135 | 0.01365 | 2.92659 | 0.000744292 | 4.80567 | 0.28983 | 3.03642 | 0.00059931 | 4.46436 | 0.27991 | 3.1933 | 0.000909978 | 4.40896 | 0.33993
5536 | 3.16483 | 0.00103 | 4.4239 | 0.01679 | 3.1503 | 0.000680801 | 5.18133 | 0.01363 | 2.92657 | 0.000743699 | 4.80557 | 0.29018 | 3.0364 | 0.000598844 | 4.46409 | 0.28035 | 3.19327 | 0.000909266 | 4.40819 | 0.3406
5540 | 3.1648 | 0.00103 | 4.42388 | 0.01677 | 3.15028 | 0.00068028 | 5.18131 | 0.01361 | 2.92654 | 0.000743108 | 4.80548 | 0.29054 | 3.03638 | 0.000598379 | 4.46383 | 0.28078 | 3.19324 | 0.000908554 | 4.40743 | 0.34127
5544 | 3.16476 | 0.00103 | 4.42386 | 0.01675 | 3.15026 | 0.00067976 | 5.18129 | 0.0136 | 2.92652 | 0.000742517 | 4.80539 | 0.29089 | 3.03636 | 0.000597914 | 4.46356 | 0.28122 | 3.19321 | 0.000907844 | 4.40667 | 0.34194
5548 | 3.16473 | 0.00102 | 4.42384 | 0.01673 | 3.15024 | 0.00067924 | 5.18127 | 0.01358 | 2.9265 | 0.000741928 | 4.80529 | 0.29125 | 3.03635 | 0.00059745 | 4.4633 | 0.28166 | 3.19318 | 0.000907135 | 4.4059 | 0.34262
5552 | 3.1647 | 0.00102 | 4.42382 | 0.01671 | 3.15022 | 0.000678722 | 5.18125 | 0.01356 | 2.92647 | 0.000741339 | 4.8052 | 0.2916 | 3.03633 | 0.000596987 | 4.46303 | 0.2821 | 3.19316 | 0.000906427 | 4.40514 | 0.34329
5556 | 3.16466 | 0.00102 | 4.4238 | 0.01669 | 3.15019 | 0.000678204 | 5.18123 | 0.01355 | 2.92645 | 0.000740751 | 4.80511 | 0.29196 | 3.03631 | 0.000596525 | 4.46276 | 0.28254 | 3.19313 | 0.00090572 | 4.40437 | 0.34396
5560 | 3.16463 | 0.00102 | 4.42378 | 0.01667 | 3.15017 | 0.000677687 | 5.18121 | 0.01353 | 2.92642 | 0.000740165 | 4.80501 | 0.29231 | 3.03629 | 0.000596063 | 4.4625 | 0.28298 | 3.1931 | 0.000905015 | 4.40361 | 0.34464
5564 | 3.1646 | 0.00102 | 4.42376 | 0.01665 | 3.15015 | 0.000677171 | 5.18119 | 0.01351 | 2.9264 | 0.000739579 | 4.80492 | 0.29267 | 3.03627 | 0.000595602 | 4.46223 | 0.28342 | 3.19307 | 0.00090431 | 4.40284 | 0.34532
5568 | 3.16457 | 0.00102 | 4.42375 | 0.01663 | 3.15013 | 0.000676655 | 5.18117 | 0.01349 | 2.92638 | 0.000738994 | 4.80483 | 0.29302 | 3.03625 | 0.000595142 | 4.46197 | 0.28386 | 3.19304 | 0.000903607 | 4.40208 | 0.34599
5572 | 3.16453 | 0.00102 | 4.42373 | 0.01661 | 3.15011 | 0.000676141 | 5.18115 | 0.01348 | 2.92635 | 0.00073841 | 4.80474 | 0.29338 | 3.03623 | 0.000594682 | 4.4617 | 0.2843 | 3.19301 | 0.000902905 | 4.40131 | 0.34667
5576 | 3.1645 | 0.00102 | 4.42371 | 0.01659 | 3.15009 | 0.000675627 | 5.18113 | 0.01346 | 2.92633 | 0.000737827 | 4.80465 | 0.29373 | 3.03621 | 0.000594223 | 4.46144 | 0.28474 | 3.19298 | 0.000902203 | 4.40055 | 0.34735
5580 | 3.16447 | 0.00102 | 4.42369 | 0.01657 | 3.15006 | 0.000675114 | 5.18111 | 0.01344 | 2.92631 | 0.000737245 | 4.80455 | 0.29409 | 3.03619 | 0.000593765 | 4.46117 | 0.28518 | 3.19295 | 0.000901503 | 4.39978 | 0.34803
5584 | 3.16444 | 0.00102 | 4.42367 | 0.01655 | 3.15004 | 0.000674602 | 5.18109 | 0.01343 | 2.92628 | 0.000736665 | 4.80446 | 0.29444 | 3.03617 | 0.000593308 | 4.46091 | 0.28563 | 3.19292 | 0.000900805 | 4.39902 | 0.34871
5588 | 3.1644 | 0.00102 | 4.42365 | 0.01653 | 3.15002 | 0.00067409 | 5.18107 | 0.01341 | 2.92626 | 0.000736085 | 4.80437 | 0.2948 | 3.03615 | 0.000592852 | 4.46064 | 0.28607 | 3.1929 | 0.000900107 | 4.39825 | 0.34939
5592 | 3.16437 | 0.00102 | 4.42363 | 0.01651 | 3.15 | 0.00067358 | 5.18105 | 0.01339 | 2.92624 | 0.000735505 | 4.80428 | 0.29515 | 3.03614 | 0.000592396 | 4.46038 | 0.28651 | 3.19287 | 0.00089941 | 4.39749 | 0.35007
5596 | 3.16434 | 0.00102 | 4.42362 | 0.01649 | 3.14998 | 0.00067307 | 5.18103 | 0.01338 | 2.92621 | 0.000734927 | 4.80419 | 0.29551 | 3.03612 | 0.000591941 | 4.46011 | 0.28695 | 3.19284 | 0.000898715 | 4.39672 | 0.35075
5600 | 3.16431 | 0.00101 | 4.4236 | 0.01647 | 3.14996 | 0.000672561 | 5.18102 | 0.01336 | 2.92619 | 0.00073435 | 4.8041 | 0.29586 | 3.0361 | 0.000591486 | 4.45985 | 0.28739 | 3.19281 | 0.00089802 | 4.39596 | 0.35144
5604 | 3.16427 | 0.00101 | 4.42358 | 0.01645 | 3.14994 | 0.000672053 | 5.181 | 0.01334 | 2.92617 | 0.000733774 | 4.80401 | 0.29622 | 3.03608 | 0.000591033 | 4.45959 | 0.28784 | 3.19278 | 0.000897327 | 4.39519 | 0.35212
5608 | 3.16424 | 0.00101 | 4.42356 | 0.01643 | 3.14992 | 0.000671545 | 5.18098 | 0.01333 | 2.92614 | 0.000733199 | 4.80391 | 0.29658 | 3.03606 | 0.00059058 | 4.45932 | 0.28828 | 3.19275 | 0.000896635 | 4.39442 | 0.35281
5612 | 3.16421 | 0.00101 | 4.42354 | 0.01641 | 3.14989 | 0.000671039 | 5.18096 | 0.01331 | 2.92612 | 0.000732624 | 4.80382 | 0.29693 | 3.03604 | 0.000590127 | 4.45906 | 0.28872 | 3.19273 | 0.000895944 | 4.39366 | 0.35349
5616 | 3.16418 | 0.00101 | 4.42352 | 0.01639 | 3.14987 | 0.000670533 | 5.18094 | 0.0133 | 2.9261 | 0.000732051 | 4.80373 | 0.29729 | 3.03602 | 0.000589676 | 4.45879 | 0.28917 | 3.1927 | 0.000895254 | 4.39289 | 0.35418
5620 | 3.16415 | 0.00101 | 4.42351 | 0.01637 | 3.14985 | 0.000670028 | 5.18092 | 0.01328 | 2.92607 | 0.000731478 | 4.80364 | 0.29764 | 3.03601 | 0.000589225 | 4.45853 | 0.28961 | 3.19267 | 0.000894565 | 4.39212 | 0.35487
5624 | 3.16412 | 0.00101 | 4.42349 | 0.01635 | 3.14983 | 0.000669523 | 5.1809 | 0.01326 | 2.92605 | 0.000730907 | 4.80355 | 0.298 | 3.03599 | 0.000588775 | 4.45827 | 0.29006 | 3.19264 | 0.000893877 | 4.39136 | 0.35556
5628 | 3.16408 | 0.00101 | 4.42347 | 0.01633 | 3.14981 | 0.00066902 | 5.18088 | 0.01325 | 2.92603 | 0.000730336 | 4.80346 | 0.29836 | 3.03597 | 0.000588325 | 4.458 | 0.2905 | 3.19261 | 0.00089319 | 4.39059 | 0.35625
5632 | 3.16405 | 0.00101 | 4.42345 | 0.01631 | 3.14979 | 0.000668517 | 5.18086 | 0.01323 | 2.92601 | 0.000729767 | 4.80337 | 0.29871 | 3.03595 | 0.000587877 | 4.45774 | 0.29095 | 3.19258 | 0.000892505 | 4.38982 | 0.35694
5636 | 3.16402 | 0.00101 | 4.42343 | 0.01629 | 3.14977 | 0.000668015 | 5.18084 | 0.01321 | 2.92598 | 0.000729198 | 4.80328 | 0.29907 | 3.03593 | 0.000587429 | 4.45748 | 0.29139 | 3.19256 | 0.00089182 | 4.38906 | 0.35763
5640 | 3.16399 | 0.00101 | 4.42342 | 0.01627 | 3.14975 | 0.000667514 | 5.18083 | 0.0132 | 2.92596 | 0.00072863 | 4.80319 | 0.29943 | 3.03591 | 0.000586981 | 4.45721 | 0.29184 | 3.19253 | 0.000891137 | 4.38829 | 0.35832
5644 | 3.16396 | 0.00101 | 4.4234 | 0.01625 | 3.14973 | 0.000667013 | 5.18081 | 0.01318 | 2.92594 | 0.000728063 | 4.8031 | 0.29978 | 3.0359 | 0.000586535 | 4.45695 | 0.29228 | 3.1925 | 0.000890454 | 4.38752 | 0.35901
5648 | 3.16393 | 0.00101 | 4.42338 | 0.01623 | 3.14971 | 0.000666514 | 5.18079 | 0.01317 | 2.92591 | 0.000727497 | 4.80302 | 0.30014 | 3.03588 | 0.000586089 | 4.45669 | 0.29273 | 3.19247 | 0.000889773 | 4.38675 | 0.35971
5652 | 3.1639 | 0.001 | 4.42336 | 0.01622 | 3.14969 | 0.000666015 | 5.18077 | 0.01315 | 2.92589 | 0.000726932 | 4.80293 | 0.3005 | 3.03586 | 0.000585644 | 4.45642 | 0.29317 | 3.19245 | 0.000889093 | 4.38599 | 0.3604
5656 | 3.16386 | 0.001 | 4.42334 | 0.0162 | 3.14966 | 0.000665517 | 5.18075 | 0.01313 | 2.92587 | 0.000726368 | 4.80284 | 0.30085 | 3.03584 | 0.000585199 | 4.45616 | 0.29362 | 3.19242 | 0.000888414 | 4.38522 | 0.3611
5660 | 3.16383 | 0.001 | 4.42333 | 0.01618 | 3.14964 | 0.000665019 | 5.18073 | 0.01312 | 2.92585 | 0.000725804 | 4.80275 | 0.30121 | 3.03582 | 0.000584755 | 4.4559 | 0.29407 | 3.19239 | 0.000887736 | 4.38445 | 0.3618
5664 | 3.1638 | 0.001 | 4.42331 | 0.01616 | 3.14962 | 0.000664523 | 5.18071 | 0.0131 | 2.92582 | 0.000725242 | 4.80266 | 0.30157 | 3.0358 | 0.000584312 | 4.45564 | 0.29451 | 3.19236 | 0.000887059 | 4.38368 | 0.36249
5668 | 3.16377 | 0.001 | 4.42329 | 0.01614 | 3.1496 | 0.000664027 | 5.1807 | 0.01309 | 2.9258 | 0.00072468 | 4.80257 | 0.30193 | 3.03579 | 0.00058387 | 4.45537 | 0.29496 | 3.19234 | 0.000886383 | 4.38291 | 0.36319
5672 | 3.16374 | 0.001 | 4.42327 | 0.01612 | 3.14958 | 0.000663532 | 5.18068 | 0.01307 | 2.92578 | 0.00072412 | 4.80248 | 0.30228 | 3.03577 | 0.000583428 | 4.45511 | 0.29541 | 3.19231 | 0.000885708 | 4.38215 | 0.36389
5676 | 3.16371 | 0.00099967 | 4.42326 | 0.0161 | 3.14956 | 0.000663037 | 5.18066 | 0.01306 | 2.92576 | 0.00072356 | 4.80239 | 0.30264 | 3.03575 | 0.000582987 | 4.45485 | 0.29586 | 3.19228 | 0.000885034 | 4.38138 | 0.36459
5680 | 3.16368 | 0.000998911 | 4.42324 | 0.01608 | 3.14954 | 0.000662544 | 5.18064 | 0.01304 | 2.92574 | 0.000723001 | 4.80231 | 0.303 | 3.03573 | 0.000582547 | 4.45459 | 0.2963 | 3.19225 | 0.000884361 | 4.38061 | 0.36529
5684 | 3.16365 | 0.000998153 | 4.42322 | 0.01606 | 3.14952 | 0.000662051 | 5.18062 | 0.01302 | 2.92571 | 0.000722443 | 4.80222 | 0.30336 | 3.03571 | 0.000582107 | 4.45433 | 0.29675 | 3.19223 | 0.00088369 | 4.37984 | 0.36599
5688 | 3.16362 | 0.000997396 | 4.4232 | 0.01604 | 3.1495 | 0.000661559 | 5.1806 | 0.01301 | 2.92569 | 0.000721886 | 4.80213 | 0.30371 | 3.0357 | 0.000581668 | 4.45407 | 0.2972 | 3.1922 | 0.000883019 | 4.37907 | 0.3667
5692 | 3.16359 | 0.000996641 | 4.42319 | 0.01603 | 3.14948 | 0.000661068 | 5.18059 | 0.01299 | 2.92567 | 0.00072133 | 4.80204 | 0.30407 | 3.03568 | 0.00058123 | 4.4538 | 0.29765 | 3.19217 | 0.00088235 | 4.3783 | 0.3674
5696 | 3.16356 | 0.000995887 | 4.42317 | 0.01601 | 3.14946 | 0.000660577 | 5.18057 | 0.01298 | 2.92565 | 0.000720775 | 4.80196 | 0.30443 | 3.03566 | 0.000580792 | 4.45354 | 0.2981 | 3.19215 | 0.000881681 | 4.37753 | 0.3681
5700 | 3.16353 | 0.000995134 | 4.42315 | 0.01599 | 3.14944 | 0.000660087 | 5.18055 | 0.01296 | 2.92562 | 0.000720221 | 4.80187 | 0.30479 | 3.03564 | 0.000580355 | 4.45328 | 0.29855 | 3.19212 | 0.000881014 | 4.37676 | 0.36881
5704 | 3.1635 | 0.000994382 | 4.42313 | 0.01597 | 3.14942 | 0.000659598 | 5.18053 | 0.01295 | 2.9256 | 0.000719667 | 4.80178 | 0.30514 | 3.03563 | 0.000579919 | 4.45302 | 0.299 | 3.19209 | 0.000880347 | 4.37599 | 0.36952
5708 | 3.16347 | 0.000993631 | 4.42312 | 0.01595 | 3.1494 | 0.00065911 | 5.18051 | 0.01293 | 2.92558 | 0.000719115 | 4.80169 | 0.3055 | 3.03561 | 0.000579483 | 4.45276 | 0.29945 | 3.19207 | 0.000879682 | 4.37522 | 0.37022
5712 | 3.16344 | 0.000992882 | 4.4231 | 0.01593 | 3.14938 | 0.000658622 | 5.1805 | 0.01292 | 2.92556 | 0.000718563 | 4.80161 | 0.30586 | 3.03559 | 0.000579049 | 4.4525 | 0.2999 | 3.19204 | 0.000879017 | 4.37445 | 0.37093
5716 | 3.1634 | 0.000992133 | 4.42308 | 0.01592 | 3.14936 | 0.000658135 | 5.18048 | 0.0129 | 2.92554 | 0.000718012 | 4.80152 | 0.30622 | 3.03557 | 0.000578614 | 4.45224 | 0.30035 | 3.19201 | 0.000878354 | 4.37369 | 0.37164
5720 | 3.16337 | 0.000991386 | 4.42307 | 0.0159 | 3.14934 | 0.000657649 | 5.18046 | 0.01288 | 2.92552 | 0.000717462 | 4.80143 | 0.30658 | 3.03556 | 0.000578181 | 4.45198 | 0.3008 | 3.19199 | 0.000877692 | 4.37292 | 0.37235
5724 | 3.16334 | 0.00099064 | 4.42305 | 0.01588 | 3.14932 | 0.000657164 | 5.18044 | 0.01287 | 2.92549 | 0.000716913 | 4.80135 | 0.30694 | 3.03554 | 0.000577748 | 4.45172 | 0.30125 | 3.19196 | 0.00087703 | 4.37215 | 0.37306
5728 | 3.16331 | 0.000989895 | 4.42303 | 0.01586 | 3.1493 | 0.000656679 | 5.18042 | 0.01285 | 2.92547 | 0.000716365 | 4.80126 | 0.30729 | 3.03552 | 0.000577316 | 4.45146 | 0.3017 | 3.19193 | 0.00087637 | 4.37138 | 0.37377
5732 | 3.16328 | 0.000989151 | 4.42301 | 0.01584 | 3.14928 | 0.000656195 | 5.18041 | 0.01284 | 2.92545 | 0.000715818 | 4.80118 | 0.30765 | 3.0355 | 0.000576884 | 4.4512 | 0.30215 | 3.19191 | 0.000875711 | 4.3706 | 0.37449
5736 | 3.16326 | 0.000988409 | 4.423 | 0.01582 | 3.14926 | 0.000655712 | 5.18039 | 0.01282 | 2.92543 | 0.000715271 | 4.80109 | 0.30801 | 3.03549 | 0.000576453 | 4.45094 | 0.30261 | 3.19188 | 0.000875053 | 4.36983 | 0.3752
5740 | 3.16323 | 0.000987667 | 4.42298 | 0.01581 | 3.14924 | 0.000655229 | 5.18037 | 0.01281 | 2.92541 | 0.000714726 | 4.801 | 0.30837 | 3.03547 | 0.000576023 | 4.45068 | 0.30306 | 3.19185 | 0.000874396 | 4.36906 | 0.37591
5744 | 3.1632 | 0.000986927 | 4.42296 | 0.01579 | 3.14922 | 0.000654748 | 5.18035 | 0.01279 | 2.92539 | 0.000714181 | 4.80092 | 0.30873 | 3.03545 | 0.000575593 | 4.45042 | 0.30351 | 3.19183 | 0.000873739 | 4.36829 | 0.37663
5748 | 3.16317 | 0.000986188 | 4.42295 | 0.01577 | 3.1492 | 0.000654267 | 5.18034 | 0.01278 | 2.92536 | 0.000713637 | 4.80083 | 0.30909 | 3.03543 | 0.000575164 | 4.45016 | 0.30396 | 3.1918 | 0.000873084 | 4.36752 | 0.37734
5752 | 3.16314 | 0.00098545 | 4.42293 | 0.01575 | 3.14918 | 0.000653786 | 5.18032 | 0.01276 | 2.92534 | 0.000713094 | 4.80075 | 0.30945 | 3.03542 | 0.000574736 | 4.4499 | 0.30442 | 3.19177 | 0.00087243 | 4.36675 | 0.37806
5756 | 3.16311 | 0.000984713 | 4.42291 | 0.01573 | 3.14916 | 0.000653307 | 5.1803 | 0.01275 | 2.92532 | 0.000712552 | 4.80066 | 0.3098 | 3.0354 | 0.000574308 | 4.44964 | 0.30487 | 3.19175 | 0.000871777 | 4.36598 | 0.37878
5760 | 3.16308 | 0.000983978 | 4.4229 | 0.01572 | 3.14914 | 0.000652828 | 5.18028 | 0.01273 | 2.9253 | 0.000712011 | 4.80058 | 0.31016 | 3.03538 | 0.000573881 | 4.44938 | 0.30532 | 3.19172 | 0.000871125 | 4.36521 | 0.3795
5764 | 3.16305 | 0.000983243 | 4.42288 | 0.0157 | 3.14912 | 0.00065235 | 5.18027 | 0.01272 | 2.92528 | 0.00071147 | 4.80049 | 0.31052 | 3.03536 | 0.000573455 | 4.44912 | 0.30578 | 3.1917 | 0.000870474 | 4.36444 | 0.38022
5768 | 3.16302 | 0.000982509 | 4.42286 | 0.01568 | 3.1491 | 0.000651872 | 5.18025 | 0.0127 | 2.92526 | 0.000710931 | 4.80041 | 0.31088 | 3.03535 | 0.000573029 | 4.44886 | 0.30623 | 3.19167 | 0.000869824 | 4.36367 | 0.38094
5772 | 3.16299 | 0.000981777 | 4.42285 | 0.01566 | 3.14908 | 0.000651396 | 5.18023 | 0.01269 | 2.92524 | 0.000710392 | 4.80032 | 0.31124 | 3.03533 | 0.000572604 | 4.4486 | 0.30668 | 3.19164 | 0.000869175 | 4.3629 | 0.38166
5776 | 3.16296 | 0.000981046 | 4.42283 | 0.01564 | 3.14906 | 0.00065092 | 5.18021 | 0.01267 | 2.92522 | 0.000709854 | 4.80024 | 0.3116 | 3.03531 | 0.00057218 | 4.44834 | 0.30714 | 3.19162 | 0.000868527 | 4.36213 | 0.38238
5780 | 3.16293 | 0.000980316 | 4.42281 | 0.01563 | 3.14905 | 0.000650444 | 5.1802 | 0.01266 | 2.92519 | 0.000709317 | 4.80016 | 0.31196 | 3.0353 | 0.000571756 | 4.44809 | 0.30759 | 3.19159 | 0.000867879 | 4.36135 | 0.3831
5784 | 3.1629 | 0.000979587 | 4.4228 | 0.01561 | 3.14903 | 0.00064997 | 5.18018 | 0.01265 | 2.92517 | 0.000708781 | 4.80007 | 0.31232 | 3.03528 | 0.000571333 | 4.44783 | 0.30805 | 3.19157 | 0.000867233 | 4.36058 | 0.38383
5788 | 3.16287 | 0.000978859 | 4.42278 | 0.01559 | 3.14901 | 0.000649496 | 5.18016 | 0.01263 | 2.92515 | 0.000708246 | 4.79999 | 0.31268 | 3.03526 | 0.000570911 | 4.44757 | 0.3085 | 3.19154 | 0.000866588 | 4.35981 | 0.38455
5792 | 3.16284 | 0.000978132 | 4.42276 | 0.01557 | 3.14899 | 0.000649023 | 5.18015 | 0.01262 | 2.92513 | 0.000707711 | 4.7999 | 0.31304 | 3.03525 | 0.000570489 | 4.44731 | 0.30896 | 3.19152 | 0.000865944 | 4.35904 | 0.38528
5796 | 3.16282 | 0.000977407 | 4.42275 | 0.01556 | 3.14897 | 0.00064855 | 5.18013 | 0.0126 | 2.92511 | 0.000707177 | 4.79982 | 0.3134 | 3.03523 | 0.000570068 | 4.44705 | 0.30942 | 3.19149 | 0.000865301 | 4.35827 | 0.386
5800 | 3.16279 | 0.000976682 | 4.42273 | 0.01554 | 3.14895 | 0.000648078 | 5.18011 | 0.01259 | 2.92509 | 0.000706644 | 4.79974 | 0.31376 | 3.03521 | 0.000569648 | 4.4468 | 0.30987 | 3.19146 | 0.000864659 | 4.35749 | 0.38673
5804 | 3.16276 | 0.000975959 | 4.42271 | 0.01552 | 3.14893 | 0.000647607 | 5.18009 | 0.01257 | 2.92507 | 0.000706112 | 4.79965 | 0.31412 | 3.0352 | 0.000569228 | 4.44654 | 0.31033 | 3.19144 | 0.000864018 | 4.35672 | 0.38746
5808 | 3.16273 | 0.000975237 | 4.4227 | 0.0155 | 3.14891 | 0.000647137 | 5.18008 | 0.01256 | 2.92505 | 0.000705581 | 4.79957 | 0.31448 | 3.03518 | 0.000568808 | 4.44628 | 0.31078 | 3.19141 | 0.000863377 | 4.35595 | 0.38819
5812 | 3.1627 | 0.000974515 | 4.42268 | 0.01549 | 3.14889 | 0.000646667 | 5.18006 | 0.01254 | 2.92503 | 0.000705051 | 4.79949 | 0.31484 | 3.03516 | 0.00056839 | 4.44602 | 0.31124 | 3.19139 | 0.000862738 | 4.35518 | 0.38892
5816 | 3.16267 | 0.000973795 | 4.42267 | 0.01547 | 3.14887 | 0.000646198 | 5.18004 | 0.01253 | 2.92501 | 0.000704521 | 4.79941 | 0.3152 | 3.03515 | 0.000567972 | 4.44577 | 0.3117 | 3.19136 | 0.0008621 | 4.35441 | 0.38965
5820 | 3.16264 | 0.000973076 | 4.42265 | 0.01545 | 3.14885 | 0.00064573 | 5.18003 | 0.01251 | 2.92499 | 0.000703993 | 4.79932 | 0.31556 | 3.03513 | 0.000567555 | 4.44551 | 0.31216 | 3.19134 | 0.000861463 | 4.35363 | 0.39038
5824 | 3.16261 | 0.000972358 | 4.42263 | 0.01543 | 3.14884 | 0.000645263 | 5.18001 | 0.0125 | 2.92497 | 0.000703465 | 4.79924 | 0.31592 | 3.03511 | 0.000567138 | 4.44525 | 0.31261 | 3.19131 | 0.000860826 | 4.35286 | 0.39111
5828 | 3.16259 | 0.000971642 | 4.42262 | 0.01542 | 3.14882 | 0.000644796 | 5.17999 | 0.01249 | 2.92495 | 0.000702938 | 4.79916 | 0.31628 | 3.0351 | 0.000566722 | 4.445 | 0.31307 | 3.19129 | 0.000860191 | 4.35209 | 0.39185
5832 | 3.16256 | 0.000970926 | 4.4226 | 0.0154 | 3.1488 | 0.00064433 | 5.17998 | 0.01247 | 2.92492 | 0.000702411 | 4.79908 | 0.31664 | 3.03508 | 0.000566306 | 4.44474 | 0.31353 | 3.19126 | 0.000859557 | 4.35131 | 0.39258
5836 | 3.16253 | 0.000970211 | 4.42259 | 0.01538 | 3.14878 | 0.000643864 | 5.17996 | 0.01246 | 2.9249 | 0.000701886 | 4.79899 | 0.317 | 3.03506 | 0.000565892 | 4.44448 | 0.31399 | 3.19124 | 0.000858923 | 4.35054 | 0.39332
5840 | 3.1625 | 0.000969498 | 4.42257 | 0.01537 | 3.14876 | 0.000643399 | 5.17994 | 0.01244 | 2.92488 | 0.000701361 | 4.79891 | 0.31736 | 3.03505 | 0.000565477 | 4.44423 | 0.31445 | 3.19121 | 0.000858291 | 4.34977 | 0.39405
5844 | 3.16247 | 0.000968785 | 4.42255 | 0.01535 | 3.14874 | 0.000642935 | 5.17993 | 0.01243 | 2.92486 | 0.000700838 | 4.79883 | 0.31772 | 3.03503 | 0.000565064 | 4.44397 | 0.31491 | 3.19119 | 0.000857659 | 4.349 | 0.39479
5848 | 3.16245 | 0.000968074 | 4.42254 | 0.01533 | 3.14872 | 0.000642472 | 5.17991 | 0.01242 | 2.92484 | 0.000700315 | 4.79875 | 0.31808 | 3.03501 | 0.000564651 | 4.44371 | 0.31536 | 3.19116 | 0.000857029 | 4.34822 | 0.39553
5852 | 3.16242 | 0.000967363 | 4.42252 | 0.01532 | 3.1487 | 0.000642009 | 5.17989 | 0.0124 | 2.92482 | 0.000699792 | 4.79867 | 0.31844 | 3.035 | 0.000564239 | 4.44346 | 0.31582 | 3.19114 | 0.000856399 | 4.34745 | 0.39627
5856 | 3.16239 | 0.000966654 | 4.42251 | 0.0153 | 3.14869 | 0.000641547 | 5.17988 | 0.01239 | 2.9248 | 0.000699271 | 4.79859 | 0.3188 | 3.03498 | 0.000563827 | 4.4432 | 0.31628 | 3.19111 | 0.000855771 | 4.34668 | 0.39701
5860 | 3.16236 | 0.000965946 | 4.42249 | 0.01528 | 3.14867 | 0.000641086 | 5.17986 | 0.01237 | 2.92478 | 0.00069875 | 4.7985 | 0.31916 | 3.03496 | 0.000563416 | 4.44295 | 0.31674 | 3.19109 | 0.000855143 | 4.3459 | 0.39775
5864 | 3.16233 | 0.000965239 | 4.42247 | 0.01526 | 3.14865 | 0.000640625 | 5.17984 | 0.01236 | 2.92476 | 0.000698231 | 4.79842 | 0.31952 | 3.03495 | 0.000563005 | 4.44269 | 0.3172 | 3.19106 | 0.000854516 | 4.34513 | 0.39849
5868 | 3.16231 | 0.000964533 | 4.42246 | 0.01525 | 3.14863 | 0.000640165 | 5.17983 | 0.01235 | 2.92474 | 0.000697712 | 4.79834 | 0.31989 | 3.03493 | 0.000562596 | 4.44244 | 0.31766 | 3.19104 | 0.000853891 | 4.34436 | 0.39923
5872 | 3.16228 | 0.000963828 | 4.42244 | 0.01523 | 3.14861 | 0.000639706 | 5.17981 | 0.01233 | 2.92472 | 0.000697193 | 4.79826 | 0.32025 | 3.03492 | 0.000562186 | 4.44218 | 0.31813 | 3.19101 | 0.000853266 | 4.34358 | 0.39998
5876 | 3.16225 | 0.000963124 | 4.42243 | 0.01521 | 3.14859 | 0.000639247 | 5.17979 | 0.01232 | 2.9247 | 0.000696676 | 4.79818 | 0.32061 | 3.0349 | 0.000561778 | 4.44193 | 0.31859 | 3.19099 | 0.000852642 | 4.34281 | 0.40072
5880 | 3.16222 | 0.000962421 | 4.42241 | 0.0152 | 3.14858 | 0.000638789 | 5.17978 | 0.0123 | 2.92468 | 0.000696159 | 4.7981 | 0.32097 | 3.03488 | 0.00056137 | 4.44167 | 0.31905 | 3.19097 | 0.000852019 | 4.34203 | 0.40147
5884 | 3.16219 | 0.000961719 | 4.4224 | 0.01518 | 3.14856 | 0.000638332 | 5.17976 | 0.01229 | 2.92466 | 0.000695644 | 4.79802 | 0.32133 | 3.03487 | 0.000560962 | 4.44142 | 0.31951 | 3.19094 | 0.000851397 | 4.34126 | 0.40221
5888 | 3.16217 | 0.000961019 | 4.42238 | 0.01516 | 3.14854 | 0.000637875 | 5.17975 | 0.01228 | 2.92464 | 0.000695129 | 4.79794 | 0.32169 | 3.03485 | 0.000560555 | 4.44116 | 0.31997 | 3.19092 | 0.000850776 | 4.34049 | 0.40296
5892 | 3.16214 | 0.000960319 | 4.42236 | 0.01515 | 3.14852 | 0.000637419 | 5.17973 | 0.01226 | 2.92462 | 0.000694614 | 4.79786 | 0.32205 | 3.03483 | 0.000560149 | 4.44091 | 0.32043 | 3.19089 | 0.000850156 | 4.33971 | 0.40371
5896 | 3.16211 | 0.00095962 | 4.42235 | 0.01513 | 3.1485 | 0.000636964 | 5.17971 | 0.01225 | 2.9246 | 0.000694101 | 4.79778 | 0.32241 | 3.03482 | 0.000559744 | 4.44065 | 0.3209 | 3.19087 | 0.000849537 | 4.33894 | 0.40445
5900 | 3.16209 | 0.000958923 | 4.42233 | 0.01511 | 3.14848 | 0.000636509 | 5.1797 | 0.01223 | 2.92458 | 0.000693588 | 4.7977 | 0.32278 | 3.0348 | 0.000559339 | 4.4404 | 0.32136 | 3.19084 | 0.000848918 | 4.33816 | 0.4052
5904 | 3.16206 | 0.000958226 | 4.42232 | 0.0151 | 3.14847 | 0.000636055 | 5.17968 | 0.01222 | 2.92456 | 0.000693077 | 4.79762 | 0.32314 | 3.03479 | 0.000558934 | 4.44014 | 0.32182 | 3.19082 | 0.000848301 | 4.33739 | 0.40595
5908 | 3.16203 | 0.000957531 | 4.4223 | 0.01508 | 3.14845 | 0.000635602 | 5.17967 | 0.01221 | 2.92454 | 0.000692565 | 4.79754 | 0.3235 | 3.03477 | 0.000558531 | 4.43989 | 0.32228 | 3.1908 | 0.000847685 | 4.33662 | 0.40671
5912 | 3.162 | 0.000956836 | 4.42229 | 0.01507 | 3.14843 | 0.000635149 | 5.17965 | 0.01219 | 2.92452 | 0.000692055 | 4.79746 | 0.32386 | 3.03476 | 0.000558127 | 4.43964 | 0.32275 | 3.19077 | 0.000847069 | 4.33584 | 0.40746
5916 | 3.16198 | 0.000956143 | 4.42227 | 0.01505 | 3.14841 | 0.000634697 | 5.17963 | 0.01218 | 2.9245 | 0.000691546 | 4.79738 | 0.32422 | 3.03474 | 0.000557725 | 4.43938 | 0.32321 | 3.19075 | 0.000846455 | 4.33507 | 0.40821
5920 | 3.16195 | 0.00095545 | 4.42226 | 0.01503 | 3.14839 | 0.000634245 | 5.17962 | 0.01217 | 2.92448 | 0.000691037 | 4.79731 | 0.32459 | 3.03472 | 0.000557323 | 4.43913 | 0.32368 | 3.19072 | 0.000845841 | 4.33429 | 0.40897
5924 | 3.16192 | 0.000954759 | 4.42224 | 0.01502 | 3.14838 | 0.000633795 | 5.1796 | 0.01215 | 2.92446 | 0.000690529 | 4.79723 | 0.32495 | 3.03471 | 0.000556921 | 4.43887 | 0.32414 | 3.1907 | 0.000845228 | 4.33352 | 0.40972
5928 | 3.1619 | 0.000954069 | 4.42223 | 0.015 | 3.14836 | 0.000633345 | 5.17959 | 0.01214 | 2.92445 | 0.000690022 | 4.79715 | 0.32531 | 3.03469 | 0.000556521 | 4.43862 | 0.3246 | 3.19068 | 0.000844616 | 4.33274 | 0.41048
5932 | 3.16187 | 0.000953379 | 4.42221 | 0.01498 | 3.14834 | 0.000632895 | 5.17957 | 0.01213 | 2.92443 | 0.000689515 | 4.79707 | 0.32567 | 3.03468 | 0.00055612 | 4.43837 | 0.32507 | 3.19065 | 0.000844005 | 4.33197 | 0.41123
5936 | 3.16184 | 0.000952691 | 4.4222 | 0.01497 | 3.14832 | 0.000632447 | 5.17956 | 0.01211 | 2.92441 | 0.00068901 | 4.79699 | 0.32603 | 3.03466 | 0.000555721 | 4.43812 | 0.32553 | 3.19063 | 0.000843395 | 4.33119 | 0.41199
5940 | 3.16181 | 0.000952004 | 4.42218 | 0.01495 | 3.1483 | 0.000631998 | 5.17954 | 0.0121 | 2.92439 | 0.000688505 | 4.79691 | 0.3264 | 3.03465 | 0.000555322 | 4.43786 | 0.326 | 3.1906 | 0.000842786 | 4.33042 | 0.41275
5944 | 3.16179 | 0.000951317 | 4.42217 | 0.01494 | 3.14829 | 0.000631551 | 5.17952 | 0.01209 | 2.92437 | 0.000688001 | 4.79684 | 0.32676 | 3.03463 | 0.000554923 | 4.43761 | 0.32646 | 3.19058 | 0.000842178 | 4.32964 | 0.41351
5948 | 3.16176 | 0.000950632 | 4.42215 | 0.01492 | 3.14827 | 0.000631104 | 5.17951 | 0.01207 | 2.92435 | 0.000687497 | 4.79676 | 0.32712 | 3.03461 | 0.000554526 | 4.43736 | 0.32693 | 3.19056 | 0.000841571 | 4.32887 | 0.41427
5952 | 3.16173 | 0.000949948 | 4.42214 | 0.0149 | 3.14825 | 0.000630658 | 5.17949 | 0.01206 | 2.92433 | 0.000686995 | 4.79668 | 0.32748 | 3.0346 | 0.000554128 | 4.43711 | 0.3274 | 3.19053 | 0.000840964 | 4.32809 | 0.41503
5956 | 3.16171 | 0.000949265 | 4.42212 | 0.01489 | 3.14823 | 0.000630213 | 5.17948 | 0.01205 | 2.92431 | 0.000686493 | 4.7966 | 0.32785 | 3.03458 | 0.000553732 | 4.43685 | 0.32786 | 3.19051 | 0.000840359 | 4.32732 | 0.41579
5960 | 3.16168 | 0.000948583 | 4.42211 | 0.01487 | 3.14822 | 0.000629768 | 5.17946 | 0.01203 | 2.92429 | 0.000685992 | 4.79653 | 0.32821 | 3.03457 | 0.000553336 | 4.4366 | 0.32833 | 3.19049 | 0.000839754 | 4.32654 | 0.41656
5964 | 3.16166 | 0.000947901 | 4.42209 | 0.01486 | 3.1482 | 0.000629323 | 5.17945 | 0.01202 | 2.92427 | 0.000685491 | 4.79645 | 0.32857 | 3.03455 | 0.00055294 | 4.43635 | 0.32879 | 3.19046 | 0.000839151 | 4.32577 | 0.41732
5968 | 3.16163 | 0.000947221 | 4.42208 | 0.01484 | 3.14818 | 0.00062888 | 5.17943 | 0.01201 | 2.92425 | 0.000684992 | 4.79637 | 0.32893 | 3.03454 | 0.000552545 | 4.4361 | 0.32926 | 3.19044 | 0.000838548 | 4.32499 | 0.41808
5972 | 3.1616 | 0.000946542 | 4.42206 | 0.01482 | 3.14816 | 0.000628437 | 5.17942 | 0.01199 | 2.92423 | 0.000684493 | 4.79629 | 0.3293 | 3.03452 | 0.000552151 | 4.43585 | 0.32973 | 3.19042 | 0.000837946 | 4.32422 | 0.41885
5976 | 3.16158 | 0.000945864 | 4.42205 | 0.01481 | 3.14815 | 0.000627995 | 5.1794 | 0.01198 | 2.92421 | 0.000683995 | 4.79622 | 0.32966 | 3.03451 | 0.000551757 | 4.43559 | 0.3302 | 3.19039 | 0.000837345 | 4.32344 | 0.41962
5980 | 3.16155 | 0.000945187 | 4.42203 | 0.01479 | 3.14813 | 0.000627553 | 5.17938 | 0.01197 | 2.9242 | 0.000683498 | 4.79614 | 0.33002 | 3.03449 | 0.000551364 | 4.43534 | 0.33066 | 3.19037 | 0.000836745 | 4.32267 | 0.42038
5984 | 3.16152 | 0.000944511 | 4.42202 | 0.01478 | 3.14811 | 0.000627112 | 5.17937 | 0.01195 | 2.92418 | 0.000683001 | 4.79606 | 0.33038 | 3.03448 | 0.000550971 | 4.43509 | 0.33113 | 3.19035 | 0.000836146 | 4.32189 | 0.42115
5988 | 3.1615 | 0.000943835 | 4.422 | 0.01476 | 3.14809 | 0.000626672 | 5.17935 | 0.01194 | 2.92416 | 0.000682505 | 4.79599 | 0.33075 | 3.03446 | 0.000550579 | 4.43484 | 0.3316 | 3.19032 | 0.000835547 | 4.32112 | 0.42192
5992 | 3.16147 | 0.000943161 | 4.42199 | 0.01475 | 3.14808 | 0.000626232 | 5.17934 | 0.01193 | 2.92414 | 0.00068201 | 4.79591 | 0.33111 | 3.03444 | 0.000550188 | 4.43459 | 0.33207 | 3.1903 | 0.00083495 | 4.32034 | 0.42269
5996 | 3.16145 | 0.000942488 | 4.42197 | 0.01473 | 3.14806 | 0.000625793 | 5.17932 | 0.01192 | 2.92412 | 0.000681516 | 4.79584 | 0.33147 | 3.03443 | 0.000549797 | 4.43434 | 0.33254 | 3.19028 | 0.000834353 | 4.31956 | 0.42346
6000 | 3.16142 | 0.000941816 | 4.42196 | 0.01472 | 3.14804 | 0.000625354 | 5.17931 | 0.0119 | 2.9241 | 0.000681022 | 4.79576 | 0.33184 | 3.03441 | 0.000549406 | 4.43409 | 0.33301 | 3.19025 | 0.000833757 | 4.31879 | 0.42424
6004 | 3.16139 | 0.000941145 | 4.42194 | 0.0147 | 3.14802 | 0.000624916 | 5.17929 | 0.01189 | 2.92408 | 0.00068053 | 4.79568 | 0.3322 | 3.0344 | 0.000549017 | 4.43384 | 0.33347 | 3.19023 | 0.000833163 | 4.31801 | 0.42501
6008 | 3.16137 | 0.000940475 | 4.42193 | 0.01468 | 3.14801 | 0.000624479 | 5.17928 | 0.01188 | 2.92406 | 0.000680037 | 4.79561 | 0.33256 | 3.03438 | 0.000548628 | 4.43359 | 0.33394 | 3.19021 | 0.000832569 | 4.31724 | 0.42578
6012 | 3.16134 | 0.000939805 | 4.42192 | 0.01467 | 3.14799 | 0.000624042 | 5.17926 | 0.01186 | 2.92405 | 0.000679546 | 4.79553 | 0.33293 | 3.03437 | 0.000548239 | 4.43334 | 0.33441 | 3.19019 | 0.000831976 | 4.31646 | 0.42656
6016 | 3.16132 | 0.000939137 | 4.4219 | 0.01465 | 3.14797 | 0.000623606 | 5.17925 | 0.01185 | 2.92403 | 0.000679055 | 4.79546 | 0.33329 | 3.03435 | 0.000547851 | 4.43309 | 0.33488 | 3.19016 | 0.000831383 | 4.31568 | 0.42733
6020 | 3.16129 | 0.00093847 | 4.42189 | 0.01464 | 3.14796 | 0.000623171 | 5.17923 | 0.01184 | 2.92401 | 0.000678566 | 4.79538 | 0.33365 | 3.03434 | 0.000547463 | 4.43284 | 0.33535 | 3.19014 | 0.000830792 | 4.31491 | 0.42811
6024 | 3.16126 | 0.000937803 | 4.42187 | 0.01462 | 3.14794 | 0.000622736 | 5.17922 | 0.01183 | 2.92399 | 0.000678076 | 4.79531 | 0.33402 | 3.03432 | 0.000547076 | 4.43259 | 0.33582 | 3.19012 | 0.000830201 | 4.31413 | 0.42889
6028 | 3.16124 | 0.000937138 | 4.42186 | 0.01461 | 3.14792 | 0.000622302 | 5.1792 | 0.01181 | 2.92397 | 0.000677588 | 4.79523 | 0.33438 | 3.03431 | 0.00054669 | 4.43234 | 0.3363 | 3.19009 | 0.000829612 | 4.31336 | 0.42966
6032 | 3.16121 | 0.000936474 | 4.42184 | 0.01459 | 3.14791 | 0.000621869 | 5.17919 | 0.0118 | 2.92395 | 0.0006771 | 4.79516 | 0.33474 | 3.03429 | 0.000546304 | 4.43209 | 0.33677 | 3.19007 | 0.000829023 | 4.31258 | 0.43044
6036 | 3.16119 | 0.00093581 | 4.42183 | 0.01458 | 3.14789 | 0.000621436 | 5.17917 | 0.01179 | 2.92393 | 0.000676613 | 4.79509 | 0.33511 | 3.03428 | 0.000545919 | 4.43184 | 0.33724 | 3.19005 | 0.000828435 | 4.3118 | 0.43122
6040 | 3.16116 | 0.000935148 | 4.42181 | 0.01456 | 3.14787 | 0.000621003 | 5.17916 | 0.01178 | 2.92392 | 0.000676127 | 4.79501 | 0.33547 | 3.03426 | 0.000545534 | 4.43159 | 0.33771 | 3.19003 | 0.000827848 | 4.31103 | 0.432
6044 | 3.16114 | 0.000934486 | 4.4218 | 0.01455 | 3.14785 | 0.000620572 | 5.17914 | 0.01176 | 2.9239 | 0.000675641 | 4.79494 | 0.33584 | 3.03425 | 0.00054515 | 4.43134 | 0.33818 | 3.19 | 0.000827262 | 4.31025 | 0.43279
6048 | 3.16111 | 0.000933826 | 4.42179 | 0.01453 | 3.14784 | 0.000620141 | 5.17913 | 0.01175 | 2.92388 | 0.000675157 | 4.79486 | 0.3362 | 3.03424 | 0.000544767 | 4.43109 | 0.33865 | 3.18998 | 0.000826677 | 4.30948 | 0.43357
6052 | 3.16109 | 0.000933166 | 4.42177 | 0.01452 | 3.14782 | 0.00061971 | 5.17911 | 0.01174 | 2.92386 | 0.000674672 | 4.79479 | 0.33656 | 3.03422 | 0.000544384 | 4.43084 | 0.33912 | 3.18996 | 0.000826092 | 4.3087 | 0.43435
6056 | 3.16106 | 0.000932508 | 4.42176 | 0.0145 | 3.1478 | 0.00061928 | 5.1791 | 0.01173 | 2.92384 | 0.000674189 | 4.79471 | 0.33693 | 3.03421 | 0.000544001 | 4.4306 | 0.3396 | 3.18994 | 0.000825508 | 4.30792 | 0.43514
6060 | 3.16104 | 0.00093185 | 4.42174 | 0.01449 | 3.14779 | 0.000618851 | 5.17909 | 0.01171 | 2.92382 | 0.000673706 | 4.79464 | 0.33729 | 3.03419 | 0.000543619 | 4.43035 | 0.34007 | 3.18991 | 0.000824926 | 4.30715 | 0.43592
6064 | 3.16101 | 0.000931193 | 4.42173 | 0.01447 | 3.14777 | 0.000618423 | 5.17907 | 0.0117 | 2.92381 | 0.000673224 | 4.79457 | 0.33766 | 3.03418 | 0.000543238 | 4.4301 | 0.34054 | 3.18989 | 0.000824344 | 4.30637 | 0.43671
6068 | 3.16099 | 0.000930538 | 4.42172 | 0.01446 | 3.14775 | 0.000617995 | 5.17906 | 0.01169 | 2.92379 | 0.000672743 | 4.79449 | 0.33802 | 3.03416 | 0.000542857 | 4.42985 | 0.34102 | 3.18987 | 0.000823763 | 4.30559 | 0.4375
6072 | 3.16096 | 0.000929883 | 4.4217 | 0.01444 | 3.14774 | 0.000617567 | 5.17904 | 0.01168 | 2.92377 | 0.000672263 | 4.79442 | 0.33838 | 3.03415 | 0.000542477 | 4.4296 | 0.34149 | 3.18985 | 0.000823182 | 4.30482 | 0.43829
6076 | 3.16094 | 0.000929229 | 4.42169 | 0.01443 | 3.14772 | 0.00061714 | 5.17903 | 0.01166 | 2.92375 | 0.000671783 | 4.79435 | 0.33875 | 3.03413 | 0.000542097 | 4.42936 | 0.34196 | 3.18983 | 0.000822603 | 4.30404 | 0.43907
6080 | 3.16091 | 0.000928576 | 4.42167 | 0.01441 | 3.1477 | 0.000616714 | 5.17901 | 0.01165 | 2.92373 | 0.000671304 | 4.79428 | 0.33911 | 3.03412 | 0.000541718 | 4.42911 | 0.34244 | 3.1898 | 0.000822024 | 4.30326 | 0.43986
6084 | 3.16089 | 0.000927924 | 4.42166 | 0.0144 | 3.14769 | 0.000616288 | 5.179 | 0.01164 | 2.92372 | 0.000670825 | 4.7942 | 0.33948 | 3.0341 | 0.000541339 | 4.42886 | 0.34291 | 3.18978 | 0.000821447 | 4.30249 | 0.44066
6088 | 3.16086 | 0.000927273 | 4.42165 | 0.01438 | 3.14767 | 0.000615863 | 5.17898 | 0.01163 | 2.9237 | 0.000670348 | 4.79413 | 0.33984 | 3.03409 | 0.000540961 | 4.42861 | 0.34338 | 3.18976 | 0.00082087 | 4.30171 | 0.44145
6092 | 3.16084 | 0.000926623 | 4.42163 | 0.01437 | 3.14765 | 0.000615439 | 5.17897 | 0.01161 | 2.92368 | 0.000669871 | 4.79406 | 0.34021 | 3.03407 | 0.000540584 | 4.42837 | 0.34386 | 3.18974 | 0.000820294 | 4.30094 | 0.44224
6096 | 3.16081 | 0.000925974 | 4.42162 | 0.01435 | 3.14764 | 0.000615015 | 5.17895 | 0.0116 | 2.92366 | 0.000669394 | 4.79399 | 0.34057 | 3.03406 | 0.000540207 | 4.42812 | 0.34433 | 3.18972 | 0.000819718 | 4.30016 | 0.44303
6100 | 3.16079 | 0.000925326 | 4.4216 | 0.01434 | 3.14762 | 0.000614592 | 5.17894 | 0.01159 | 2.92364 | 0.000668919 | 4.79391 | 0.34094 | 3.03405 | 0.00053983 | 4.42787 | 0.34481 | 3.18969 | 0.000819144 | 4.29938 | 0.44383
6104 | 3.16076 | 0.000924679 | 4.42159 | 0.01432 | 3.14761 | 0.000614169 | 5.17893 | 0.01158 | 2.92363 | 0.000668444 | 4.79384 | 0.3413 | 3.03403 | 0.000539454 | 4.42763 | 0.34528 | 3.18967 | 0.00081857 | 4.29861 | 0.44462
6108 | 3.16074 | 0.000924032 | 4.42158 | 0.01431 | 3.14759 | 0.000613747 | 5.17891 | 0.01157 | 2.92361 | 0.00066797 | 4.79377 | 0.34167 | 3.03402 | 0.000539079 | 4.42738 | 0.34576 | 3.18965 | 0.000817998 | 4.29783 | 0.44542
6112 | 3.16071 | 0.000923387 | 4.42156 | 0.01429 | 3.14757 | 0.000613326 | 5.1789 | 0.01155 | 2.92359 | 0.000667496 | 4.7937 | 0.34203 | 3.034 | 0.000538704 | 4.42713 | 0.34624 | 3.18963 | 0.000817426 | 4.29705 | 0.44622
6116 | 3.16069 | 0.000922743 | 4.42155 | 0.01428 | 3.14756 | 0.000612905 | 5.17888 | 0.01154 | 2.92357 | 0.000667023 | 4.79363 | 0.3424 | 3.03399 | 0.00053833 | 4.42689 | 0.34671 | 3.18961 | 0.000816855 | 4.29628 | 0.44702
6120 | 3.16066 | 0.000922099 | 4.42154 | 0.01426 | 3.14754 | 0.000612485 | 5.17887 | 0.01153 | 2.92356 | 0.000666551 | 4.79356 | 0.34276 | 3.03397 | 0.000537956 | 4.42664 | 0.34719 | 3.18959 | 0.000816284 | 4.2955 | 0.44781
6124 | 3.16064 | 0.000921456 | 4.42152 | 0.01425 | 3.14752 | 0.000612065 | 5.17886 | 0.01152 | 2.92354 | 0.00066608 | 4.79348 | 0.34313 | 3.03396 | 0.000537583 | 4.42639 | 0.34767 | 3.18956 | 0.000815715 | 4.29472 | 0.44861
6128 | 3.16062 | 0.000920815 | 4.42151 | 0.01424 | 3.14751 | 0.000611646 | 5.17884 | 0.01151 | 2.92352 | 0.000665609 | 4.79341 | 0.34349 | 3.03395 | 0.00053721 | 4.42615 | 0.34814 | 3.18954 | 0.000815146 | 4.29395 | 0.44942
6132 | 3.16059 | 0.000920174 | 4.42149 | 0.01422 | 3.14749 | 0.000611228 | 5.17883 | 0.01149 | 2.9235 | 0.000665139 | 4.79334 | 0.34386 | 3.03393 | 0.000536838 | 4.4259 | 0.34862 | 3.18952 | 0.000814578 | 4.29317 | 0.45022
6136 | 3.16057 | 0.000919534 | 4.42148 | 0.01421 | 3.14748 | 0.00061081 | 5.17881 | 0.01148 | 2.92348 | 0.00066467 | 4.79327 | 0.34422 | 3.03392 | 0.000536466 | 4.42566 | 0.3491 | 3.1895 | 0.000814011 | 4.29239 | 0.45102
6140 | 3.16054 | 0.000918895 | 4.42147 | 0.01419 | 3.14746 | 0.000610392 | 5.1788 | 0.01147 | 2.92347 | 0.000664201 | 4.7932 | 0.34459 | 3.0339 | 0.000536095 | 4.42541 | 0.34957 | 3.18948 | 0.000813445 | 4.29161 | 0.45182
6144 | 3.16052 | 0.000918257 | 4.42145 | 0.01418 | 3.14744 | 0.000609976 | 5.17879 | 0.01146 | 2.92345 | 0.000663733 | 4.79313 | 0.34495 | 3.03389 | 0.000535724 | 4.42517 | 0.35005 | 3.18946 | 0.00081288 | 4.29084 | 0.45263
6148 | 3.16049 | 0.00091762 | 4.42144 | 0.01416 | 3.14743 | 0.00060956 | 5.17877 | 0.01145 | 2.92343 | 0.000663266 | 4.79306 | 0.34532 | 3.03388 | 0.000535354 | 4.42492 | 0.35053 | 3.18944 | 0.000812315 | 4.29006 | 0.45343
6152 | 3.16047 | 0.000916984 | 4.42143 | 0.01415 | 3.14741 | 0.000609144 | 5.17876 | 0.01143 | 2.92342 | 0.000662799 | 4.79299 | 0.34568 | 3.03386 | 0.000534985 | 4.42468 | 0.35101 | 3.18941 | 0.000811751 | 4.28928 | 0.45424
6156 | 3.16045 | 0.000916348 | 4.42141 | 0.01413 | 3.1474 | 0.000608729 | 5.17874 | 0.01142 | 2.9234 | 0.000662333 | 4.79292 | 0.34605 | 3.03385 | 0.000534616 | 4.42443 | 0.35149 | 3.18939 | 0.000811188 | 4.28851 | 0.45505
6160 | 3.16042 | 0.000915714 | 4.4214 | 0.01412 | 3.14738 | 0.000608315 | 5.17873 | 0.01141 | 2.92338 | 0.000661868 | 4.79285 | 0.34641 | 3.03383 | 0.000534247 | 4.42419 | 0.35197 | 3.18937 | 0.000810626 | 4.28773 | 0.45586
6164 | 3.1604 | 0.000915081 | 4.42139 | 0.01411 | 3.14736 | 0.000607901 | 5.17872 | 0.0114 | 2.92336 | 0.000661403 | 4.79278 | 0.34678 | 3.03382 | 0.000533879 | 4.42394 | 0.35244 | 3.18935 | 0.000810065 | 4.28695 | 0.45666
6168 | 3.16037 | 0.000914448 | 4.42137 | 0.01409 | 3.14735 | 0.000607487 | 5.1787 | 0.01139 | 2.92335 | 0.000660939 | 4.79271 | 0.34714 | 3.03381 | 0.000533512 | 4.4237 | 0.35292 | 3.18933 | 0.000809504 | 4.28618 | 0.45747
6172 | 3.16035 | 0.000913816 | 4.42136 | 0.01408 | 3.14733 | 0.000607075 | 5.17869 | 0.01138 | 2.92333 | 0.000660476 | 4.79264 | 0.34751 | 3.03379 | 0.000533145 | 4.42346 | 0.3534 | 3.18931 | 0.000808944 | 4.2854 | 0.45829
6176 | 3.16033 | 0.000913185 | 4.42135 | 0.01406 | 3.14732 | 0.000606663 | 5.17867 | 0.01136 | 2.92331 | 0.000660013 | 4.79257 | 0.34787 | 3.03378 | 0.000532778 | 4.42321 | 0.35388 | 3.18929 | 0.000808385 | 4.28462 | 0.4591
6180 | 3.1603 | 0.000912555 | 4.42133 | 0.01405 | 3.1473 | 0.000606251 | 5.17866 | 0.01135 | 2.92329 | 0.000659551 | 4.7925 | 0.34824 | 3.03376 | 0.000532412 | 4.42297 | 0.35436 | 3.18927 | 0.000807827 | 4.28385 | 0.45991
6184 | 3.16028 | 0.000911926 | 4.42132 | 0.01404 | 3.14729 | 0.00060584 | 5.17865 | 0.01134 | 2.92328 | 0.00065909 | 4.79244 | 0.34861 | 3.03375 | 0.000532047 | 4.42272 | 0.35484 | 3.18925 | 0.00080727 | 4.28307 | 0.46072
6188 | 3.16026 | 0.000911298 | 4.42131 | 0.01402 | 3.14727 | 0.00060543 | 5.17863 | 0.01133 | 2.92326 | 0.00065863 | 4.79237 | 0.34897 | 3.03374 | 0.000531682 | 4.42248 | 0.35532 | 3.18922 | 0.000806713 | 4.28229 | 0.46154
6192 | 3.16023 | 0.000910671 | 4.42129 | 0.01401 | 3.14725 | 0.00060502 | 5.17862 | 0.01132 | 2.92324 | 0.00065817 | 4.7923 | 0.34934 | 3.03372 | 0.000531318 | 4.42224 | 0.3558 | 3.1892 | 0.000806157 | 4.28152 | 0.46235
6196 | 3.16021 | 0.000910045 | 4.42128 | 0.01399 | 3.14724 | 0.000604611 | 5.17861 | 0.01131 | 2.92323 | 0.00065771 | 4.79223 | 0.3497 | 3.03371 | 0.000530954 | 4.42199 | 0.35628 | 3.18918 | 0.000805602 | 4.28074 | 0.46317
6200 | 3.16019 | 0.000909419 | 4.42127 | 0.01398 | 3.14722 | 0.000604202 | 5.17859 | 0.01129 | 2.92321 | 0.000657252 | 4.79216 | 0.35007 | 3.03369 | 0.00053059 | 4.42175 | 0.35677 | 3.18916 | 0.000805048 | 4.27996 | 0.46399
6204 | 3.16016 | 0.000908795 | 4.42126 | 0.01397 | 3.14721 | 0.000603794 | 5.17858 | 0.01128 | 2.92319 | 0.000656794 | 4.79209 | 0.35044 | 3.03368 | 0.000530227 | 4.42151 | 0.35725 | 3.18914 | 0.000804495 | 4.27919 | 0.46481
6208 | 3.16014 | 0.000908171 | 4.42124 | 0.01395 | 3.14719 | 0.000603386 | 5.17857 | 0.01127 | 2.92318 | 0.000656337 | 4.79203 | 0.3508 | 3.03367 | 0.000529865 | 4.42127 | 0.35773 | 3.18912 | 0.000803942 | 4.27841 | 0.46563
6212 | 3.16012 | 0.000907548 | 4.42123 | 0.01394 | 3.14718 | 0.000602979 | 5.17855 | 0.01126 | 2.92316 | 0.00065588 | 4.79196 | 0.35117 | 3.03365 | 0.000529503 | 4.42102 | 0.35821 | 3.1891 | 0.00080339 | 4.27763 | 0.46645
6216 | 3.16009 | 0.000906926 | 4.42122 | 0.01392 | 3.14716 | 0.000602573 | 5.17854 | 0.01125 | 2.92314 | 0.000655424 | 4.79189 | 0.35153 | 3.03364 | 0.000529142 | 4.42078 | 0.35869 | 3.18908 | 0.000802839 | 4.27685 | 0.46727
6220 | 3.16007 | 0.000906305 | 4.4212 | 0.01391 | 3.14715 | 0.000602167 | 5.17853 | 0.01124 | 2.92312 | 0.000654969 | 4.79182 | 0.3519 | 3.03363 | 0.000528781 | 4.42054 | 0.35918 | 3.18906 | 0.000802288 | 4.27608 | 0.46809
6224 | 3.16005 | 0.000905685 | 4.42119 | 0.0139 | 3.14713 | 0.000601761 | 5.17851 | 0.01123 | 2.92311 | 0.000654514 | 4.79175 | 0.35227 | 3.03361 | 0.000528421 | 4.4203 | 0.35966 | 3.18904 | 0.000801739 | 4.2753 | 0.46891
6228 | 3.16002 | 0.000905066 | 4.42118 | 0.01388 | 3.14711 | 0.000601357 | 5.1785 | 0.01121 | 2.92309 | 0.00065406 | 4.79169 | 0.35263 | 3.0336 | 0.000528061 | 4.42005 | 0.36014 | 3.18902 | 0.00080119 | 4.27452 | 0.46973
6232 | 3.16 | 0.000904447 | 4.42116 | 0.01387 | 3.1471 | 0.000600952 | 5.17849 | 0.0112 | 2.92307 | 0.000653607 | 4.79162 | 0.353 | 3.03359 | 0.000527702 | 4.41981 | 0.36062 | 3.189 | 0.000800642 | 4.27375 | 0.47056
6236 | 3.15998 | 0.00090383 | 4.42115 | 0.01386 | 3.14708 | 0.000600549 | 5.17847 | 0.01119 | 2.92306 | 0.000653154 | 4.79155 | 0.35337 | 3.03357 | 0.000527343 | 4.41957 | 0.36111 | 3.18898 | 0.000800095 | 4.27297 | 0.47138
6240 | 3.15995 | 0.000903213 | 4.42114 | 0.01384 | 3.14707 | 0.000600145 | 5.17846 | 0.01118 | 2.92304 | 0.000652702 | 4.79149 | 0.35373 | 3.03356 | 0.000526985 | 4.41933 | 0.36159 | 3.18896 | 0.000799548 | 4.27219 | 0.47221
6244 | 3.15993 | 0.000902597 | 4.42113 | 0.01383 | 3.14705 | 0.000599743 | 5.17845 | 0.01117 | 2.92302 | 0.00065225 | 4.79142 | 0.3541 | 3.03355 | 0.000526627 | 4.41909 | 0.36207 | 3.18894 | 0.000799003 | 4.27142 | 0.47304
6248 | 3.15991 | 0.000901982 | 4.42111 | 0.01381 | 3.14704 | 0.000599341 | 5.17843 | 0.01116 | 2.92301 | 0.0006518 | 4.79135 | 0.35447 | 3.03353 | 0.00052627 | 4.41885 | 0.36256 | 3.18892 | 0.000798458 | 4.27064 | 0.47387
6252 | 3.15988 | 0.000901368 | 4.4211 | 0.0138 | 3.14702 | 0.000598939 | 5.17842 | 0.01115 | 2.92299 | 0.00065135 | 4.79129 | 0.35483 | 3.03352 | 0.000525913 | 4.41861 | 0.36304 | 3.1889 | 0.000797913 | 4.26986 | 0.4747
6256 | 3.15986 | 0.000900755 | 4.42109 | 0.01379 | 3.14701 | 0.000598538 | 5.17841 | 0.01114 | 2.92297 | 0.0006509 | 4.79122 | 0.3552 | 3.03351 | 0.000525556 | 4.41837 | 0.36353 | 3.18888 | 0.00079737 | 4.26909 | 0.47553
6260 | 3.15984 | 0.000900142 | 4.42108 | 0.01377 | 3.14699 | 0.000598138 | 5.17839 | 0.01112 | 2.92296 | 0.000650451 | 4.79115 | 0.35557 | 3.03349 | 0.000525201 | 4.41813 | 0.36401 | 3.18885 | 0.000796827 | 4.26831 | 0.47636
6264 | 3.15982 | 0.000899531 | 4.42106 | 0.01376 | 3.14698 | 0.000597738 | 5.17838 | 0.01111 | 2.92294 | 0.000650003 | 4.79109 | 0.35593 | 3.03348 | 0.000524845 | 4.41789 | 0.3645 | 3.18883 | 0.000796285 | 4.26753 | 0.47719
6268 | 3.15979 | 0.00089892 | 4.42105 | 0.01375 | 3.14696 | 0.000597339 | 5.17837 | 0.0111 | 2.92293 | 0.000649555 | 4.79102 | 0.3563 | 3.03347 | 0.00052449 | 4.41765 | 0.36498 | 3.18881 | 0.000795744 | 4.26676 | 0.47802
6272 | 3.15977 | 0.00089831 | 4.42104 | 0.01373 | 3.14695 | 0.00059694 | 5.17835 | 0.01109 | 2.92291 | 0.000649108 | 4.79096 | 0.35667 | 3.03345 | 0.000524136 | 4.41741 | 0.36547 | 3.18879 | 0.000795204 | 4.26598 | 0.47886
6276 | 3.15975 | 0.000897701 | 4.42102 | 0.01372 | 3.14693 | 0.000596542 | 5.17834 | 0.01108 | 2.92289 | 0.000648662 | 4.79089 | 0.35703 | 3.03344 | 0.000523782 | 4.41717 | 0.36595 | 3.18877 | 0.000794664 | 4.2652 | 0.47969
6280 | 3.15973 | 0.000897093 | 4.42101 | 0.01371 | 3.14692 | 0.000596144 | 5.17833 | 0.01107 | 2.92288 | 0.000648216 | 4.79083 | 0.3574 | 3.03343 | 0.000523429 | 4.41693 | 0.36644 | 3.18875 | 0.000794125 | 4.26443 | 0.48053
6284 | 3.1597 | 0.000896485 | 4.421 | 0.01369 | 3.1469 | 0.000595747 | 5.17832 | 0.01106 | 2.92286 | 0.000647771 | 4.79076 | 0.35777 | 3.03341 | 0.000523076 | 4.41669 | 0.36692 | 3.18873 | 0.000793587 | 4.26365 | 0.48136
6288 | 3.15968 | 0.000895879 | 4.42099 | 0.01368 | 3.14689 | 0.000595351 | 5.1783 | 0.01105 | 2.92284 | 0.000647327 | 4.7907 | 0.35813 | 3.0334 | 0.000522724 | 4.41645 | 0.36741 | 3.18871 | 0.00079305 | 4.26287 | 0.4822
6292 | 3.15966 | 0.000895273 | 4.42097 | 0.01367 | 3.14687 | 0.000594955 | 5.17829 | 0.01104 | 2.92283 | 0.000646883 | 4.79063 | 0.3585 | 3.03339 | 0.000522372 | 4.41621 | 0.3679 | 3.18869 | 0.000792513 | 4.2621 | 0.48304
6296 | 3.15964 | 0.000894669 | 4.42096 | 0.01365 | 3.14686 | 0.000594559 | 5.17828 | 0.01103 | 2.92281 | 0.00064644 | 4.79057 | 0.35887 | 3.03337 | 0.00052202 | 4.41597 | 0.36838 | 3.18867 | 0.000791977 | 4.26132 | 0.48388
6300 | 3.15961 | 0.000894065 | 4.42095 | 0.01364 | 3.14684 | 0.000594164 | 5.17826 | 0.01101 | 2.9228 | 0.000645998 | 4.7905 | 0.35924 | 3.03336 | 0.000521669 | 4.41573 | 0.36887 | 3.18866 | 0.000791442 | 4.26054 | 0.48472
6304 | 3.15959 | 0.000893462 | 4.42094 | 0.01363 | 3.14683 | 0.00059377 | 5.17825 | 0.011 | 2.92278 | 0.000645556 | 4.79044 | 0.3596 | 3.03335 | 0.000521319 | 4.41549 | 0.36936 | 3.18864 | 0.000790908 | 4.25977 | 0.48556
6308 | 3.15957 | 0.000892859 | 4.42093 | 0.01361 | 3.14681 | 0.000593376 | 5.17824 | 0.01099 | 2.92276 | 0.000645114 | 4.79037 | 0.35997 | 3.03333 | 0.000520969 | 4.41525 | 0.36985 | 3.18862 | 0.000790374 | 4.25899 | 0.4864
6312 | 3.15955 | 0.000892258 | 4.42091 | 0.0136 | 3.1468 | 0.000592982 | 5.17823 | 0.01098 | 2.92275 | 0.000644674 | 4.79031 | 0.36034 | 3.03332 | 0.00052062 | 4.41501 | 0.37033 | 3.1886 | 0.000789841 | 4.25822 | 0.48724
6316 | 3.15952 | 0.000891657 | 4.4209 | 0.01359 | 3.14678 | 0.00059259 | 5.17821 | 0.01097 | 2.92273 | 0.000644234 | 4.79024 | 0.36071 | 3.03331 | 0.000520271 | 4.41478 | 0.37082 | 3.18858 | 0.000789309 | 4.25744 | 0.48809
6320 | 3.1595 | 0.000891057 | 4.42089 | 0.01358 | 3.14677 | 0.000592197 | 5.1782 | 0.01096 | 2.92272 | 0.000643794 | 4.79018 | 0.36107 | 3.0333 | 0.000519922 | 4.41454 | 0.37131 | 3.18856 | 0.000788777 | 4.25666 | 0.48893
6324 | 3.15948 | 0.000890458 | 4.42088 | 0.01356 | 3.14675 | 0.000591806 | 5.17819 | 0.01095 | 2.9227 | 0.000643356 | 4.79012 | 0.36144 | 3.03328 | 0.000519574 | 4.4143 | 0.3718 | 3.18854 | 0.000788247 | 4.25589 | 0.48978
6328 | 3.15946 | 0.00088986 | 4.42086 | 0.01355 | 3.14674 | 0.000591414 | 5.17818 | 0.01094 | 2.92268 | 0.000642917 | 4.79005 | 0.36181 | 3.03327 | 0.000519226 | 4.41406 | 0.37229 | 3.18852 | 0.000787717 | 4.25511 | 0.49062
6332 | 3.15944 | 0.000889263 | 4.42085 | 0.01354 | 3.14672 | 0.000591024 | 5.17816 | 0.01093 | 2.92267 | 0.00064248 | 4.78999 | 0.36218 | 3.03326 | 0.000518879 | 4.41382 | 0.37278 | 3.1885 | 0.000787187 | 4.25433 | 0.49147
6336 | 3.15941 | 0.000888667 | 4.42084 | 0.01352 | 3.14671 | 0.000590633 | 5.17815 | 0.01092 | 2.92265 | 0.000642043 | 4.78993 | 0.36254 | 3.03324 | 0.000518533 | 4.41359 | 0.37326 | 3.18848 | 0.000786659 | 4.25356 | 0.49232
6340 | 3.15939 | 0.000888071 | 4.42083 | 0.01351 | 3.1467 | 0.000590244 | 5.17814 | 0.01091 | 2.92264 | 0.000641607 | 4.78986 | 0.36291 | 3.03323 | 0.000518187 | 4.41335 | 0.37375 | 3.18846 | 0.000786131 | 4.25278 | 0.49317
6344 | 3.15937 | 0.000887476 | 4.42082 | 0.0135 | 3.14668 | 0.000589855 | 5.17812 | 0.0109 | 2.92262 | 0.000641171 | 4.7898 | 0.36328 | 3.03322 | 0.000517841 | 4.41311 | 0.37424 | 3.18844 | 0.000785604 | 4.25201 | 0.49402
6348 | 3.15935 | 0.000886882 | 4.4208 | 0.01348 | 3.14667 | 0.000589466 | 5.17811 | 0.01089 | 2.9226 | 0.000640736 | 4.78974 | 0.36365 | 3.03321 | 0.000517496 | 4.41287 | 0.37473 | 3.18842 | 0.000785078 | 4.25123 | 0.49487
6352 | 3.15933 | 0.000886289 | 4.42079 | 0.01347 | 3.14665 | 0.000589078 | 5.1781 | 0.01087 | 2.92259 | 0.000640301 | 4.78967 | 0.36401 | 3.03319 | 0.000517151 | 4.41264 | 0.37522 | 3.1884 | 0.000784552 | 4.25045 | 0.49572
6356 | 3.1593 | 0.000885696 | 4.42078 | 0.01346 | 3.14664 | 0.00058869 | 5.17809 | 0.01086 | 2.92257 | 0.000639867 | 4.78961 | 0.36438 | 3.03318 | 0.000516807 | 4.4124 | 0.37571 | 3.18838 | 0.000784027 | 4.24968 | 0.49658
6360 | 3.15928 | 0.000885105 | 4.42077 | 0.01345 | 3.14662 | 0.000588303 | 5.17808 | 0.01085 | 2.92256 | 0.000639434 | 4.78955 | 0.36475 | 3.03317 | 0.000516463 | 4.41216 | 0.3762 | 3.18836 | 0.000783503 | 4.2489 | 0.49743
6364 | 3.15926 | 0.000884514 | 4.42075 | 0.01343 | 3.14661 | 0.000587917 | 5.17806 | 0.01084 | 2.92254 | 0.000639001 | 4.78949 | 0.36512 | 3.03316 | 0.00051612 | 4.41193 | 0.3767 | 3.18834 | 0.000782979 | 4.24813 | 0.49829
6368 | 3.15924 | 0.000883924 | 4.42074 | 0.01342 | 3.14659 | 0.000587531 | 5.17805 | 0.01083 | 2.92253 | 0.000638569 | 4.78943 | 0.36549 | 3.03314 | 0.000515777 | 4.41169 | 0.37719 | 3.18832 | 0.000782457 | 4.24735 | 0.49914
6372 | 3.15922 | 0.000883335 | 4.42073 | 0.01341 | 3.14658 | 0.000587145 | 5.17804 | 0.01082 | 2.92251 | 0.000638138 | 4.78936 | 0.36585 | 3.03313 | 0.000515434 | 4.41146 | 0.37768 | 3.18831 | 0.000781935 | 4.24657 | 0.5
6376 | 3.1592 | 0.000882747 | 4.42072 | 0.01339 | 3.14657 | 0.00058676 | 5.17803 | 0.01081 | 2.92249 | 0.000637707 | 4.7893 | 0.36622 | 3.03312 | 0.000515093 | 4.41122 | 0.37817 | 3.18829 | 0.000781413 | 4.2458 | 0.50086
6380 | 3.15917 | 0.000882159 | 4.42071 | 0.01338 | 3.14655 | 0.000586376 | 5.17801 | 0.0108 | 2.92248 | 0.000637277 | 4.78924 | 0.36659 | 3.0331 | 0.000514751 | 4.41098 | 0.37866 | 3.18827 | 0.000780893 | 4.24502 | 0.50171
6384 | 3.15915 | 0.000881572 | 4.4207 | 0.01337 | 3.14654 | 0.000585992 | 5.178 | 0.01079 | 2.92246 | 0.000636847 | 4.78918 | 0.36696 | 3.03309 | 0.00051441 | 4.41075 | 0.37915 | 3.18825 | 0.000780373 | 4.24425 | 0.50257
6388 | 3.15913 | 0.000880986 | 4.42068 | 0.01336 | 3.14652 | 0.000585608 | 5.17799 | 0.01078 | 2.92245 | 0.000636418 | 4.78912 | 0.36733 | 3.03308 | 0.00051407 | 4.41051 | 0.37964 | 3.18823 | 0.000779854 | 4.24347 | 0.50343
6392 | 3.15911 | 0.000880401 | 4.42067 | 0.01334 | 3.14651 | 0.000585225 | 5.17798 | 0.01077 | 2.92243 | 0.000635989 | 4.78906 | 0.36769 | 3.03307 | 0.00051373 | 4.41028 | 0.38014 | 3.18821 | 0.000779335 | 4.2427 | 0.5043
6396 | 3.15909 | 0.000879817 | 4.42066 | 0.01333 | 3.14649 | 0.000584843 | 5.17796 | 0.01076 | 2.92242 | 0.000635561 | 4.78899 | 0.36806 | 3.03306 | 0.00051339 | 4.41004 | 0.38063 | 3.18819 | 0.000778817 | 4.24192 | 0.50516
6400 | 3.15907 | 0.000879233 | 4.42065 | 0.01332 | 3.14648 | 0.000584461 | 5.17795 | 0.01075 | 2.9224 | 0.000635134 | 4.78893 | 0.36843 | 3.03304 | 0.000513051 | 4.40981 | 0.38112 | 3.18817 | 0.0007783 | 4.24115 | 0.50602
6404 | 3.15905 | 0.000878651 | 4.42064 | 0.01331 | 3.14647 | 0.00058408 | 5.17794 | 0.01074 | 2.92239 | 0.000634707 | 4.78887 | 0.3688 | 3.03303 | 0.000512712 | 4.40957 | 0.38161 | 3.18815 | 0.000777784 | 4.24037 | 0.50688
6408 | 3.15903 | 0.000878069 | 4.42062 | 0.01329 | 3.14645 | 0.000583699 | 5.17793 | 0.01073 | 2.92237 | 0.000634281 | 4.78881 | 0.36917 | 3.03302 | 0.000512374 | 4.40934 | 0.38211 | 3.18813 | 0.000777268 | 4.2396 | 0.50775
6412 | 3.159 | 0.000877487 | 4.42061 | 0.01328 | 3.14644 | 0.000583318 | 5.17792 | 0.01072 | 2.92236 | 0.000633856 | 4.78875 | 0.36954 | 3.03301 | 0.000512036 | 4.40911 | 0.3826 | 3.18812 | 0.000776753 | 4.23882 | 0.50862
6416 | 3.15898 | 0.000876907 | 4.4206 | 0.01327 | 3.14642 | 0.000582939 | 5.1779 | 0.01071 | 2.92234 | 0.000633431 | 4.78869 | 0.3699 | 3.03299 | 0.000511699 | 4.40887 | 0.38309 | 3.1881 | 0.000776239 | 4.23805 | 0.50948
6420 | 3.15896 | 0.000876327 | 4.42059 | 0.01326 | 3.14641 | 0.000582559 | 5.17789 | 0.0107 | 2.92233 | 0.000633007 | 4.78863 | 0.37027 | 3.03298 | 0.000511362 | 4.40864 | 0.38359 | 3.18808 | 0.000775725 | 4.23727 | 0.51035
6424 | 3.15894 | 0.000875749 | 4.42058 | 0.01324 | 3.1464 | 0.00058218 | 5.17788 | 0.01069 | 2.92231 | 0.000632583 | 4.78857 | 0.37064 | 3.03297 | 0.000511026 | 4.4084 | 0.38408 | 3.18806 | 0.000775213 | 4.2365 | 0.51122
6428 | 3.15892 | 0.000875171 | 4.42057 | 0.01323 | 3.14638 | 0.000581802 | 5.17787 | 0.01068 | 2.92229 | 0.00063216 | 4.78851 | 0.37101 | 3.03296 | 0.00051069 | 4.40817 | 0.38458 | 3.18804 | 0.0007747 | 4.23572 | 0.51209
6432 | 3.1589 | 0.000874593 | 4.42055 | 0.01322 | 3.14637 | 0.000581424 | 5.17786 | 0.01067 | 2.92228 | 0.000631737 | 4.78845 | 0.37138 | 3.03294 | 0.000510354 | 4.40794 | 0.38507 | 3.18802 | 0.000774189 | 4.23495 | 0.51296
6436 | 3.15888 | 0.000874017 | 4.42054 | 0.01321 | 3.14635 | 0.000581047 | 5.17784 | 0.01066 | 2.92226 | 0.000631315 | 4.78839 | 0.37175 | 3.03293 | 0.000510019 | 4.4077 | 0.38557 | 3.188 | 0.000773678 | 4.23417 | 0.51383
6440 | 3.15886 | 0.000873441 | 4.42053 | 0.0132 | 3.14634 | 0.00058067 | 5.17783 | 0.01065 | 2.92225 | 0.000630894 | 4.78833 | 0.37212 | 3.03292 | 0.000509685 | 4.40747 | 0.38606 | 3.18799 | 0.000773168 | 4.2334 | 0.5147
6444 | 3.15884 | 0.000872866 | 4.42052 | 0.01318 | 3.14633 | 0.000580293 | 5.17782 | 0.01064 | 2.92223 | 0.000630473 | 4.78827 | 0.37248 | 3.03291 | 0.00050935 | 4.40724 | 0.38656 | 3.18797 | 0.000772659 | 4.23262 | 0.51558
6448 | 3.15882 | 0.000872292 | 4.42051 | 0.01317 | 3.14631 | 0.000579918 | 5.17781 | 0.01063 | 2.92222 | 0.000630052 | 4.78821 | 0.37285 | 3.0329 | 0.000509017 | 4.407 | 0.38705 | 3.18795 | 0.00077215 | 4.23185 | 0.51645
6452 | 3.15879 | 0.000871719 | 4.4205 | 0.01316 | 3.1463 | 0.000579542 | 5.1778 | 0.01062 | 2.9222 | 0.000629633 | 4.78815 | 0.37322 | 3.03288 | 0.000508683 | 4.40677 | 0.38755 | 3.18793 | 0.000771642 | 4.23107 | 0.51733
6456 | 3.15877 | 0.000871146 | 4.42049 | 0.01315 | 3.14628 | 0.000579167 | 5.17778 | 0.01061 | 2.92219 | 0.000629214 | 4.78809 | 0.37359 | 3.03287 | 0.000508351 | 4.40654 | 0.38804 | 3.18791 | 0.000771135 | 4.2303 | 0.5182
6460 | 3.15875 | 0.000870574 | 4.42047 | 0.01313 | 3.14627 | 0.000578793 | 5.17777 | 0.0106 | 2.92217 | 0.000628795 | 4.78804 | 0.37396 | 3.03286 | 0.000508018 | 4.40631 | 0.38854 | 3.18789 | 0.000770628 | 4.22952 | 0.51908
6464 | 3.15873 | 0.000870003 | 4.42046 | 0.01312 | 3.14626 | 0.000578419 | 5.17776 | 0.01059 | 2.92216 | 0.000628377 | 4.78798 | 0.37433 | 3.03285 | 0.000507686 | 4.40607 | 0.38904 | 3.18788 | 0.000770122 | 4.22875 | 0.51996
6468 | 3.15871 | 0.000869433 | 4.42045 | 0.01311 | 3.14624 | 0.000578046 | 5.17775 | 0.01058 | 2.92214 | 0.00062796 | 4.78792 | 0.3747 | 3.03283 | 0.000507355 | 4.40584 | 0.38953 | 3.18786 | 0.000769617 | 4.22798 | 0.52084
6472 | 3.15869 | 0.000868864 | 4.42044 | 0.0131 | 3.14623 | 0.000577673 | 5.17774 | 0.01057 | 2.92213 | 0.000627543 | 4.78786 | 0.37507 | 3.03282 | 0.000507024 | 4.40561 | 0.39003 | 3.18784 | 0.000769112 | 4.2272 | 0.52172
6476 | 3.15867 | 0.000868295 | 4.42043 | 0.01309 | 3.14622 | 0.0005773 | 5.17773 | 0.01056 | 2.92211 | 0.000627127 | 4.7878 | 0.37544 | 3.03281 | 0.000506693 | 4.40538 | 0.39053 | 3.18782 | 0.000768608 | 4.22643 | 0.5226
6480 | 3.15865 | 0.000867727 | 4.42042 | 0.01307 | 3.1462 | 0.000576928 | 5.17771 | 0.01055 | 2.9221 | 0.000626711 | 4.78774 | 0.3758 | 3.0328 | 0.000506363 | 4.40515 | 0.39102 | 3.1878 | 0.000768105 | 4.22565 | 0.52348
6484 | 3.15863 | 0.00086716 | 4.42041 | 0.01306 | 3.14619 | 0.000576557 | 5.1777 | 0.01054 | 2.92208 | 0.000626296 | 4.78769 | 0.37617 | 3.03279 | 0.000506033 | 4.40492 | 0.39152 | 3.18778 | 0.000767602 | 4.22488 | 0.52436
6488 | 3.15861 | 0.000866593 | 4.42039 | 0.01305 | 3.14617 | 0.000576186 | 5.17769 | 0.01053 | 2.92207 | 0.000625881 | 4.78763 | 0.37654 | 3.03277 | 0.000505704 | 4.40469 | 0.39202 | 3.18777 | 0.000767101 | 4.22411 | 0.52524
6492 | 3.15859 | 0.000866027 | 4.42038 | 0.01304 | 3.14616 | 0.000575815 | 5.17768 | 0.01052 | 2.92206 | 0.000625467 | 4.78757 | 0.37691 | 3.03276 | 0.000505375 | 4.40445 | 0.39252 | 3.18775 | 0.000766599 | 4.22333 | 0.52613
6496 | 3.15857 | 0.000865463 | 4.42037 | 0.01303 | 3.14615 | 0.000575445 | 5.17767 | 0.01051 | 2.92204 | 0.000625054 | 4.78751 | 0.37728 | 3.03275 | 0.000505047 | 4.40422 | 0.39301 | 3.18773 | 0.000766099 | 4.22256 | 0.52701
6500 | 3.15855 | 0.000864898 | 4.42036 | 0.01301 | 3.14613 | 0.000575076 | 5.17766 | 0.0105 | 2.92203 | 0.000624641 | 4.78746 | 0.37765 | 3.03274 | 0.000504719 | 4.40399 | 0.39351 | 3.18771 | 0.000765599 | 4.22178 | 0.5279
6504 | 3.15853 | 0.000864335 | 4.42035 | 0.013 | 3.14612 | 0.000574707 | 5.17765 | 0.01049 | 2.92201 | 0.000624229 | 4.7874 | 0.37802 | 3.03273 | 0.000504392 | 4.40376 | 0.39401 | 3.18769 | 0.0007651 | 4.22101 | 0.52879
6508 | 3.15851 | 0.000863772 | 4.42034 | 0.01299 | 3.14611 | 0.000574338 | 5.17763 | 0.01048 | 2.922 | 0.000623817 | 4.78734 | 0.37839 | 3.03272 | 0.000504064 | 4.40353 | 0.39451 | 3.18768 | 0.000764601 | 4.22024 | 0.52968
6512 | 3.15849 | 0.00086321 | 4.42033 | 0.01298 | 3.14609 | 0.00057397 | 5.17762 | 0.01047 | 2.92198 | 0.000623406 | 4.78728 | 0.37876 | 3.0327 | 0.000503738 | 4.4033 | 0.39501 | 3.18766 | 0.000764103 | 4.21946 | 0.53056
6516 | 3.15847 | 0.000862649 | 4.42032 | 0.01297 | 3.14608 | 0.000573603 | 5.17761 | 0.01046 | 2.92197 | 0.000622995 | 4.78723 | 0.37913 | 3.03269 | 0.000503412 | 4.40307 | 0.39551 | 3.18764 | 0.000763606 | 4.21869 | 0.53145
6520 | 3.15845 | 0.000862089 | 4.42031 | 0.01295 | 3.14607 | 0.000573236 | 5.1776 | 0.01045 | 2.92195 | 0.000622585 | 4.78717 | 0.3795 | 3.03268 | 0.000503086 | 4.40284 | 0.39601 | 3.18762 | 0.00076311 | 4.21792 | 0.53235
6524 | 3.15843 | 0.000861529 | 4.42029 | 0.01294 | 3.14605 | 0.000572869 | 5.17759 | 0.01044 | 2.92194 | 0.000622176 | 4.78711 | 0.37987 | 3.03267 | 0.00050276 | 4.40261 | 0.39651 | 3.18761 | 0.000762614 | 4.21715 | 0.53324
6528 | 3.15841 | 0.00086097 | 4.42028 | 0.01293 | 3.14604 | 0.000572503 | 5.17758 | 0.01043 | 2.92192 | 0.000621767 | 4.78706 | 0.38024 | 3.03266 | 0.000502436 | 4.40238 | 0.39701 | 3.18759 | 0.000762118 | 4.21637 | 0.53413
6532 | 3.15839 | 0.000860412 | 4.42027 | 0.01292 | 3.14603 | 0.000572137 | 5.17757 | 0.01042 | 2.92191 | 0.000621358 | 4.787 | 0.38061 | 3.03265 | 0.000502111 | 4.40215 | 0.39751 | 3.18757 | 0.000761624 | 4.2156 | 0.53502
6536 | 3.15837 | 0.000859854 | 4.42026 | 0.01291 | 3.14601 | 0.000571772 | 5.17755 | 0.01041 | 2.9219 | 0.00062095 | 4.78695 | 0.38098 | 3.03263 | 0.000501787 | 4.40192 | 0.39801 | 3.18755 | 0.00076113 | 4.21483 | 0.53592
6540 | 3.15835 | 0.000859298 | 4.42025 | 0.0129 | 3.146 | 0.000571407 | 5.17754 | 0.0104 | 2.92188 | 0.000620543 | 4.78689 | 0.38134 | 3.03262 | 0.000501463 | 4.4017 | 0.39851 | 3.18753 | 0.000760637 | 4.21405 | 0.53681
6544 | 3.15833 | 0.000858742 | 4.42024 | 0.01288 | 3.14599 | 0.000571043 | 5.17753 | 0.01039 | 2.92187 | 0.000620136 | 4.78683 | 0.38171 | 3.03261 | 0.00050114 | 4.40147 | 0.39901 | 3.18752 | 0.000760144 | 4.21328 | 0.53771
6548 | 3.15831 | 0.000858186 | 4.42023 | 0.01287 | 3.14597 | 0.000570679 | 5.17752 | 0.01038 | 2.92185 | 0.00061973 | 4.78678 | 0.38208 | 3.0326 | 0.000500817 | 4.40124 | 0.39951 | 3.1875 | 0.000759652 | 4.21251 | 0.53861
6552 | 3.15829 | 0.000857632 | 4.42022 | 0.01286 | 3.14596 | 0.000570316 | 5.17751 | 0.01037 | 2.92184 | 0.000619325 | 4.78672 | 0.38245 | 3.03259 | 0.000500495 | 4.40101 | 0.40001 | 3.18748 | 0.000759161 | 4.21174 | 0.53951
6556 | 3.15827 | 0.000857078 | 4.42021 | 0.01285 | 3.14595 | 0.000569953 | 5.1775 | 0.01036 | 2.92182 | 0.000618919 | 4.78667 | 0.38282 | 3.03258 | 0.000500173 | 4.40078 | 0.40051 | 3.18746 | 0.00075867 | 4.21097 | 0.54041
6560 | 3.15825 | 0.000856525 | 4.4202 | 0.01284 | 3.14593 | 0.000569591 | 5.17749 | 0.01035 | 2.92181 | 0.000618515 | 4.78661 | 0.38319 | 3.03256 | 0.000499852 | 4.40055 | 0.40101 | 3.18745 | 0.00075818 | 4.21019 | 0.54131
6564 | 3.15823 | 0.000855973 | 4.42019 | 0.01283 | 3.14592 | 0.000569229 | 5.17748 | 0.01034 | 2.92179 | 0.000618111 | 4.78656 | 0.38356 | 3.03255 | 0.000499531 | 4.40033 | 0.40151 | 3.18743 | 0.000757691 | 4.20942 | 0.54221
6568 | 3.15821 | 0.000855421 | 4.42017 | 0.01281 | 3.14591 | 0.000568868 | 5.17746 | 0.01033 | 2.92178 | 0.000617707 | 4.7865 | 0.38393 | 3.03254 | 0.00049921 | 4.4001 | 0.40202 | 3.18741 | 0.000757202 | 4.20865 | 0.54311
6572 | 3.15819 | 0.00085487 | 4.42016 | 0.0128 | 3.1459 | 0.000568507 | 5.17745 | 0.01032 | 2.92177 | 0.000617304 | 4.78645 | 0.3843 | 3.03253 | 0.00049889 | 4.39987 | 0.40252 | 3.18739 | 0.000756714 | 4.20788 | 0.54401
6576 | 3.15817 | 0.00085432 | 4.42015 | 0.01279 | 3.14588 | 0.000568146 | 5.17744 | 0.01031 | 2.92175 | 0.000616902 | 4.78639 | 0.38467 | 3.03252 | 0.00049857 | 4.39964 | 0.40302 | 3.18738 | 0.000756227 | 4.20711 | 0.54492
6580 | 3.15815 | 0.000853771 | 4.42014 | 0.01278 | 3.14587 | 0.000567786 | 5.17743 | 0.0103 | 2.92174 | 0.0006165 | 4.78634 | 0.38504 | 3.03251 | 0.00049825 | 4.39942 | 0.40352 | 3.18736 | 0.00075574 | 4.20633 | 0.54582
6584 | 3.15813 | 0.000853222 | 4.42013 | 0.01277 | 3.14586 | 0.000567427 | 5.17742 | 0.0103 | 2.92172 | 0.000616099 | 4.78628 | 0.38541 | 3.0325 | 0.000497932 | 4.39919 | 0.40403 | 3.18734 | 0.000755254 | 4.20556 | 0.54673
6588 | 3.15811 | 0.000852674 | 4.42012 | 0.01276 | 3.14584 | 0.000567068 | 5.17741 | 0.01029 | 2.92171 | 0.000615698 | 4.78623 | 0.38578 | 3.03248 | 0.000497613 | 4.39896 | 0.40453 | 3.18732 | 0.000754768 | 4.20479 | 0.54763
6592 | 3.15809 | 0.000852127 | 4.42011 | 0.01275 | 3.14583 | 0.000566709 | 5.1774 | 0.01028 | 2.9217 | 0.000615298 | 4.78618 | 0.38615 | 3.03247 | 0.000497295 | 4.39874 | 0.40503 | 3.18731 | 0.000754284 | 4.20402 | 0.54854
6596 | 3.15807 | 0.000851581 | 4.4201 | 0.01273 | 3.14582 | 0.000566351 | 5.17739 | 0.01027 | 2.92168 | 0.000614898 | 4.78612 | 0.38652 | 3.03246 | 0.000496977 | 4.39851 | 0.40554 | 3.18729 | 0.000753799 | 4.20325 | 0.54945
6600 | 3.15805 | 0.000851035 | 4.42009 | 0.01272 | 3.1458 | 0.000565993 | 5.17738 | 0.01026 | 2.92167 | 0.000614499 | 4.78607 | 0.38689 | 3.03245 | 0.00049666 | 4.39828 | 0.40604 | 3.18727 | 0.000753316 | 4.20248 | 0.55036
6604 | 3.15803 | 0.00085049 | 4.42008 | 0.01271 | 3.14579 | 0.000565636 | 5.17737 | 0.01025 | 2.92165 | 0.0006141 | 4.78601 | 0.38726 | 3.03244 | 0.000496343 | 4.39806 | 0.40654 | 3.18726 | 0.000752833 | 4.20171 | 0.55127
6608 | 3.15801 | 0.000849945 | 4.42007 | 0.0127 | 3.14578 | 0.000565279 | 5.17735 | 0.01024 | 2.92164 | 0.000613702 | 4.78596 | 0.38763 | 3.03243 | 0.000496026 | 4.39783 | 0.40705 | 3.18724 | 0.000752351 | 4.20094 | 0.55218
6612 | 3.15799 | 0.000849402 | 4.42006 | 0.01269 | 3.14577 | 0.000564923 | 5.17734 | 0.01023 | 2.92163 | 0.000613305 | 4.78591 | 0.388 | 3.03242 | 0.00049571 | 4.39761 | 0.40755 | 3.18722 | 0.000751869 | 4.20017 | 0.55309
6616 | 3.15797 | 0.000848859 | 4.42005 | 0.01268 | 3.14575 | 0.000564567 | 5.17733 | 0.01022 | 2.92161 | 0.000612908 | 4.78585 | 0.38837 | 3.0324 | 0.000495395 | 4.39738 | 0.40806 | 3.18721 | 0.000751388 | 4.19939 | 0.55401
6620 | 3.15796 | 0.000848317 | 4.42004 | 0.01267 | 3.14574 | 0.000564211 | 5.17732 | 0.01021 | 2.9216 | 0.000612511 | 4.7858 | 0.38874 | 3.03239 | 0.000495079 | 4.39715 | 0.40856 | 3.18719 | 0.000750908 | 4.19862 | 0.55492
6624 | 3.15794 | 0.000847775 | 4.42002 | 0.01265 | 3.14573 | 0.000563857 | 5.17731 | 0.0102 | 2.92158 | 0.000612115 | 4.78575 | 0.38911 | 3.03238 | 0.000494765 | 4.39693 | 0.40907 | 3.18717 | 0.000750428 | 4.19785 | 0.55583
6628 | 3.15792 | 0.000847234 | 4.42001 | 0.01264 | 3.14571 | 0.000563502 | 5.1773 | 0.01019 | 2.92157 | 0.00061172 | 4.7857 | 0.38948 | 3.03237 | 0.00049445 | 4.3967 | 0.40957 | 3.18715 | 0.000749949 | 4.19708 | 0.55675
6632 | 3.1579 | 0.000846694 | 4.42 | 0.01263 | 3.1457 | 0.000563148 | 5.17729 | 0.01018 | 2.92156 | 0.000611325 | 4.78564 | 0.38985 | 3.03236 | 0.000494136 | 4.39648 | 0.41008 | 3.18714 | 0.00074947 | 4.19631 | 0.55767
6636 | 3.15788 | 0.000846155 | 4.41999 | 0.01262 | 3.14569 | 0.000562794 | 5.17728 | 0.01017 | 2.92154 | 0.00061093 | 4.78559 | 0.39023 | 3.03235 | 0.000493823 | 4.39625 | 0.41058 | 3.18712 | 0.000748992 | 4.19554 | 0.55859
6640 | 3.15786 | 0.000845616 | 4.41998 | 0.01261 | 3.14568 | 0.000562441 | 5.17727 | 0.01017 | 2.92153 | 0.000610537 | 4.78554 | 0.3906 | 3.03234 | 0.000493509 | 4.39603 | 0.41109 | 3.1871 | 0.000748515 | 4.19477 | 0.5595
6644 | 3.15784 | 0.000845078 | 4.41997 | 0.0126 | 3.14566 | 0.000562089 | 5.17726 | 0.01016 | 2.92152 | 0.000610143 | 4.78549 | 0.39097 | 3.03233 | 0.000493197 | 4.39581 | 0.41159 | 3.18709 | 0.000748038 | 4.194 | 0.56042
6648 | 3.15782 | 0.000844541 | 4.41996 | 0.01259 | 3.14565 | 0.000561736 | 5.17725 | 0.01015 | 2.9215 | 0.00060975 | 4.78543 | 0.39134 | 3.03232 | 0.000492884 | 4.39558 | 0.4121 | 3.18707 | 0.000747562 | 4.19324 | 0.56134
6652 | 3.1578 | 0.000844004 | 4.41995 | 0.01258 | 3.14564 | 0.000561385 | 5.17724 | 0.01014 | 2.92149 | 0.000609358 | 4.78538 | 0.39171 | 3.0323 | 0.000492572 | 4.39536 | 0.41261 | 3.18705 | 0.000747087 | 4.19247 | 0.56227
6656 | 3.15778 | 0.000843468 | 4.41994 | 0.01257 | 3.14563 | 0.000561033 | 5.17723 | 0.01013 | 2.92147 | 0.000608966 | 4.78533 | 0.39208 | 3.03229 | 0.000492261 | 4.39513 | 0.41311 | 3.18704 | 0.000746612 | 4.1917 | 0.56319
6660 | 3.15777 | 0.000842933 | 4.41993 | 0.01255 | 3.14561 | 0.000560682 | 5.17721 | 0.01012 | 2.92146 | 0.000608575 | 4.78528 | 0.39245 | 3.03228 | 0.000491949 | 4.39491 | 0.41362 | 3.18702 | 0.000746138 | 4.19093 | 0.56411
6664 | 3.15775 | 0.000842399 | 4.41992 | 0.01254 | 3.1456 | 0.000560332 | 5.1772 | 0.01011 | 2.92145 | 0.000608184 | 4.78523 | 0.39282 | 3.03227 | 0.000491639 | 4.39469 | 0.41413 | 3.187 | 0.000745664 | 4.19016 | 0.56504
6668 | 3.15773 | 0.000841865 | 4.41991 | 0.01253 | 3.14559 | 0.000559982 | 5.17719 | 0.0101 | 2.92143 | 0.000607794 | 4.78518 | 0.39319 | 3.03226 | 0.000491328 | 4.39446 | 0.41464 | 3.18699 | 0.000745192 | 4.18939 | 0.56596
6672 | 3.15771 | 0.000841332 | 4.4199 | 0.01252 | 3.14558 | 0.000559632 | 5.17718 | 0.01009 | 2.92142 | 0.000607404 | 4.78512 | 0.39356 | 3.03225 | 0.000491018 | 4.39424 | 0.41514 | 3.18697 | 0.000744719 | 4.18862 | 0.56689
6676 | 3.15769 | 0.000840799 | 4.41989 | 0.01251 | 3.14556 | 0.000559283 | 5.17717 | 0.01008 | 2.92141 | 0.000607015 | 4.78507 | 0.39393 | 3.03224 | 0.000490709 | 4.39402 | 0.41565 | 3.18695 | 0.000744248 | 4.18785 | 0.56781
6680 | 3.15767 | 0.000840268 | 4.41988 | 0.0125 | 3.14555 | 0.000558935 | 5.17716 | 0.01007 | 2.92139 | 0.000606626 | 4.78502 | 0.3943 | 3.03223 | 0.0004904 | 4.39379 | 0.41616 | 3.18694 | 0.000743776 | 4.18708 | 0.56874
6684 | 3.15765 | 0.000839737 | 4.41987 | 0.01249 | 3.14554 | 0.000558586 | 5.17715 | 0.01007 | 2.92138 | 0.000606238 | 4.78497 | 0.39467 | 3.03222 | 0.000490091 | 4.39357 | 0.41667 | 3.18692 | 0.000743306 | 4.18632 | 0.56967
6688 | 3.15763 | 0.000839206 | 4.41986 | 0.01248 | 3.14553 | 0.000558239 | 5.17714 | 0.01006 | 2.92137 | 0.000605851 | 4.78492 | 0.39504 | 3.03221 | 0.000489782 | 4.39335 | 0.41717 | 3.1869 | 0.000742836 | 4.18555 | 0.5706
6692 | 3.15762 | 0.000838677 | 4.41985 | 0.01247 | 3.14551 | 0.000557891 | 5.17713 | 0.01005 | 2.92135 | 0.000605463 | 4.78487 | 0.39541 | 3.0322 | 0.000489474 | 4.39313 | 0.41768 | 3.18689 | 0.000742367 | 4.18478 | 0.57153
6696 | 3.1576 | 0.000838148 | 4.41984 | 0.01246 | 3.1455 | 0.000557544 | 5.17712 | 0.01004 | 2.92134 | 0.000605077 | 4.78482 | 0.39578 | 3.03218 | 0.000489167 | 4.3929 | 0.41819 | 3.18687 | 0.000741898 | 4.18401 | 0.57246
6700 | 3.15758 | 0.000837619 | 4.41983 | 0.01245 | 3.14549 | 0.000557198 | 5.17711 | 0.01003 | 2.92133 | 0.000604691 | 4.78477 | 0.39616 | 3.03217 | 0.00048886 | 4.39268 | 0.4187 | 3.18685 | 0.00074143 | 4.18324 | 0.5734
6704 | 3.15756 | 0.000837092 | 4.41982 | 0.01243 | 3.14548 | 0.000556852 | 5.1771 | 0.01002 | 2.92131 | 0.000604305 | 4.78472 | 0.39653 | 3.03216 | 0.000488553 | 4.39246 | 0.41921 | 3.18684 | 0.000740963 | 4.18248 | 0.57433
6708 | 3.15754 | 0.000836565 | 4.41981 | 0.01242 | 3.14546 | 0.000556506 | 5.17709 | 0.01001 | 2.9213 | 0.00060392 | 4.78467 | 0.3969 | 3.03215 | 0.000488246 | 4.39224 | 0.41972 | 3.18682 | 0.000740496 | 4.18171 | 0.57526
6712 | 3.15752 | 0.000836038 | 4.4198 | 0.01241 | 3.14545 | 0.000556161 | 5.17708 | 0.01 | 2.92129 | 0.000603535 | 4.78462 | 0.39727 | 3.03214 | 0.00048794 | 4.39202 | 0.42023 | 3.18681 | 0.00074003 | 4.18094 | 0.5762
6716 | 3.1575 | 0.000835513 | 4.41979 | 0.0124 | 3.14544 | 0.000555816 | 5.17707 | 0.00999 | 2.92127 | 0.000603151 | 4.78457 | 0.39764 | 3.03213 | 0.000487635 | 4.3918 | 0.42074 | 3.18679 | 0.000739564 | 4.18017 | 0.57714
6720 | 3.15749 | 0.000834988 | 4.41978 | 0.01239 | 3.14543 | 0.000555472 | 5.17706 | 0.00999 | 2.92126 | 0.000602767 | 4.78452 | 0.39801 | 3.03212 | 0.00048733 | 4.39158 | 0.42125 | 3.18677 | 0.000739099 | 4.17941 | 0.57807
6724 | 3.15747 | 0.000834464 | 4.41977 | 0.01238 | 3.14542 | 0.000555128 | 5.17705 | 0.00998 | 2.92125 | 0.000602384 | 4.78447 | 0.39838 | 3.03211 | 0.000487025 | 4.39135 | 0.42176 | 3.18676 | 0.000738635 | 4.17864 | 0.57901
6728 | 3.15745 | 0.00083394 | 4.41976 | 0.01237 | 3.1454 | 0.000554785 | 5.17704 | 0.00997 | 2.92123 | 0.000602002 | 4.78442 | 0.39875 | 3.0321 | 0.00048672 | 4.39113 | 0.42227 | 3.18674 | 0.000738171 | 4.17787 | 0.57995
6732 | 3.15743 | 0.000833417 | 4.41975 | 0.01236 | 3.14539 | 0.000554442 | 5.17703 | 0.00996 | 2.92122 | 0.00060162 | 4.78437 | 0.39912 | 3.03209 | 0.000486416 | 4.39091 | 0.42278 | 3.18672 | 0.000737707 | 4.17711 | 0.58089
6736 | 3.15741 | 0.000832895 | 4.41974 | 0.01235 | 3.14538 | 0.000554099 | 5.17702 | 0.00995 | 2.92121 | 0.000601238 | 4.78432 | 0.39949 | 3.03208 | 0.000486113 | 4.39069 | 0.42329 | 3.18671 | 0.000737245 | 4.17634 | 0.58183
6740 | 3.1574 | 0.000832374 | 4.41973 | 0.01234 | 3.14537 | 0.000553757 | 5.17701 | 0.00994 | 2.92119 | 0.000600857 | 4.78427 | 0.39986 | 3.03207 | 0.000485809 | 4.39047 | 0.4238 | 3.18669 | 0.000736783 | 4.17557 | 0.58277
6744 | 3.15738 | 0.000831853 | 4.41972 | 0.01233 | 3.14536 | 0.000553416 | 5.177 | 0.00993 | 2.92118 | 0.000600476 | 4.78423 | 0.40024 | 3.03206 | 0.000485506 | 4.39025 | 0.42431 | 3.18668 | 0.000736321 | 4.17481 | 0.58372
6748 | 3.15736 | 0.000831332 | 4.41971 | 0.01232 | 3.14534 | 0.000553074 | 5.17699 | 0.00992 | 2.92117 | 0.000600096 | 4.78418 | 0.40061 | 3.03205 | 0.000485204 | 4.39003 | 0.42482 | 3.18666 | 0.00073586 | 4.17404 | 0.58466
6752 | 3.15734 | 0.000830813 | 4.4197 | 0.01231 | 3.14533 | 0.000552733 | 5.17698 | 0.00992 | 2.92115 | 0.000599716 | 4.78413 | 0.40098 | 3.03203 | 0.000484902 | 4.38981 | 0.42534 | 3.18664 | 0.0007354 | 4.17328 | 0.58561
6756 | 3.15732 | 0.000830294 | 4.41969 | 0.0123 | 3.14532 | 0.000552393 | 5.17697 | 0.00991 | 2.92114 | 0.000599337 | 4.78408 | 0.40135 | 3.03202 | 0.0004846 | 4.38959 | 0.42585 | 3.18663 | 0.00073494 | 4.17251 | 0.58655
6760 | 3.1573 | 0.000829776 | 4.41968 | 0.01228 | 3.14531 | 0.000552053 | 5.17696 | 0.0099 | 2.92113 | 0.000598959 | 4.78403 | 0.40172 | 3.03201 | 0.000484299 | 4.38938 | 0.42636 | 3.18661 | 0.000734481 | 4.17174 | 0.5875
6764 | 3.15729 | 0.000829258 | 4.41967 | 0.01227 | 3.1453 | 0.000551714 | 5.17695 | 0.00989 | 2.92112 | 0.00059858 | 4.78398 | 0.40209 | 3.032 | 0.000483998 | 4.38916 | 0.42687 | 3.1866 | 0.000734023 | 4.17098 | 0.58845
6768 | 3.15727 | 0.000828741 | 4.41966 | 0.01226 | 3.14528 | 0.000551374 | 5.17694 | 0.00988 | 2.9211 | 0.000598203 | 4.78394 | 0.40246 | 3.03199 | 0.000483697 | 4.38894 | 0.42738 | 3.18658 | 0.000733565 | 4.17021 | 0.58939
6772 | 3.15725 | 0.000828225 | 4.41965 | 0.01225 | 3.14527 | 0.000551036 | 5.17693 | 0.00987 | 2.92109 | 0.000597826 | 4.78389 | 0.40283 | 3.03198 | 0.000483397 | 4.38872 | 0.4279 | 3.18656 | 0.000733108 | 4.16945 | 0.59034
6776 | 3.15723 | 0.00082771 | 4.41964 | 0.01224 | 3.14526 | 0.000550697 | 5.17692 | 0.00986 | 2.92108 | 0.000597449 | 4.78384 | 0.40321 | 3.03197 | 0.000483097 | 4.3885 | 0.42841 | 3.18655 | 0.000732651 | 4.16868 | 0.59129
6780 | 3.15722 | 0.000827195 | 4.41963 | 0.01223 | 3.14525 | 0.00055036 | 5.17691 | 0.00985 | 2.92106 | 0.000597073 | 4.78379 | 0.40358 | 3.03196 | 0.000482798 | 4.38828 | 0.42892 | 3.18653 | 0.000732195 | 4.16792 | 0.59225
6784 | 3.1572 | 0.00082668 | 4.41962 | 0.01222 | 3.14524 | 0.000550022 | 5.1769 | 0.00985 | 2.92105 | 0.000596697 | 4.78375 | 0.40395 | 3.03195 | 0.000482498 | 4.38806 | 0.42944 | 3.18652 | 0.000731739 | 4.16716 | 0.5932
6788 | 3.15718 | 0.000826167 | 4.41961 | 0.01221 | 3.14522 | 0.000549685 | 5.17689 | 0.00984 | 2.92104 | 0.000596322 | 4.7837 | 0.40432 | 3.03194 | 0.0004822 | 4.38785 | 0.42995 | 3.1865 | 0.000731284 | 4.16639 | 0.59415
6792 | 3.15716 | 0.000825654 | 4.4196 | 0.0122 | 3.14521 | 0.000549349 | 5.17688 | 0.00983 | 2.92103 | 0.000595947 | 4.78365 | 0.40469 | 3.03193 | 0.000481901 | 4.38763 | 0.43046 | 3.18649 | 0.00073083 | 4.16563 | 0.5951
6796 | 3.15714 | 0.000825142 | 4.41959 | 0.01219 | 3.1452 | 0.000549012 | 5.17687 | 0.00982 | 2.92101 | 0.000595573 | 4.78361 | 0.40506 | 3.03192 | 0.000481604 | 4.38741 | 0.43098 | 3.18647 | 0.000730376 | 4.16486 | 0.59606
6800 | 3.15713 | 0.00082463 | 4.41958 | 0.01218 | 3.14519 | 0.000548677 | 5.17686 | 0.00981 | 2.921 | 0.000595199 | 4.78356 | 0.40543 | 3.03191 | 0.000481306 | 4.38719 | 0.43149 | 3.18645 | 0.000729923 | 4.1641 | 0.59702
6804 | 3.15711 | 0.000824119 | 4.41957 | 0.01217 | 3.14518 | 0.000548341 | 5.17685 | 0.0098 | 2.92099 | 0.000594826 | 4.78351 | 0.40581 | 3.0319 | 0.000481009 | 4.38698 | 0.432 | 3.18644 | 0.00072947 | 4.16334 | 0.59797
6808 | 3.15709 | 0.000823609 | 4.41956 | 0.01216 | 3.14517 | 0.000548006 | 5.17684 | 0.0098 | 2.92097 | 0.000594453 | 4.78347 | 0.40618 | 3.03189 | 0.000480712 | 4.38676 | 0.43252 | 3.18642 | 0.000729018 | 4.16257 | 0.59893
6812 | 3.15707 | 0.000823099 | 4.41955 | 0.01215 | 3.14515 | 0.000547672 | 5.17683 | 0.00979 | 2.92096 | 0.000594081 | 4.78342 | 0.40655 | 3.03188 | 0.000480416 | 4.38654 | 0.43303 | 3.18641 | 0.000728566 | 4.16181 | 0.59989
6816 | 3.15706 | 0.00082259 | 4.41954 | 0.01214 | 3.14514 | 0.000547338 | 5.17682 | 0.00978 | 2.92095 | 0.000593709 | 4.78337 | 0.40692 | 3.03187 | 0.000480119 | 4.38633 | 0.43355 | 3.18639 | 0.000728115 | 4.16105 | 0.60085
6820 | 3.15704 | 0.000822081 | 4.41953 | 0.01213 | 3.14513 | 0.000547004 | 5.17681 | 0.00977 | 2.92094 | 0.000593337 | 4.78333 | 0.40729 | 3.03186 | 0.000479824 | 4.38611 | 0.43406 | 3.18638 | 0.000727665 | 4.16028 | 0.60181
6824 | 3.15702 | 0.000821574 | 4.41952 | 0.01212 | 3.14512 | 0.000546671 | 5.1768 | 0.00976 | 2.92092 | 0.000592966 | 4.78328 | 0.40766 | 3.03185 | 0.000479528 | 4.38589 | 0.43458 | 3.18636 | 0.000727215 | 4.15952 | 0.60277
6828 | 3.157 | 0.000821066 | 4.41951 | 0.01211 | 3.14511 | 0.000546338 | 5.17679 | 0.00975 | 2.92091 | 0.000592596 | 4.78323 | 0.40803 | 3.03184 | 0.000479234 | 4.38568 | 0.43509 | 3.18634 | 0.000726766 | 4.15876 | 0.60373
6832 | 3.15699 | 0.00082056 | 4.41951 | 0.0121 | 3.1451 | 0.000546006 | 5.17678 | 0.00974 | 2.9209 | 0.000592226 | 4.78319 | 0.40841 | 3.03183 | 0.000478939 | 4.38546 | 0.43561 | 3.18633 | 0.000726317 | 4.158 | 0.6047
6836 | 3.15697 | 0.000820054 | 4.4195 | 0.01209 | 3.14508 | 0.000545674 | 5.17677 | 0.00974 | 2.92089 | 0.000591857 | 4.78314 | 0.40878 | 3.03182 | 0.000478645 | 4.38524 | 0.43612 | 3.18631 | 0.000725869 | 4.15723 | 0.60566
6840 | 3.15695 | 0.000819549 | 4.41949 | 0.01208 | 3.14507 | 0.000545342 | 5.17676 | 0.00973 | 2.92087 | 0.000591488 | 4.7831 | 0.40915 | 3.03181 | 0.000478351 | 4.38503 | 0.43664 | 3.1863 | 0.000725421 | 4.15647 | 0.60663
6844 | 3.15693 | 0.000819044 | 4.41948 | 0.01207 | 3.14506 | 0.000545011 | 5.17675 | 0.00972 | 2.92086 | 0.000591119 | 4.78305 | 0.40952 | 3.0318 | 0.000478057 | 4.38481 | 0.43716 | 3.18628 | 0.000724974 | 4.15571 | 0.60759
6848 | 3.15692 | 0.00081854 | 4.41947 | 0.01206 | 3.14505 | 0.00054468 | 5.17674 | 0.00971 | 2.92085 | 0.000590751 | 4.78301 | 0.40989 | 3.03179 | 0.000477764 | 4.3846 | 0.43767 | 3.18627 | 0.000724528 | 4.15495 | 0.60856
6852 | 3.1569 | 0.000818037 | 4.41946 | 0.01205 | 3.14504 | 0.00054435 | 5.17673 | 0.0097 | 2.92084 | 0.000590383 | 4.78296 | 0.41026 | 3.03178 | 0.000477472 | 4.38438 | 0.43819 | 3.18625 | 0.000724082 | 4.15419 | 0.60953
6856 | 3.15688 | 0.000817534 | 4.41945 | 0.01204 | 3.14503 | 0.00054402 | 5.17672 | 0.00969 | 2.92082 | 0.000590016 | 4.78292 | 0.41064 | 3.03177 | 0.000477179 | 4.38417 | 0.43871 | 3.18624 | 0.000723637 | 4.15343 | 0.6105
6860 | 3.15686 | 0.000817032 | 4.41944 | 0.01203 | 3.14501 | 0.00054369 | 5.17671 | 0.00969 | 2.92081 | 0.00058965 | 4.78287 | 0.41101 | 3.03176 | 0.000476887 | 4.38395 | 0.43922 | 3.18622 | 0.000723192 | 4.15266 | 0.61147
6864 | 3.15685 | 0.000816531 | 4.41943 | 0.01202 | 3.145 | 0.000543361 | 5.1767 | 0.00968 | 2.9208 | 0.000589283 | 4.78283 | 0.41138 | 3.03175 | 0.000476596 | 4.38374 | 0.43974 | 3.18621 | 0.000722748 | 4.1519 | 0.61244
6868 | 3.15683 | 0.00081603 | 4.41942 | 0.01201 | 3.14499 | 0.000543032 | 5.17669 | 0.00967 | 2.92079 | 0.000588918 | 4.78278 | 0.41175 | 3.03174 | 0.000476304 | 4.38352 | 0.44026 | 3.18619 | 0.000722304 | 4.15114 | 0.61341
6872 | 3.15681 | 0.00081553 | 4.41941 | 0.012 | 3.14498 | 0.000542704 | 5.17668 | 0.00966 | 2.92077 | 0.000588553 | 4.78274 | 0.41212 | 3.03173 | 0.000476013 | 4.38331 | 0.44078 | 3.18618 | 0.000721861 | 4.15038 | 0.61438
6876 | 3.1568 | 0.000815031 | 4.4194 | 0.01199 | 3.14497 | 0.000542376 | 5.17667 | 0.00965 | 2.92076 | 0.000588188 | 4.7827 | 0.4125 | 3.03172 | 0.000475723 | 4.3831 | 0.44129 | 3.18616 | 0.000721418 | 4.14962 | 0.61536
6880 | 3.15678 | 0.000814532 | 4.41939 | 0.01198 | 3.14496 | 0.000542048 | 5.17666 | 0.00965 | 2.92075 | 0.000587823 | 4.78265 | 0.41287 | 3.03171 | 0.000475433 | 4.38288 | 0.44181 | 3.18615 | 0.000720976 | 4.14886 | 0.61633
6884 | 3.15676 | 0.000814033 | 4.41938 | 0.01197 | 3.14495 | 0.000541721 | 5.17665 | 0.00964 | 2.92074 | 0.00058746 | 4.78261 | 0.41324 | 3.0317 | 0.000475143 | 4.38267 | 0.44233 | 3.18613 | 0.000720535 | 4.1481 | 0.61731
6888 | 3.15674 | 0.000813536 | 4.41937 | 0.01196 | 3.14493 | 0.000541394 | 5.17664 | 0.00963 | 2.92072 | 0.000587096 | 4.78256 | 0.41361 | 3.03169 | 0.000474853 | 4.38246 | 0.44285 | 3.18612 | 0.000720094 | 4.14734 | 0.61828
6892 | 3.15673 | 0.000813039 | 4.41936 | 0.01195 | 3.14492 | 0.000541068 | 5.17663 | 0.00962 | 2.92071 | 0.000586733 | 4.78252 | 0.41398 | 3.03168 | 0.000474564 | 4.38224 | 0.44337 | 3.1861 | 0.000719654 | 4.14658 | 0.61926
6896 | 3.15671 | 0.000812542 | 4.41936 | 0.01194 | 3.14491 | 0.000540742 | 5.17662 | 0.00961 | 2.9207 | 0.000586371 | 4.78248 | 0.41436 | 3.03167 | 0.000474276 | 4.38203 | 0.44389 | 3.18609 | 0.000719214 | 4.14582 | 0.62024
6900 | 3.15669 | 0.000812046 | 4.41935 | 0.01193 | 3.1449 | 0.000540417 | 5.17661 | 0.0096 | 2.92069 | 0.000586009 | 4.78243 | 0.41473 | 3.03166 | 0.000473987 | 4.38182 | 0.4444 | 3.18607 | 0.000718775 | 4.14507 | 0.62122
6904 | 3.15668 | 0.000811551 | 4.41934 | 0.01192 | 3.14489 | 0.000540091 | 5.17661 | 0.0096 | 2.92068 | 0.000585647 | 4.78239 | 0.4151 | 3.03165 | 0.000473699 | 4.3816 | 0.44492 | 3.18606 | 0.000718336 | 4.14431 | 0.6222
6908 | 3.15666 | 0.000811057 | 4.41933 | 0.01191 | 3.14488 | 0.000539767 | 5.1766 | 0.00959 | 2.92066 | 0.000585286 | 4.78235 | 0.41547 | 3.03164 | 0.000473412 | 4.38139 | 0.44544 | 3.18604 | 0.000717898 | 4.14355 | 0.62318
6912 | 3.15664 | 0.000810563 | 4.41932 | 0.0119 | 3.14487 | 0.000539442 | 5.17659 | 0.00958 | 2.92065 | 0.000584926 | 4.7823 | 0.41584 | 3.03163 | 0.000473124 | 4.38118 | 0.44596 | 3.18603 | 0.000717461 | 4.14279 | 0.62416
6916 | 3.15663 | 0.000810069 | 4.41931 | 0.01189 | 3.14486 | 0.000539118 | 5.17658 | 0.00957 | 2.92064 | 0.000584565 | 4.78226 | 0.41622 | 3.03162 | 0.000472837 | 4.38097 | 0.44648 | 3.18601 | 0.000717023 | 4.14203 | 0.62514
6920 | 3.15661 | 0.000809577 | 4.4193 | 0.01188 | 3.14484 | 0.000538795 | 5.17657 | 0.00956 | 2.92063 | 0.000584206 | 4.78222 | 0.41659 | 3.03161 | 0.000472551 | 4.38075 | 0.447 | 3.186 | 0.000716587 | 4.14127 | 0.62613
6924 | 3.15659 | 0.000809085 | 4.41929 | 0.01187 | 3.14483 | 0.000538472 | 5.17656 | 0.00956 | 2.92061 | 0.000583846 | 4.78218 | 0.41696 | 3.0316 | 0.000472264 | 4.38054 | 0.44752 | 3.18598 | 0.000716151 | 4.14052 | 0.62711
6928 | 3.15658 | 0.000808593 | 4.41928 | 0.01186 | 3.14482 | 0.000538149 | 5.17655 | 0.00955 | 2.9206 | 0.000583488 | 4.78213 | 0.41733 | 3.03159 | 0.000471979 | 4.38033 | 0.44804 | 3.18597 | 0.000715716 | 4.13976 | 0.6281
6932 | 3.15656 | 0.000808102 | 4.41927 | 0.01185 | 3.14481 | 0.000537826 | 5.17654 | 0.00954 | 2.92059 | 0.000583129 | 4.78209 | 0.4177 | 3.03158 | 0.000471693 | 4.38012 | 0.44856 | 3.18595 | 0.000715281 | 4.139 | 0.62908
6936 | 3.15654 | 0.000807612 | 4.41926 | 0.01184 | 3.1448 | 0.000537505 | 5.17653 | 0.00953 | 2.92058 | 0.000582771 | 4.78205 | 0.41808 | 3.03157 | 0.000471408 | 4.37991 | 0.44908 | 3.18594 | 0.000714847 | 4.13824 | 0.63007
6940 | 3.15653 | 0.000807122 | 4.41926 | 0.01183 | 3.14479 | 0.000537183 | 5.17652 | 0.00952 | 2.92057 | 0.000582414 | 4.78201 | 0.41845 | 3.03156 | 0.000471123 | 4.3797 | 0.4496 | 3.18592 | 0.000714413 | 4.13749 | 0.63106
6944 | 3.15651 | 0.000806633 | 4.41925 | 0.01182 | 3.14478 | 0.000536862 | 5.17651 | 0.00952 | 2.92055 | 0.000582057 | 4.78197 | 0.41882 | 3.03155 | 0.000470838 | 4.37949 | 0.45012 | 3.18591 | 0.00071398 | 4.13673 | 0.63205
6948 | 3.15649 | 0.000806145 | 4.41924 | 0.01181 | 3.14477 | 0.000536541 | 5.1765 | 0.00951 | 2.92054 | 0.0005817 | 4.78192 | 0.41919 | 3.03154 | 0.000470554 | 4.37928 | 0.45065 | 3.18589 | 0.000713547 | 4.13597 | 0.63304
6952 | 3.15648 | 0.000805657 | 4.41923 | 0.0118 | 3.14476 | 0.000536221 | 5.17649 | 0.0095 | 2.92053 | 0.000581344 | 4.78188 | 0.41956 | 3.03153 | 0.000470271 | 4.37907 | 0.45117 | 3.18588 | 0.000713115 | 4.13522 | 0.63403
6956 | 3.15646 | 0.00080517 | 4.41922 | 0.01179 | 3.14475 | 0.0005359 | 5.17648 | 0.00949 | 2.92052 | 0.000580989 | 4.78184 | 0.41994 | 3.03152 | 0.000469987 | 4.37886 | 0.45169 | 3.18586 | 0.000712683 | 4.13446 | 0.63502
6960 | 3.15644 | 0.000804683 | 4.41921 | 0.01178 | 3.14473 | 0.000535581 | 5.17648 | 0.00948 | 2.92051 | 0.000580633 | 4.7818 | 0.42031 | 3.03151 | 0.000469704 | 4.37865 | 0.45221 | 3.18585 | 0.000712252 | 4.1337 | 0.63602
6964 | 3.15643 | 0.000804197 | 4.4192 | 0.01177 | 3.14472 | 0.000535262 | 5.17647 | 0.00948 | 2.92049 | 0.000580279 | 4.78176 | 0.42068 | 3.0315 | 0.000469421 | 4.37844 | 0.45273 | 3.18583 | 0.000711821 | 4.13295 | 0.63701
6968 | 3.15641 | 0.000803712 | 4.41919 | 0.01176 | 3.14471 | 0.000534943 | 5.17646 | 0.00947 | 2.92048 | 0.000579924 | 4.78172 | 0.42105 | 3.03149 | 0.000469139 | 4.37823 | 0.45325 | 3.18582 | 0.000711391 | 4.13219 | 0.63801
6972 | 3.15639 | 0.000803227 | 4.41918 | 0.01175 | 3.1447 | 0.000534624 | 5.17645 | 0.00946 | 2.92047 | 0.00057957 | 4.78168 | 0.42143 | 3.03148 | 0.000468857 | 4.37802 | 0.45378 | 3.18581 | 0.000710962 | 4.13144 | 0.639
6976 | 3.15638 | 0.000802743 | 4.41917 | 0.01174 | 3.14469 | 0.000534306 | 5.17644 | 0.00945 | 2.92046 | 0.000579217 | 4.78164 | 0.4218 | 3.03147 | 0.000468575 | 4.37781 | 0.4543 | 3.18579 | 0.000710533 | 4.13068 | 0.64
6980 | 3.15636 | 0.000802259 | 4.41917 | 0.01173 | 3.14468 | 0.000533988 | 5.17643 | 0.00945 | 2.92045 | 0.000578864 | 4.78159 | 0.42217 | 3.03146 | 0.000468294 | 4.3776 | 0.45482 | 3.18578 | 0.000710104 | 4.12993 | 0.641
6984 | 3.15635 | 0.000801776 | 4.41916 | 0.01172 | 3.14467 | 0.000533671 | 5.17642 | 0.00944 | 2.92044 | 0.000578511 | 4.78155 | 0.42254 | 3.03145 | 0.000468013 | 4.37739 | 0.45535 | 3.18576 | 0.000709677 | 4.12917 | 0.64199
6988 | 3.15633 | 0.000801294 | 4.41915 | 0.01171 | 3.14466 | 0.000533354 | 5.17641 | 0.00943 | 2.92042 | 0.000578159 | 4.78151 | 0.42292 | 3.03144 | 0.000467732 | 4.37718 | 0.45587 | 3.18575 | 0.000709249 | 4.12842 | 0.64299
6992 | 3.15631 | 0.000800812 | 4.41914 | 0.0117 | 3.14465 | 0.000533038 | 5.1764 | 0.00942 | 2.92041 | 0.000577808 | 4.78147 | 0.42329 | 3.03143 | 0.000467452 | 4.37697 | 0.45639 | 3.18573 | 0.000708822 | 4.12767 | 0.64399
6996 | 3.1563 | 0.00080033 | 4.41913 | 0.0117 | 3.14464 | 0.000532721 | 5.17639 | 0.00941 | 2.9204 | 0.000577456 | 4.78143 | 0.42366 | 3.03143 | 0.000467172 | 4.37676 | 0.45692 | 3.18572 | 0.000708396 | 4.12691 | 0.645
7000 | 3.15628 | 0.00079985 | 4.41912 | 0.01169 | 3.14463 | 0.000532406 | 5.17638 | 0.00941 | 2.92039 | 0.000577106 | 4.78139 | 0.42403 | 3.03142 | 0.000466892 | 4.37656 | 0.45744 | 3.1857 | 0.00070797 | 4.12616 | 0.646
7004 | 3.15626 | 0.00079937 | 4.41911 | 0.01168 | 3.14461 | 0.00053209 | 5.17638 | 0.0094 | 2.92038 | 0.000576755 | 4.78135 | 0.4244 | 3.03141 | 0.000466613 | 4.37635 | 0.45796 | 3.18569 | 0.000707545 | 4.12541 | 0.647
7008 | 3.15625 | 0.00079889 | 4.4191 | 0.01167 | 3.1446 | 0.000531775 | 5.17637 | 0.00939 | 2.92037 | 0.000576405 | 4.78131 | 0.42478 | 3.0314 | 0.000466334 | 4.37614 | 0.45849 | 3.18568 | 0.00070712 | 4.12465 | 0.64801
7012 | 3.15623 | 0.000798411 | 4.4191 | 0.01166 | 3.14459 | 0.000531461 | 5.17636 | 0.00938 | 2.92035 | 0.000576056 | 4.78127 | 0.42515 | 3.03139 | 0.000466055 | 4.37593 | 0.45901 | 3.18566 | 0.000706696 | 4.1239 | 0.64901
7016 | 3.15622 | 0.000797933 | 4.41909 | 0.01165 | 3.14458 | 0.000531146 | 5.17635 | 0.00938 | 2.92034 | 0.000575707 | 4.78123 | 0.42552 | 3.03138 | 0.000465777 | 4.37572 | 0.45954 | 3.18565 | 0.000706272 | 4.12315 | 0.65002
7020 | 3.1562 | 0.000797455 | 4.41908 | 0.01164 | 3.14457 | 0.000530832 | 5.17634 | 0.00937 | 2.92033 | 0.000575358 | 4.7812 | 0.42589 | 3.03137 | 0.000465499 | 4.37552 | 0.46006 | 3.18563 | 0.000705849 | 4.12239 | 0.65103
7024 | 3.15618 | 0.000796978 | 4.41907 | 0.01163 | 3.14456 | 0.000530519 | 5.17633 | 0.00936 | 2.92032 | 0.00057501 | 4.78116 | 0.42627 | 3.03136 | 0.000465222 | 4.37531 | 0.46058 | 3.18562 | 0.000705426 | 4.12164 | 0.65203
7028 | 3.15617 | 0.000796501 | 4.41906 | 0.01162 | 3.14455 | 0.000530206 | 5.17632 | 0.00935 | 2.92031 | 0.000574662 | 4.78112 | 0.42664 | 3.03135 | 0.000464944 | 4.3751 | 0.46111 | 3.18561 | 0.000705004 | 4.12089 | 0.65304
7032 | 3.15615 | 0.000796026 | 4.41905 | 0.01161 | 3.14454 | 0.000529893 | 5.17631 | 0.00934 | 2.9203 | 0.000574315 | 4.78108 | 0.42701 | 3.03134 | 0.000464667 | 4.3749 | 0.46163 | 3.18559 | 0.000704583 | 4.12014 | 0.65405
7036 | 3.15614 | 0.00079555 | 4.41904 | 0.0116 | 3.14453 | 0.000529581 | 5.1763 | 0.00934 | 2.92028 | 0.000573968 | 4.78104 | 0.42738 | 3.03133 | 0.000464391 | 4.37469 | 0.46216 | 3.18558 | 0.000704161 | 4.11939 | 0.65506
7040 | 3.15612 | 0.000795075 | 4.41904 | 0.01159 | 3.14452 | 0.000529269 | 5.1763 | 0.00933 | 2.92027 | 0.000573622 | 4.781 | 0.42776 | 3.03132 | 0.000464115 | 4.37448 | 0.46269 | 3.18556 | 0.000703741 | 4.11864 | 0.65607
7044 | 3.1561 | 0.000794601 | 4.41903 | 0.01158 | 3.14451 | 0.000528957 | 5.17629 | 0.00932 | 2.92026 | 0.000573276 | 4.78096 | 0.42813 | 3.03131 | 0.000463839 | 4.37428 | 0.46321 | 3.18555 | 0.000703321 | 4.11789 | 0.65709
7048 | 3.15609 | 0.000794127 | 4.41902 | 0.01157 | 3.1445 | 0.000528646 | 5.17628 | 0.00931 | 2.92025 | 0.00057293 | 4.78092 | 0.4285 | 3.0313 | 0.000463563 | 4.37407 | 0.46374 | 3.18553 | 0.000702901 | 4.11714 | 0.6581
7052 | 3.15607 | 0.000793654 | 4.41901 | 0.01156 | 3.14449 | 0.000528335 | 5.17627 | 0.00931 | 2.92024 | 0.000572585 | 4.78089 | 0.42888 | 3.03129 | 0.000463288 | 4.37387 | 0.46426 | 3.18552 | 0.000702482 | 4.11639 | 0.65911
7056 | 3.15606 | 0.000793182 | 4.419 | 0.01156 | 3.14448 | 0.000528024 | 5.17626 | 0.0093 | 2.92023 | 0.00057224 | 4.78085 | 0.42925 | 3.03128 | 0.000463013 | 4.37366 | 0.46479 | 3.18551 | 0.000702063 | 4.11563 | 0.66013
7060 | 3.15604 | 0.00079271 | 4.41899 | 0.01155 | 3.14447 | 0.000527714 | 5.17625 | 0.00929 | 2.92022 | 0.000571896 | 4.78081 | 0.42962 | 3.03128 | 0.000462738 | 4.37345 | 0.46532 | 3.18549 | 0.000701645 | 4.11489 | 0.66115
7064 | 3.15602 | 0.000792238 | 4.41898 | 0.01154 | 3.14446 | 0.000527404 | 5.17624 | 0.00928 | 2.9202 | 0.000571552 | 4.78077 | 0.42999 | 3.03127 | 0.000462464 | 4.37325 | 0.46584 | 3.18548 | 0.000701228 | 4.11414 | 0.66216
7068 | 3.15601 | 0.000791768 | 4.41898 | 0.01153 | 3.14444 | 0.000527095 | 5.17623 | 0.00928 | 2.92019 | 0.000571209 | 4.78073 | 0.43037 | 3.03126 | 0.00046219 | 4.37304 | 0.46637 | 3.18546 | 0.000700811 | 4.11339 | 0.66318
7072 | 3.15599 | 0.000791297 | 4.41897 | 0.01152 | 3.14443 | 0.000526786 | 5.17623 | 0.00927 | 2.92018 | 0.000570865 | 4.7807 | 0.43074 | 3.03125 | 0.000461917 | 4.37284 | 0.4669 | 3.18545 | 0.000700394 | 4.11264 | 0.6642
7076 | 3.15598 | 0.000790828 | 4.41896 | 0.01151 | 3.14442 | 0.000526477 | 5.17622 | 0.00926 | 2.92017 | 0.000570523 | 4.78066 | 0.43111 | 3.03124 | 0.000461644 | 4.37263 | 0.46742 | 3.18544 | 0.000699978 | 4.11189 | 0.66522
7080 | 3.15596 | 0.000790359 | 4.41895 | 0.0115 | 3.14441 | 0.000526169 | 5.17621 | 0.00925 | 2.92016 | 0.000570181 | 4.78062 | 0.43148 | 3.03123 | 0.000461371 | 4.37243 | 0.46795 | 3.18542 | 0.000699563 | 4.11114 | 0.66624
7084 | 3.15595 | 0.00078989 | 4.41894 | 0.01149 | 3.1444 | 0.000525861 | 5.1762 | 0.00925 | 2.92015 | 0.000569839 | 4.78058 | 0.43186 | 3.03122 | 0.000461098 | 4.37223 | 0.46848 | 3.18541 | 0.000699148 | 4.11039 | 0.66726
7088 | 3.15593 | 0.000789422 | 4.41893 | 0.01148 | 3.14439 | 0.000525553 | 5.17619 | 0.00924 | 2.92014 | 0.000569498 | 4.78055 | 0.43223 | 3.03121 | 0.000460826 | 4.37202 | 0.46901 | 3.1854 | 0.000698733 | 4.10964 | 0.66829
7092 | 3.15592 | 0.000788955 | 4.41892 | 0.01147 | 3.14438 | 0.000525246 | 5.17618 | 0.00923 | 2.92013 | 0.000569157 | 4.78051 | 0.4326 | 3.0312 | 0.000460554 | 4.37182 | 0.46953 | 3.18538 | 0.000698319 | 4.1089 | 0.66931
7096 | 3.1559 | 0.000788488 | 4.41892 | 0.01146 | 3.14437 | 0.000524939 | 5.17617 | 0.00922 | 2.92011 | 0.000568816 | 4.78047 | 0.43297 | 3.03119 | 0.000460282 | 4.37161 | 0.47006 | 3.18537 | 0.000697906 | 4.10815 | 0.67034
7100 | 3.15588 | 0.000788022 | 4.41891 | 0.01145 | 3.14436 | 0.000524633 | 5.17617 | 0.00922 | 2.9201 | 0.000568476 | 4.78044 | 0.43335 | 3.03118 | 0.000460011 | 4.37141 | 0.47059 | 3.18535 | 0.000697493 | 4.1074 | 0.67136
7104 | 3.15587 | 0.000787556 | 4.4189 | 0.01145 | 3.14435 | 0.000524327 | 5.17616 | 0.00921 | 2.92009 | 0.000568136 | 4.7804 | 0.43372 | 3.03118 | 0.00045974 | 4.37121 | 0.47112 | 3.18534 | 0.00069708 | 4.10665 | 0.67239
7108 | 3.15585 | 0.000787091 | 4.41889 | 0.01144 | 3.14434 | 0.000524021 | 5.17615 | 0.0092 | 2.92008 | 0.000567797 | 4.78036 | 0.43409 | 3.03117 | 0.000459469 | 4.371 | 0.47165 | 3.18533 | 0.000696668 | 4.10591 | 0.67342
7112 | 3.15584 | 0.000786626 | 4.41888 | 0.01143 | 3.14433 | 0.000523715 | 5.17614 | 0.00919 | 2.92007 | 0.000567458 | 4.78033 | 0.43447 | 3.03116 | 0.000459199 | 4.3708 | 0.47218 | 3.18531 | 0.000696257 | 4.10516 | 0.67444
7116 | 3.15582 | 0.000786162 | 4.41887 | 0.01142 | 3.14432 | 0.00052341 | 5.17613 | 0.00919 | 2.92006 | 0.00056712 | 4.78029 | 0.43484 | 3.03115 | 0.000458929 | 4.3706 | 0.47271 | 3.1853 | 0.000695846 | 4.10441 | 0.67547
7120 | 3.15581 | 0.000785699 | 4.41887 | 0.01141 | 3.14431 | 0.000523106 | 5.17612 | 0.00918 | 2.92005 | 0.000566782 | 4.78026 | 0.43521 | 3.03114 | 0.000458659 | 4.3704 | 0.47323 | 3.18529 | 0.000695435 | 4.10367 | 0.6765
7124 | 3.15579 | 0.000785236 | 4.41886 | 0.0114 | 3.1443 | 0.000522801 | 5.17611 | 0.00917 | 2.92004 | 0.000566444 | 4.78022 | 0.43558 | 3.03113 | 0.00045839 | 4.37019 | 0.47376 | 3.18527 | 0.000695025 | 4.10292 | 0.67753
7128 | 3.15578 | 0.000784774 | 4.41885 | 0.01139 | 3.14429 | 0.000522497 | 5.17611 | 0.00917 | 2.92003 | 0.000566107 | 4.78018 | 0.43596 | 3.03112 | 0.000458121 | 4.36999 | 0.47429 | 3.18526 | 0.000694616 | 4.10218 | 0.67857
7132 | 3.15576 | 0.000784312 | 4.41884 | 0.01138 | 3.14428 | 0.000522194 | 5.1761 | 0.00916 | 2.92001 | 0.00056577 | 4.78015 | 0.43633 | 3.03111 | 0.000457852 | 4.36979 | 0.47482 | 3.18525 | 0.000694207 | 4.10143 | 0.6796
7136 | 3.15575 | 0.000783851 | 4.41883 | 0.01137 | 3.14427 | 0.000521891 | 5.17609 | 0.00915 | 2.92 | 0.000565434 | 4.78011 | 0.4367 | 3.0311 | 0.000457584 | 4.36959 | 0.47535 | 3.18523 | 0.000693798 | 4.10069 | 0.68063
7140 | 3.15573 | 0.00078339 | 4.41882 | 0.01136 | 3.14426 | 0.000521588 | 5.17608 | 0.00914 | 2.91999 | 0.000565098 | 4.78008 | 0.43708 | 3.03109 | 0.000457316 | 4.36939 | 0.47588 | 3.18522 | 0.00069339 | 4.09994 | 0.68167
7144 | 3.15572 | 0.00078293 | 4.41882 | 0.01136 | 3.14425 | 0.000521285 | 5.17607 | 0.00914 | 2.91998 | 0.000564762 | 4.78004 | 0.43745 | 3.03109 | 0.000457048 | 4.36918 | 0.47641 | 3.1852 | 0.000692982 | 4.0992 | 0.6827
7148 | 3.1557 | 0.000782471 | 4.41881 | 0.01135 | 3.14424 | 0.000520983 | 5.17606 | 0.00913 | 2.91997 | 0.000564427 | 4.78001 | 0.43782 | 3.03108 | 0.000456781 | 4.36898 | 0.47694 | 3.18519 | 0.000692575 | 4.09845 | 0.68374
7152 | 3.15568 | 0.000782012 | 4.4188 | 0.01134 | 3.14423 | 0.000520681 | 5.17606 | 0.00912 | 2.91996 | 0.000564092 | 4.77997 | 0.43819 | 3.03107 | 0.000456514 | 4.36878 | 0.47747 | 3.18518 | 0.000692169 | 4.09771 | 0.68478
7156 | 3.15567 | 0.000781553 | 4.41879 | 0.01133 | 3.14422 | 0.00052038 | 5.17605 | 0.00911 | 2.91995 | 0.000563758 | 4.77994 | 0.43857 | 3.03106 | 0.000456247 | 4.36858 | 0.478 | 3.18516 | 0.000691763 | 4.09697 | 0.68582
7160 | 3.15565 | 0.000781095 | 4.41878 | 0.01132 | 3.14421 | 0.000520079 | 5.17604 | 0.00911 | 2.91994 | 0.000563424 | 4.7799 | 0.43894 | 3.03105 | 0.000455981 | 4.36838 | 0.47854 | 3.18515 | 0.000691357 | 4.09622 | 0.68686
7164 | 3.15564 | 0.000780638 | 4.41878 | 0.01131 | 3.1442 | 0.000519778 | 5.17603 | 0.0091 | 2.91993 | 0.000563091 | 4.77987 | 0.43931 | 3.03104 | 0.000455714 | 4.36818 | 0.47907 | 3.18514 | 0.000690952 | 4.09548 | 0.6879
7168 | 3.15562 | 0.000780181 | 4.41877 | 0.0113 | 3.14419 | 0.000519477 | 5.17602 | 0.00909 | 2.91992 | 0.000562757 | 4.77983 | 0.43969 | 3.03103 | 0.000455449 | 4.36798 | 0.4796 | 3.18512 | 0.000690547 | 4.09474 | 0.68894
7172 | 3.15561 | 0.000779725 | 4.41876 | 0.01129 | 3.14418 | 0.000519177 | 5.17601 | 0.00909 | 2.91991 | 0.000562425 | 4.7798 | 0.44006 | 3.03102 | 0.000455183 | 4.36778 | 0.48013 | 3.18511 | 0.000690143 | 4.094 | 0.68998
7176 | 3.15559 | 0.000779269 | 4.41875 | 0.01129 | 3.14417 | 0.000518878 | 5.17601 | 0.00908 | 2.91989 | 0.000562092 | 4.77976 | 0.44043 | 3.03102 | 0.000454918 | 4.36758 | 0.48066 | 3.1851 | 0.000689739 | 4.09325 | 0.69102
7180 | 3.15558 | 0.000778814 | 4.41874 | 0.01128 | 3.14416 | 0.000518578 | 5.176 | 0.00907 | 2.91988 | 0.000561761 | 4.77973 | 0.4408 | 3.03101 | 0.000454653 | 4.36738 | 0.48119 | 3.18508 | 0.000689336 | 4.09251 | 0.69207
7184 | 3.15556 | 0.000778359 | 4.41874 | 0.01127 | 3.14415 | 0.000518279 | 5.17599 | 0.00906 | 2.91987 | 0.000561429 | 4.7797 | 0.44118 | 3.031 | 0.000454389 | 4.36718 | 0.48173 | 3.18507 | 0.000688933 | 4.09177 | 0.69311
7188 | 3.15555 | 0.000777905 | 4.41873 | 0.01126 | 3.14414 | 0.000517981 | 5.17598 | 0.00906 | 2.91986 | 0.000561098 | 4.77966 | 0.44155 | 3.03099 | 0.000454124 | 4.36698 | 0.48226 | 3.18506 | 0.000688531 | 4.09103 | 0.69416
7192 | 3.15553 | 0.000777452 | 4.41872 | 0.01125 | 3.14413 | 0.000517683 | 5.17597 | 0.00905 | 2.91985 | 0.000560767 | 4.77963 | 0.44192 | 3.03098 | 0.00045386 | 4.36678 | 0.48279 | 3.18504 | 0.000688129 | 4.09029 | 0.69521
7196 | 3.15552 | 0.000776999 | 4.41871 | 0.01124 | 3.14412 | 0.000517385 | 5.17596 | 0.00904 | 2.91984 | 0.000560437 | 4.7796 | 0.4423 | 3.03097 | 0.000453597 | 4.36658 | 0.48332 | 3.18503 | 0.000687728 | 4.08955 | 0.69625
7200 | 3.1555 | 0.000776546 | 4.4187 | 0.01123 | 3.14411 | 0.000517087 | 5.17596 | 0.00904 | 2.91983 | 0.000560107 | 4.77956 | 0.44267 | 3.03096 | 0.000453333 | 4.36638 | 0.48385 | 3.18502 | 0.000687327 | 4.08881 | 0.6973
7204 | 3.15549 | 0.000776094 | 4.4187 | 0.01122 | 3.1441 | 0.00051679 | 5.17595 | 0.00903 | 2.91982 | 0.000559778 | 4.77953 | 0.44304 | 3.03095 | 0.00045307 | 4.36619 | 0.48439 | 3.18501 | 0.000686927 | 4.08807 | 0.69835
7208 | 3.15547 | 0.000775643 | 4.41869 | 0.01122 | 3.14409 | 0.000516493 | 5.17594 | 0.00902 | 2.91981 | 0.000559448 | 4.7795 | 0.44341 | 3.03095 | 0.000452808 | 4.36599 | 0.48492 | 3.18499 | 0.000686527 | 4.08733 | 0.6994
7212 | 3.15546 | 0.000775192 | 4.41868 | 0.01121 | 3.14408 | 0.000516196 | 5.17593 | 0.00901 | 2.9198 | 0.00055912 | 4.77946 | 0.44379 | 3.03094 | 0.000452545 | 4.36579 | 0.48545 | 3.18498 | 0.000686128 | 4.08659 | 0.70045
7216 | 3.15545 | 0.000774742 | 4.41867 | 0.0112 | 3.14407 | 0.0005159 | 5.17592 | 0.00901 | 2.91979 | 0.000558791 | 4.77943 | 0.44416 | 3.03093 | 0.000452283 | 4.36559 | 0.48599 | 3.18497 | 0.000685729 | 4.08585 | 0.70151
7220 | 3.15543 | 0.000774292 | 4.41866 | 0.01119 | 3.14406 | 0.000515604 | 5.17592 | 0.009 | 2.91978 | 0.000558464 | 4.7794 | 0.44453 | 3.03092 | 0.000452022 | 4.36539 | 0.48652 | 3.18495 | 0.000685331 | 4.08511 | 0.70256
7224 | 3.15542 | 0.000773842 | 4.41866 | 0.01118 | 3.14405 | 0.000515309 | 5.17591 | 0.00899 | 2.91977 | 0.000558136 | 4.77936 | 0.44491 | 3.03091 | 0.00045176 | 4.3652 | 0.48705 | 3.18494 | 0.000684933 | 4.08437 | 0.70361
7228 | 3.1554 | 0.000773394 | 4.41865 | 0.01117 | 3.14404 | 0.000515014 | 5.1759 | 0.00899 | 2.91975 | 0.000557809 | 4.77933 | 0.44528 | 3.0309 | 0.000451499 | 4.365 | 0.48759 | 3.18493 | 0.000684535 | 4.08364 | 0.70467
7232 | 3.15539 | 0.000772946 | 4.41864 | 0.01116 | 3.14403 | 0.000514719 | 5.17589 | 0.00898 | 2.91974 | 0.000557482 | 4.7793 | 0.44565 | 3.03089 | 0.000451238 | 4.3648 | 0.48812 | 3.18491 | 0.000684138 | 4.0829 | 0.70572
7236 | 3.15537 | 0.000772498 | 4.41863 | 0.01116 | 3.14402 | 0.000514424 | 5.17588 | 0.00897 | 2.91973 | 0.000557156 | 4.77927 | 0.44603 | 3.03089 | 0.000450978 | 4.3646 | 0.48866 | 3.1849 | 0.000683742 | 4.08216 | 0.70678
7240 | 3.15536 | 0.000772051 | 4.41862 | 0.01115 | 3.14401 | 0.00051413 | 5.17587 | 0.00896 | 2.91972 | 0.00055683 | 4.77924 | 0.4464 | 3.03088 | 0.000450718 | 4.36441 | 0.48919 | 3.18489 | 0.000683346 | 4.08142 | 0.70784
7244 | 3.15534 | 0.000771604 | 4.41862 | 0.01114 | 3.144 | 0.000513836 | 5.17587 | 0.00896 | 2.91971 | 0.000556504 | 4.7792 | 0.44677 | 3.03087 | 0.000450458 | 4.36421 | 0.48973 | 3.18488 | 0.00068295 | 4.08069 | 0.7089
7248 | 3.15533 | 0.000771158 | 4.41861 | 0.01113 | 3.14399 | 0.000513543 | 5.17586 | 0.00895 | 2.9197 | 0.000556179 | 4.77917 | 0.44715 | 3.03086 | 0.000450198 | 4.36401 | 0.49026 | 3.18486 | 0.000682555 | 4.07995 | 0.70996
7252 | 3.15531 | 0.000770713 | 4.4186 | 0.01112 | 3.14398 | 0.00051325 | 5.17585 | 0.00894 | 2.91969 | 0.000555854 | 4.77914 | 0.44752 | 3.03085 | 0.000449939 | 4.36382 | 0.4908 | 3.18485 | 0.00068216 | 4.07921 | 0.71102
7256 | 3.1553 | 0.000770267 | 4.41859 | 0.01111 | 3.14397 | 0.000512957 | 5.17584 | 0.00894 | 2.91968 | 0.00055553 | 4.77911 | 0.44789 | 3.03084 | 0.00044968 | 4.36362 | 0.49133 | 3.18484 | 0.000681766 | 4.07848 | 0.71208
7260 | 3.15528 | 0.000769823 | 4.41858 | 0.0111 | 3.14396 | 0.000512665 | 5.17583 | 0.00893 | 2.91967 | 0.000555206 | 4.77908 | 0.44826 | 3.03083 | 0.000449421 | 4.36343 | 0.49187 | 3.18482 | 0.000681372 | 4.07774 | 0.71314
7264 | 3.15527 | 0.000769379 | 4.41858 | 0.0111 | 3.14395 | 0.000512372 | 5.17583 | 0.00892 | 2.91966 | 0.000554882 | 4.77905 | 0.44864 | 3.03083 | 0.000449163 | 4.36323 | 0.4924 | 3.18481 | 0.000680979 | 4.07701 | 0.71421
7268 | 3.15526 | 0.000768936 | 4.41857 | 0.01109 | 3.14394 | 0.000512081 | 5.17582 | 0.00892 | 2.91965 | 0.000554559 | 4.77901 | 0.44901 | 3.03082 | 0.000448905 | 4.36303 | 0.49294 | 3.1848 | 0.000680586 | 4.07627 | 0.71527
7272 | 3.15524 | 0.000768493 | 4.41856 | 0.01108 | 3.14393 | 0.000511789 | 5.17581 | 0.00891 | 2.91964 | 0.000554236 | 4.77898 | 0.44938 | 3.03081 | 0.000448647 | 4.36284 | 0.49347 | 3.18479 | 0.000680194 | 4.07554 | 0.71634
7276 | 3.15523 | 0.00076805 | 4.41855 | 0.01107 | 3.14392 | 0.000511498 | 5.1758 | 0.0089 | 2.91963 | 0.000553914 | 4.77895 | 0.44976 | 3.0308 | 0.000448389 | 4.36264 | 0.49401 | 3.18477 | 0.000679802 | 4.0748 | 0.7174
7280 | 3.15521 | 0.000767608 | 4.41855 | 0.01106 | 3.14391 | 0.000511207 | 5.1758 | 0.0089 | 2.91962 | 0.000553592 | 4.77892 | 0.45013 | 3.03079 | 0.000448132 | 4.36245 | 0.49455 | 3.18476 | 0.00067941 | 4.07407 | 0.71847
7284 | 3.1552 | 0.000767167 | 4.41854 | 0.01105 | 3.14391 | 0.000510917 | 5.17579 | 0.00889 | 2.91961 | 0.00055327 | 4.77889 | 0.4505 | 3.03078 | 0.000447875 | 4.36225 | 0.49508 | 3.18475 | 0.00067902 | 4.07334 | 0.71954
7288 | 3.15518 | 0.000766726 | 4.41853 | 0.01104 | 3.1439 | 0.000510627 | 5.17578 | 0.00888 | 2.9196 | 0.000552949 | 4.77886 | 0.45088 | 3.03078 | 0.000447619 | 4.36206 | 0.49562 | 3.18473 | 0.000678629 | 4.0726 | 0.72061
7292 | 3.15517 | 0.000766286 | 4.41852 | 0.01104 | 3.14389 | 0.000510337 | 5.17577 | 0.00887 | 2.91959 | 0.000552628 | 4.77883 | 0.45125 | 3.03077 | 0.000447362 | 4.36187 | 0.49615 | 3.18472 | 0.000678239 | 4.07187 | 0.72168
7296 | 3.15516 | 0.000765846 | 4.41852 | 0.01103 | 3.14388 | 0.000510048 | 5.17576 | 0.00887 | 2.91958 | 0.000552307 | 4.7788 | 0.45162 | 3.03076 | 0.000447106 | 4.36167 | 0.49669 | 3.18471 | 0.000677849 | 4.07114 | 0.72275
7300 | 3.15514 | 0.000765407 | 4.41851 | 0.01102 | 3.14387 | 0.000509759 | 5.17576 | 0.00886 | 2.91957 | 0.000551987 | 4.77877 | 0.452 | 3.03075 | 0.000446851 | 4.36148 | 0.49723 | 3.1847 | 0.00067746 | 4.0704 | 0.72382
7304 | 3.15513 | 0.000764968 | 4.4185 | 0.01101 | 3.14386 | 0.00050947 | 5.17575 | 0.00885 | 2.91956 | 0.000551667 | 4.77874 | 0.45237 | 3.03074 | 0.000446595 | 4.36128 | 0.49777 | 3.18468 | 0.000677072 | 4.06967 | 0.72489
7308 | 3.15511 | 0.000764529 | 4.41849 | 0.011 | 3.14385 | 0.000509182 | 5.17574 | 0.00885 | 2.91955 | 0.000551348 | 4.77871 | 0.45274 | 3.03073 | 0.00044634 | 4.36109 | 0.4983 | 3.18467 | 0.000676683 | 4.06894 | 0.72596
7312 | 3.1551 | 0.000764092 | 4.41848 | 0.01099 | 3.14384 | 0.000508893 | 5.17573 | 0.00884 | 2.91954 | 0.000551029 | 4.77868 | 0.45312 | 3.03073 | 0.000446086 | 4.3609 | 0.49884 | 3.18466 | 0.000676296 | 4.06821 | 0.72704
7316 | 3.15508 | 0.000763654 | 4.41848 | 0.01099 | 3.14383 | 0.000508606 | 5.17572 | 0.00883 | 2.91953 | 0.00055071 | 4.77865 | 0.45349 | 3.03072 | 0.000445831 | 4.3607 | 0.49938 | 3.18465 | 0.000675908 | 4.06748 | 0.72811
7320 | 3.15507 | 0.000763218 | 4.41847 | 0.01098 | 3.14382 | 0.000508318 | 5.17572 | 0.00883 | 2.91952 | 0.000550392 | 4.77862 | 0.45386 | 3.03071 | 0.000445577 | 4.36051 | 0.49992 | 3.18463 | 0.000675521 | 4.06675 | 0.72919
7324 | 3.15506 | 0.000762781 | 4.41846 | 0.01097 | 3.14381 | 0.000508031 | 5.17571 | 0.00882 | 2.91951 | 0.000550074 | 4.77859 | 0.45423 | 3.0307 | 0.000445323 | 4.36032 | 0.50045 | 3.18462 | 0.000675135 | 4.06602 | 0.73027
7328 | 3.15504 | 0.000762346 | 4.41845 | 0.01096 | 3.1438 | 0.000507744 | 5.1757 | 0.00881 | 2.9195 | 0.000549757 | 4.77856 | 0.45461 | 3.03069 | 0.000445069 | 4.36013 | 0.50099 | 3.18461 | 0.000674749 | 4.06529 | 0.73134
7332 | 3.15503 | 0.000761911 | 4.41845 | 0.01095 | 3.14379 | 0.000507458 | 5.17569 | 0.00881 | 2.91949 | 0.000549439 | 4.77853 | 0.45498 | 3.03068 | 0.000444816 | 4.35993 | 0.50153 | 3.1846 | 0.000674364 | 4.06456 | 0.73242
7336 | 3.15501 | 0.000761476 | 4.41844 | 0.01095 | 3.14378 | 0.000507172 | 5.17569 | 0.0088 | 2.91948 | 0.000549123 | 4.7785 | 0.45535 | 3.03068 | 0.000444563 | 4.35974 | 0.50207 | 3.18458 | 0.000673979 | 4.06383 | 0.7335
7340 | 3.155 | 0.000761042 | 4.41843 | 0.01094 | 3.14377 | 0.000506886 | 5.17568 | 0.00879 | 2.91947 | 0.000548806 | 4.77847 | 0.45573 | 3.03067 | 0.00044431 | 4.35955 | 0.50261 | 3.18457 | 0.000673594 | 4.0631 | 0.73458
7344 | 3.15499 | 0.000760608 | 4.41842 | 0.01093 | 3.14376 | 0.000506601 | 5.17567 | 0.00879 | 2.91946 | 0.00054849 | 4.77845 | 0.4561 | 3.03066 | 0.000444058 | 4.35936 | 0.50315 | 3.18456 | 0.00067321 | 4.06237 | 0.73567
7348 | 3.15497 | 0.000760175 | 4.41842 | 0.01092 | 3.14375 | 0.000506316 | 5.17566 | 0.00878 | 2.91945 | 0.000548175 | 4.77842 | 0.45647 | 3.03065 | 0.000443806 | 4.35917 | 0.50368 | 3.18455 | 0.000672826 | 4.06164 | 0.73675
7352 | 3.15496 | 0.000759742 | 4.41841 | 0.01091 | 3.14374 | 0.000506031 | 5.17566 | 0.00877 | 2.91944 | 0.000547859 | 4.77839 | 0.45685 | 3.03064 | 0.000443554 | 4.35897 | 0.50422 | 3.18453 | 0.000672443 | 4.06091 | 0.73783
7356 | 3.15494 | 0.00075931 | 4.4184 | 0.0109 | 3.14374 | 0.000505746 | 5.17565 | 0.00877 | 2.91943 | 0.000547544 | 4.77836 | 0.45722 | 3.03064 | 0.000443302 | 4.35878 | 0.50476 | 3.18452 | 0.00067206 | 4.06019 | 0.73892
7360 | 3.15493 | 0.000758878 | 4.41839 | 0.0109 | 3.14373 | 0.000505462 | 5.17564 | 0.00876 | 2.91942 | 0.00054723 | 4.77833 | 0.45759 | 3.03063 | 0.000443051 | 4.35859 | 0.5053 | 3.18451 | 0.000671678 | 4.05946 | 0.74
7364 | 3.15492 | 0.000758447 | 4.41839 | 0.01089 | 3.14372 | 0.000505178 | 5.17563 | 0.00875 | 2.91941 | 0.000546916 | 4.7783 | 0.45797 | 3.03062 | 0.0004428 | 4.3584 | 0.50584 | 3.1845 | 0.000671296 | 4.05873 | 0.74109
7368 | 3.1549 | 0.000758016 | 4.41838 | 0.01088 | 3.14371 | 0.000504895 | 5.17563 | 0.00875 | 2.9194 | 0.000546602 | 4.77827 | 0.45834 | 3.03061 | 0.000442549 | 4.35821 | 0.50638 | 3.18449 | 0.000670914 | 4.05801 | 0.74218
7372 | 3.15489 | 0.000757586 | 4.41837 | 0.01087 | 3.1437 | 0.000504612 | 5.17562 | 0.00874 | 2.91939 | 0.000546289 | 4.77825 | 0.45871 | 3.0306 | 0.000442299 | 4.35802 | 0.50692 | 3.18447 | 0.000670533 | 4.05728 | 0.74326
7376 | 3.15487 | 0.000757156 | 4.41836 | 0.01086 | 3.14369 | 0.000504329 | 5.17561 | 0.00873 | 2.91938 | 0.000545975 | 4.77822 | 0.45909 | 3.03059 | 0.000442049 | 4.35783 | 0.50746 | 3.18446 | 0.000670153 | 4.05655 | 0.74435
7380 | 3.15486 | 0.000756727 | 4.41836 | 0.01086 | 3.14368 | 0.000504046 | 5.1756 | 0.00873 | 2.91937 | 0.000545663 | 4.77819 | 0.45946 | 3.03059 | 0.000441799 | 4.35764 | 0.508 | 3.18445 | 0.000669772 | 4.05583 | 0.74544
7384 | 3.15485 | 0.000756298 | 4.41835 | 0.01085 | 3.14367 | 0.000503764 | 5.17559 | 0.00872 | 2.91936 | 0.00054535 | 4.77816 | 0.45983 | 3.03058 | 0.00044155 | 4.35745 | 0.50854 | 3.18444 | 0.000669393 | 4.0551 | 0.74653
7388 | 3.15483 | 0.00075587 | 4.41834 | 0.01084 | 3.14366 | 0.000503482 | 5.17559 | 0.00871 | 2.91935 | 0.000545039 | 4.77814 | 0.46021 | 3.03057 | 0.0004413 | 4.35726 | 0.50908 | 3.18442 | 0.000669013 | 4.05438 | 0.74763
7392 | 3.15482 | 0.000755443 | 4.41833 | 0.01083 | 3.14365 | 0.000503201 | 5.17558 | 0.00871 | 2.91934 | 0.000544727 | 4.77811 | 0.46058 | 3.03056 | 0.000441051 | 4.35707 | 0.50962 | 3.18441 | 0.000668635 | 4.05365 | 0.74872
7396 | 3.15481 | 0.000755015 | 4.41833 | 0.01082 | 3.14364 | 0.000502919 | 5.17557 | 0.0087 | 2.91933 | 0.000544416 | 4.77808 | 0.46095 | 3.03055 | 0.000440803 | 4.35688 | 0.51017 | 3.1844 | 0.000668256 | 4.05293 | 0.74981
7400 | 3.15479 | 0.000754589 | 4.41832 | 0.01082 | 3.14363 | 0.000502638 | 5.17556 | 0.00869 | 2.91932 | 0.000544105 | 4.77806 | 0.46133 | 3.03055 | 0.000440554 | 4.35669 | 0.51071 | 3.18439 | 0.000667878 | 4.05221 | 0.75091
7404 | 3.15478 | 0.000754162 | 4.41831 | 0.01081 | 3.14363 | 0.000502358 | 5.17556 | 0.00869 | 2.91931 | 0.000543794 | 4.77803 | 0.4617 | 3.03054 | 0.000440306 | 4.3565 | 0.51125 | 3.18438 | 0.000667501 | 4.05148 | 0.752
7408 | 3.15476 | 0.000753737 | 4.41831 | 0.0108 | 3.14362 | 0.000502077 | 5.17555 | 0.00868 | 2.9193 | 0.000543484 | 4.778 | 0.46207 | 3.03053 | 0.000440059 | 4.35631 | 0.51179 | 3.18436 | 0.000667124 | 4.05076 | 0.7531
7412 | 3.15475 | 0.000753311 | 4.4183 | 0.01079 | 3.14361 | 0.000501797 | 5.17554 | 0.00867 | 2.91929 | 0.000543174 | 4.77797 | 0.46245 | 3.03052 | 0.000439811 | 4.35613 | 0.51233 | 3.18435 | 0.000666747 | 4.05004 | 0.75419
7416 | 3.15474 | 0.000752887 | 4.41829 | 0.01078 | 3.1436 | 0.000501518 | 5.17554 | 0.00867 | 2.91928 | 0.000542865 | 4.77795 | 0.46282 | 3.03052 | 0.000439564 | 4.35594 | 0.51287 | 3.18434 | 0.000666371 | 4.04932 | 0.75529
7420 | 3.15472 | 0.000752462 | 4.41828 | 0.01078 | 3.14359 | 0.000501238 | 5.17553 | 0.00866 | 2.91927 | 0.000542556 | 4.77792 | 0.46319 | 3.03051 | 0.000439317 | 4.35575 | 0.51341 | 3.18433 | 0.000665995 | 4.04859 | 0.75639
7424 | 3.15471 | 0.000752039 | 4.41828 | 0.01077 | 3.14358 | 0.000500959 | 5.17552 | 0.00866 | 2.91926 | 0.000542247 | 4.7779 | 0.46357 | 3.0305 | 0.00043907 | 4.35556 | 0.51396 | 3.18432 | 0.00066562 | 4.04787 | 0.75749
7428 | 3.1547 | 0.000751615 | 4.41827 | 0.01076 | 3.14357 | 0.000500681 | 5.17551 | 0.00865 | 2.91925 | 0.000541939 | 4.77787 | 0.46394 | 3.03049 | 0.000438824 | 4.35537 | 0.5145 | 3.1843 | 0.000665245 | 4.04715 | 0.75859
7432 | 3.15468 | 0.000751192 | 4.41826 | 0.01075 | 3.14356 | 0.000500402 | 5.17551 | 0.00864 | 2.91924 | 0.000541631 | 4.77784 | 0.46431 | 3.03048 | 0.000438578 | 4.35519 | 0.51504 | 3.18429 | 0.00066487 | 4.04643 | 0.75969
7436 | 3.15467 | 0.00075077 | 4.41825 | 0.01074 | 3.14355 | 0.000500124 | 5.1755 | 0.00864 | 2.91923 | 0.000541323 | 4.77782 | 0.46468 | 3.03048 | 0.000438332 | 4.355 | 0.51558 | 3.18428 | 0.000664496 | 4.04571 | 0.7608
7440 | 3.15466 | 0.000750348 | 4.41825 | 0.01074 | 3.14354 | 0.000499846 | 5.17549 | 0.00863 | 2.91922 | 0.000541016 | 4.77779 | 0.46506 | 3.03047 | 0.000438086 | 4.35481 | 0.51613 | 3.18427 | 0.000664122 | 4.04499 | 0.7619
7444 | 3.15464 | 0.000749927 | 4.41824 | 0.01073 | 3.14354 | 0.000499569 | 5.17548 | 0.00862 | 2.91921 | 0.000540709 | 4.77777 | 0.46543 | 3.03046 | 0.000437841 | 4.35463 | 0.51667 | 3.18426 | 0.000663749 | 4.04427 | 0.763
7448 | 3.15463 | 0.000749506 | 4.41823 | 0.01072 | 3.14353 | 0.000499292 | 5.17548 | 0.00862 | 2.9192 | 0.000540403 | 4.77774 | 0.4658 | 3.03045 | 0.000437596 | 4.35444 | 0.51721 | 3.18424 | 0.000663376 | 4.04355 | 0.76411
7452 | 3.15462 | 0.000749086 | 4.41823 | 0.01071 | 3.14352 | 0.000499015 | 5.17547 | 0.00861 | 2.91919 | 0.000540097 | 4.77771 | 0.46618 | 3.03044 | 0.000437351 | 4.35425 | 0.51776 | 3.18423 | 0.000663004 | 4.04283 | 0.76522
7456 | 3.1546 | 0.000748666 | 4.41822 | 0.0107 | 3.14351 | 0.000498738 | 5.17546 | 0.0086 | 2.91918 | 0.000539791 | 4.77769 | 0.46655 | 3.03044 | 0.000437107 | 4.35407 | 0.5183 | 3.18422 | 0.000662632 | 4.04211 | 0.76632
7460 | 3.15459 | 0.000748246 | 4.41821 | 0.0107 | 3.1435 | 0.000498462 | 5.17545 | 0.0086 | 2.91917 | 0.000539485 | 4.77766 | 0.46692 | 3.03043 | 0.000436863 | 4.35388 | 0.51884 | 3.18421 | 0.000662261 | 4.0414 | 0.76743
7464 | 3.15458 | 0.000747827 | 4.4182 | 0.01069 | 3.14349 | 0.000498186 | 5.17545 | 0.00859 | 2.91916 | 0.00053918 | 4.77764 | 0.4673 | 3.03042 | 0.000436619 | 4.35369 | 0.51939 | 3.1842 | 0.00066189 | 4.04068 | 0.76854
7468 | 3.15456 | 0.000747409 | 4.4182 | 0.01068 | 3.14348 | 0.000497911 | 5.17544 | 0.00858 | 2.91915 | 0.000538875 | 4.77761 | 0.46767 | 3.03041 | 0.000436375 | 4.35351 | 0.51993 | 3.18418 | 0.000661519 | 4.03996 | 0.76965
7472 | 3.15455 | 0.000746991 | 4.41819 | 0.01067 | 3.14347 | 0.000497635 | 5.17543 | 0.00858 | 2.91914 | 0.000538571 | 4.77759 | 0.46804 | 3.03041 | 0.000436132 | 4.35332 | 0.52047 | 3.18417 | 0.000661149 | 4.03924 | 0.77076
7476 | 3.15454 | 0.000746573 | 4.41818 | 0.01067 | 3.14346 | 0.00049736 | 5.17543 | 0.00857 | 2.91913 | 0.000538267 | 4.77756 | 0.46842 | 3.0304 | 0.000435889 | 4.35314 | 0.52102 | 3.18416 | 0.000660779 | 4.03853 | 0.77187
7480 | 3.15452 | 0.000746156 | 4.41818 | 0.01066 | 3.14346 | 0.000497086 | 5.17542 | 0.00857 | 2.91912 | 0.000537963 | 4.77754 | 0.46879 | 3.03039 | 0.000435646 | 4.35295 | 0.52156 | 3.18415 | 0.000660409 | 4.03781 | 0.77299
7484 | 3.15451 | 0.00074574 | 4.41817 | 0.01065 | 3.14345 | 0.000496811 | 5.17541 | 0.00856 | 2.91911 | 0.00053766 | 4.77752 | 0.46916 | 3.03038 | 0.000435404 | 4.35277 | 0.52211 | 3.18414 | 0.000660041 | 4.03709 | 0.7741
7488 | 3.1545 | 0.000745324 | 4.41816 | 0.01064 | 3.14344 | 0.000496537 | 5.1754 | 0.00855 | 2.9191 | 0.000537357 | 4.77749 | 0.46954 | 3.03037 | 0.000435161 | 4.35258 | 0.52265 | 3.18413 | 0.000659672 | 4.03638 | 0.77521
7492 | 3.15448 | 0.000744908 | 4.41816 | 0.01063 | 3.14343 | 0.000496264 | 5.1754 | 0.00855 | 2.91909 | 0.000537054 | 4.77747 | 0.46991 | 3.03037 | 0.000434919 | 4.3524 | 0.5232 | 3.18411 | 0.000659304 | 4.03566 | 0.77633
7496 | 3.15447 | 0.000744493 | 4.41815 | 0.01063 | 3.14342 | 0.00049599 | 5.17539 | 0.00854 | 2.91908 | 0.000536752 | 4.77744 | 0.47028 | 3.03036 | 0.000434678 | 4.35221 | 0.52374 | 3.1841 | 0.000658936 | 4.03495 | 0.77744
7500 | 3.15446 | 0.000744078 | 4.41814 | 0.01062 | 3.14341 | 0.000495717 | 5.17538 | 0.00853 | 2.91907 | 0.00053645 | 4.77742 | 0.47066 | 3.03035 | 0.000434436 | 4.35203 | 0.52429 | 3.18409 | 0.000658569 | 4.03423 | 0.77856
7504 | 3.15444 | 0.000743664 | 4.41813 | 0.01061 | 3.1434 | 0.000495444 | 5.17538 | 0.00853 | 2.91906 | 0.000536148 | 4.7774 | 0.47103 | 3.03034 | 0.000434195 | 4.35185 | 0.52483 | 3.18408 | 0.000658202 | 4.03352 | 0.77968
7508 | 3.15443 | 0.00074325 | 4.41813 | 0.0106 | 3.14339 | 0.000495172 | 5.17537 | 0.00852 | 2.91906 | 0.000535847 | 4.77737 | 0.4714 | 3.03034 | 0.000433954 | 4.35166 | 0.52538 | 3.18407 | 0.000657836 | 4.03281 | 0.7808
7512 | 3.15442 | 0.000742837 | 4.41812 | 0.0106 | 3.14339 | 0.000494899 | 5.17536 | 0.00852 | 2.91905 | 0.000535546 | 4.77735 | 0.47178 | 3.03033 | 0.000433714 | 4.35148 | 0.52592 | 3.18406 | 0.000657469 | 4.03209 | 0.78192
7516 | 3.1544 | 0.000742424 | 4.41811 | 0.01059 | 3.14338 | 0.000494628 | 5.17535 | 0.00851 | 2.91904 | 0.000535245 | 4.77732 | 0.47215 | 3.03032 | 0.000433473 | 4.35129 | 0.52647 | 3.18405 | 0.000657104 | 4.03138 | 0.78304
7520 | 3.15439 | 0.000742012 | 4.41811 | 0.01058 | 3.14337 | 0.000494356 | 5.17535 | 0.0085 | 2.91903 | 0.000534945 | 4.7773 | 0.47252 | 3.03031 | 0.000433233 | 4.35111 | 0.52701 | 3.18403 | 0.000656739 | 4.03067 | 0.78416
7524 | 3.15438 | 0.0007416 | 4.4181 | 0.01057 | 3.14336 | 0.000494085 | 5.17534 | 0.0085 | 2.91902 | 0.000534645 | 4.77728 | 0.4729 | 3.03031 | 0.000432994 | 4.35093 | 0.52756 | 3.18402 | 0.000656374 | 4.02996 | 0.78528
7528 | 3.15437 | 0.000741188 | 4.41809 | 0.01057 | 3.14335 | 0.000493814 | 5.17533 | 0.00849 | 2.91901 | 0.000534346 | 4.77725 | 0.47327 | 3.0303 | 0.000432754 | 4.35075 | 0.52811 | 3.18401 | 0.000656009 | 4.02925 | 0.78641
7532 | 3.15435 | 0.000740777 | 4.41809 | 0.01056 | 3.14334 | 0.000493543 | 5.17533 | 0.00848 | 2.919 | 0.000534047 | 4.77723 | 0.47364 | 3.03029 | 0.000432515 | 4.35056 | 0.52865 | 3.184 | 0.000655646 | 4.02854 | 0.78753
7536 | 3.15434 | 0.000740367 | 4.41808 | 0.01055 | 3.14333 | 0.000493273 | 5.17532 | 0.00848 | 2.91899 | 0.000533748 | 4.77721 | 0.47402 | 3.03028 | 0.000432276 | 4.35038 | 0.5292 | 3.18399 | 0.000655282 | 4.02782 | 0.78866
7540 | 3.15433 | 0.000739957 | 4.41807 | 0.01054 | 3.14332 | 0.000493002 | 5.17531 | 0.00847 | 2.91898 | 0.000533449 | 4.77719 | 0.47439 | 3.03028 | 0.000432037 | 4.3502 | 0.52974 | 3.18398 | 0.000654919 | 4.02711 | 0.78978
7544 | 3.15431 | 0.000739547 | 4.41806 | 0.01054 | 3.14332 | 0.000492733 | 5.1753 | 0.00847 | 2.91897 | 0.000533151 | 4.77716 | 0.47476 | 3.03027 | 0.000431799 | 4.35002 | 0.53029 | 3.18396 | 0.000654556 | 4.0264 | 0.79091
7548 | 3.1543 | 0.000739138 | 4.41806 | 0.01053 | 3.14331 | 0.000492463 | 5.1753 | 0.00846 | 2.91896 | 0.000532853 | 4.77714 | 0.47514 | 3.03026 | 0.000431561 | 4.34983 | 0.53084 | 3.18395 | 0.000654194 | 4.02569 | 0.79204
7552 | 3.15429 | 0.00073873 | 4.41805 | 0.01052 | 3.1433 | 0.000492194 | 5.17529 | 0.00845 | 2.91895 | 0.000532556 | 4.77712 | 0.47551 | 3.03025 | 0.000431323 | 4.34965 | 0.53139 | 3.18394 | 0.000653832 | 4.02499 | 0.79317
7556 | 3.15428 | 0.000738322 | 4.41804 | 0.01051 | 3.14329 | 0.000491925 | 5.17528 | 0.00845 | 2.91894 | 0.000532259 | 4.7771 | 0.47588 | 3.03025 | 0.000431085 | 4.34947 | 0.53193 | 3.18393 | 0.00065347 | 4.02428 | 0.7943
7560 | 3.15426 | 0.000737914 | 4.41804 | 0.01051 | 3.14328 | 0.000491656 | 5.17528 | 0.00844 | 2.91893 | 0.000531962 | 4.77707 | 0.47625 | 3.03024 | 0.000430848 | 4.34929 | 0.53248 | 3.18392 | 0.000653109 | 4.02357 | 0.79543
7564 | 3.15425 | 0.000737507 | 4.41803 | 0.0105 | 3.14327 | 0.000491388 | 5.17527 | 0.00843 | 2.91892 | 0.000531665 | 4.77705 | 0.47663 | 3.03023 | 0.000430611 | 4.34911 | 0.53303 | 3.18391 | 0.000652749 | 4.02286 | 0.79656
7568 | 3.15424 | 0.0007371 | 4.41802 | 0.01049 | 3.14326 | 0.00049112 | 5.17526 | 0.00843 | 2.91892 | 0.000531369 | 4.77703 | 0.477 | 3.03022 | 0.000430374 | 4.34893 | 0.53358 | 3.1839 | 0.000652388 | 4.02215 | 0.79769
7572 | 3.15422 | 0.000736694 | 4.41802 | 0.01048 | 3.14326 | 0.000490852 | 5.17526 | 0.00842 | 2.91891 | 0.000531073 | 4.77701 | 0.47737 | 3.03022 | 0.000430137 | 4.34875 | 0.53412 | 3.18389 | 0.000652028 | 4.02145 | 0.79882
7576 | 3.15421 | 0.000736288 | 4.41801 | 0.01048 | 3.14325 | 0.000490585 | 5.17525 | 0.00842 | 2.9189 | 0.000530778 | 4.77699 | 0.47775 | 3.03021 | 0.000429901 | 4.34857 | 0.53467 | 3.18387 | 0.000651669 | 4.02074 | 0.79996
7580 | 3.1542 | 0.000735882 | 4.418 | 0.01047 | 3.14324 | 0.000490318 | 5.17524 | 0.00841 | 2.91889 | 0.000530483 | 4.77697 | 0.47812 | 3.0302 | 0.000429665 | 4.34839 | 0.53522 | 3.18386 | 0.00065131 | 4.02003 | 0.80109
7584 | 3.15419 | 0.000735477 | 4.418 | 0.01046 | 3.14323 | 0.000490051 | 5.17523 | 0.0084 | 2.91888 | 0.000530188 | 4.77694 | 0.47849 | 3.03019 | 0.000429429 | 4.34821 | 0.53577 | 3.18385 | 0.000650951 | 4.01933 | 0.80223
7588 | 3.15417 | 0.000735073 | 4.41799 | 0.01045 | 3.14322 | 0.000489784 | 5.17523 | 0.0084 | 2.91887 | 0.000529894 | 4.77692 | 0.47887 | 3.03019 | 0.000429194 | 4.34803 | 0.53632 | 3.18384 | 0.000650593 | 4.01862 | 0.80336
7592 | 3.15416 | 0.000734669 | 4.41798 | 0.01045 | 3.14321 | 0.000489518 | 5.17522 | 0.00839 | 2.91886 | 0.000529599 | 4.7769 | 0.47924 | 3.03018 | 0.000428958 | 4.34785 | 0.53686 | 3.18383 | 0.000650235 | 4.01792 | 0.8045
7596 | 3.15415 | 0.000734265 | 4.41798 | 0.01044 | 3.14321 | 0.000489252 | 5.17521 | 0.00839 | 2.91885 | 0.000529306 | 4.77688 | 0.47961 | 3.03017 | 0.000428723 | 4.34767 | 0.53741 | 3.18382 | 0.000649878 | 4.01721 | 0.80564
7600 | 3.15414 | 0.000733862 | 4.41797 | 0.01043 | 3.1432 | 0.000488987 | 5.17521 | 0.00838 | 2.91884 | 0.000529012 | 4.77686 | 0.47999 | 3.03016 | 0.000428489 | 4.34749 | 0.53796 | 3.18381 | 0.00064952 | 4.01651 | 0.80678
7604 | 3.15412 | 0.000733459 | 4.41796 | 0.01042 | 3.14319 | 0.000488721 | 5.1752 | 0.00837 | 2.91883 | 0.000528719 | 4.77684 | 0.48036 | 3.03016 | 0.000428254 | 4.34731 | 0.53851 | 3.1838 | 0.000649164 | 4.01581 | 0.80792
7608 | 3.15411 | 0.000733057 | 4.41796 | 0.01042 | 3.14318 | 0.000488456 | 5.17519 | 0.00837 | 2.91882 | 0.000528426 | 4.77682 | 0.48073 | 3.03015 | 0.00042802 | 4.34713 | 0.53906 | 3.18378 | 0.000648808 | 4.0151 | 0.80906
7612 | 3.1541 | 0.000732655 | 4.41795 | 0.01041 | 3.14317 | 0.000488191 | 5.17519 | 0.00836 | 2.91882 | 0.000528134 | 4.7768 | 0.48111 | 3.03014 | 0.000427786 | 4.34695 | 0.53961 | 3.18377 | 0.000648452 | 4.0144 | 0.8102
7616 | 3.15409 | 0.000732254 | 4.41794 | 0.0104 | 3.14316 | 0.000487927 | 5.17518 | 0.00836 | 2.91881 | 0.000527842 | 4.77678 | 0.48148 | 3.03013 | 0.000427552 | 4.34678 | 0.54016 | 3.18376 | 0.000648096 | 4.0137 | 0.81135
7620 | 3.15407 | 0.000731853 | 4.41794 | 0.01039 | 3.14316 | 0.000487663 | 5.17517 | 0.00835 | 2.9188 | 0.00052755 | 4.77676 | 0.48185 | 3.03013 | 0.000427319 | 4.3466 | 0.54071 | 3.18375 | 0.000647741 | 4.013 | 0.81249
7624 | 3.15406 | 0.000731452 | 4.41793 | 0.01039 | 3.14315 | 0.000487399 | 5.17517 | 0.00834 | 2.91879 | 0.000527258 | 4.77674 | 0.48223 | 3.03012 | 0.000427086 | 4.34642 | 0.54126 | 3.18374 | 0.000647386 | 4.01229 | 0.81364
7628 | 3.15405 | 0.000731052 | 4.41792 | 0.01038 | 3.14314 | 0.000487135 | 5.17516 | 0.00834 | 2.91878 | 0.000526967 | 4.77672 | 0.4826 | 3.03011 | 0.000426853 | 4.34624 | 0.54181 | 3.18373 | 0.000647032 | 4.01159 | 0.81478
7632 | 3.15404 | 0.000730653 | 4.41792 | 0.01037 | 3.14313 | 0.000486872 | 5.17515 | 0.00833 | 2.91877 | 0.000526676 | 4.7767 | 0.48297 | 3.03011 | 0.00042662 | 4.34606 | 0.54236 | 3.18372 | 0.000646678 | 4.01089 | 0.81593
7636 | 3.15402 | 0.000730254 | 4.41791 | 0.01036 | 3.14312 | 0.000486609 | 5.17515 | 0.00833 | 2.91876 | 0.000526386 | 4.77668 | 0.48335 | 3.0301 | 0.000426388 | 4.34589 | 0.54291 | 3.18371 | 0.000646325 | 4.01019 | 0.81707
7640 | 3.15401 | 0.000729855 | 4.4179 | 0.01036 | 3.14311 | 0.000486346 | 5.17514 | 0.00832 | 2.91875 | 0.000526096 | 4.77666 | 0.48372 | 3.03009 | 0.000426156 | 4.34571 | 0.54346 | 3.1837 | 0.000645972 | 4.00949 | 0.81822
7644 | 3.154 | 0.000729457 | 4.4179 | 0.01035 | 3.14311 | 0.000486084 | 5.17513 | 0.00831 | 2.91874 | 0.000525806 | 4.77664 | 0.48409 | 3.03008 | 0.000425924 | 4.34553 | 0.54401 | 3.18369 | 0.000645619 | 4.00879 | 0.81937
7648 | 3.15399 | 0.000729059 | 4.41789 | 0.01034 | 3.1431 | 0.000485821 | 5.17513 | 0.00831 | 2.91873 | 0.000525517 | 4.77662 | 0.48446 | 3.03008 | 0.000425692 | 4.34536 | 0.54456 | 3.18367 | 0.000645267 | 4.0081 | 0.82052
7652 | 3.15397 | 0.000728662 | 4.41788 | 0.01034 | 3.14309 | 0.000485559 | 5.17512 | 0.0083 | 2.91873 | 0.000525227 | 4.7766 | 0.48484 | 3.03007 | 0.000425461 | 4.34518 | 0.54511 | 3.18366 | 0.000644915 | 4.0074 | 0.82167
7656 | 3.15396 | 0.000728265 | 4.41788 | 0.01033 | 3.14308 | 0.000485298 | 5.17511 | 0.0083 | 2.91872 | 0.000524939 | 4.77658 | 0.48521 | 3.03006 | 0.00042523 | 4.345 | 0.54566 | 3.18365 | 0.000644563 | 4.0067 | 0.82283
7660 | 3.15395 | 0.000727868 | 4.41787 | 0.01032 | 3.14307 | 0.000485037 | 5.17511 | 0.00829 | 2.91871 | 0.00052465 | 4.77656 | 0.48558 | 3.03005 | 0.000424999 | 4.34483 | 0.54621 | 3.18364 | 0.000644212 | 4.006 | 0.82398
7664 | 3.15394 | 0.000727472 | 4.41786 | 0.01031 | 3.14306 | 0.000484776 | 5.1751 | 0.00828 | 2.9187 | 0.000524362 | 4.77654 | 0.48596 | 3.03005 | 0.000424769 | 4.34465 | 0.54676 | 3.18363 | 0.000643861 | 4.0053 | 0.82513
7668 | 3.15392 | 0.000727077 | 4.41786 | 0.01031 | 3.14306 | 0.000484515 | 5.17509 | 0.00828 | 2.91869 | 0.000524074 | 4.77652 | 0.48633 | 3.03004 | 0.000424538 | 4.34447 | 0.54732 | 3.18362 | 0.000643511 | 4.00461 | 0.82629
7672 | 3.15391 | 0.000726682 | 4.41785 | 0.0103 | 3.14305 | 0.000484254 | 5.17509 | 0.00827 | 2.91868 | 0.000523786 | 4.7765 | 0.4867 | 3.03003 | 0.000424308 | 4.3443 | 0.54787 | 3.18361 | 0.000643161 | 4.00391 | 0.82744
7676 | 3.1539 | 0.000726287 | 4.41784 | 0.01029 | 3.14304 | 0.000483994 | 5.17508 | 0.00827 | 2.91867 | 0.000523499 | 4.77649 | 0.48708 | 3.03003 | 0.000424078 | 4.34412 | 0.54842 | 3.1836 | 0.000642811 | 4.00322 | 0.8286
7680 | 3.15389 | 0.000725893 | 4.41784 | 0.01028 | 3.14303 | 0.000483734 | 5.17507 | 0.00826 | 2.91866 | 0.000523212 | 4.77647 | 0.48745 | 3.03002 | 0.000423849 | 4.34395 | 0.54897 | 3.18359 | 0.000642462 | 4.00252 | 0.82976
7684 | 3.15388 | 0.000725499 | 4.41783 | 0.01028 | 3.14302 | 0.000483475 | 5.17507 | 0.00826 | 2.91865 | 0.000522926 | 4.77645 | 0.48782 | 3.03001 | 0.000423619 | 4.34377 | 0.54952 | 3.18358 | 0.000642113 | 4.00183 | 0.83091
7688 | 3.15386 | 0.000725105 | 4.41782 | 0.01027 | 3.14302 | 0.000483215 | 5.17506 | 0.00825 | 2.91865 | 0.000522639 | 4.77643 | 0.4882 | 3.03 | 0.00042339 | 4.3436 | 0.55007 | 3.18357 | 0.000641765 | 4.00113 | 0.83207
7692 | 3.15385 | 0.000724712 | 4.41782 | 0.01026 | 3.14301 | 0.000482956 | 5.17505 | 0.00824 | 2.91864 | 0.000522353 | 4.77641 | 0.48857 | 3.03 | 0.000423162 | 4.34342 | 0.55063 | 3.18356 | 0.000641417 | 4.00044 | 0.83323
7696 | 3.15384 | 0.00072432 | 4.41781 | 0.01026 | 3.143 | 0.000482697 | 5.17505 | 0.00824 | 2.91863 | 0.000522068 | 4.77639 | 0.48894 | 3.02999 | 0.000422933 | 4.34325 | 0.55118 | 3.18354 | 0.000641069 | 3.99974 | 0.83439
7700 | 3.15383 | 0.000723928 | 4.4178 | 0.01025 | 3.14299 | 0.000482439 | 5.17504 | 0.00823 | 2.91862 | 0.000521783 | 4.77638 | 0.48931 | 3.02998 | 0.000422705 | 4.34308 | 0.55173 | 3.18353 | 0.000640722 | 3.99905 | 0.83555
7704 | 3.15381 | 0.000723536 | 4.4178 | 0.01024 | 3.14298 | 0.000482181 | 5.17503 | 0.00823 | 2.91861 | 0.000521498 | 4.77636 | 0.48969 | 3.02998 | 0.000422477 | 4.3429 | 0.55228 | 3.18352 | 0.000640375 | 3.99836 | 0.83672
7708 | 3.1538 | 0.000723145 | 4.41779 | 0.01023 | 3.14298 | 0.000481923 | 5.17503 | 0.00822 | 2.9186 | 0.000521213 | 4.77634 | 0.49006 | 3.02997 | 0.000422249 | 4.34273 | 0.55284 | 3.18351 | 0.000640029 | 3.99767 | 0.83788
7712 | 3.15379 | 0.000722754 | 4.41779 | 0.01023 | 3.14297 | 0.000481665 | 5.17502 | 0.00821 | 2.91859 | 0.000520929 | 4.77632 | 0.49043 | 3.02996 | 0.000422021 | 4.34255 | 0.55339 | 3.1835 | 0.000639682 | 3.99698 | 0.83904
7716 | 3.15378 | 0.000722364 | 4.41778 | 0.01022 | 3.14296 | 0.000481408 | 5.17501 | 0.00821 | 2.91859 | 0.000520645 | 4.77631 | 0.49081 | 3.02996 | 0.000421794 | 4.34238 | 0.55394 | 3.18349 | 0.000639337 | 3.99628 | 0.84021
7720 | 3.15377 | 0.000721974 | 4.41777 | 0.01021 | 3.14295 | 0.000481151 | 5.17501 | 0.0082 | 2.91858 | 0.000520361 | 4.77629 | 0.49118 | 3.02995 | 0.000421567 | 4.34221 | 0.5545 | 3.18348 | 0.000638991 | 3.99559 | 0.84137
7724 | 3.15375 | 0.000721584 | 4.41777 | 0.01021 | 3.14294 | 0.000480894 | 5.175 | 0.0082 | 2.91857 | 0.000520077 | 4.77627 | 0.49155 | 3.02994 | 0.00042134 | 4.34203 | 0.55505 | 3.18347 | 0.000638646 | 3.9949 | 0.84254
7728 | 3.15374 | 0.000721195 | 4.41776 | 0.0102 | 3.14294 | 0.000480637 | 5.17499 | 0.00819 | 2.91856 | 0.000519794 | 4.77625 | 0.49193 | 3.02993 | 0.000421114 | 4.34186 | 0.5556 | 3.18346 | 0.000638302 | 3.99421 | 0.84371
7732 | 3.15373 | 0.000720806 | 4.41775 | 0.01019 | 3.14293 | 0.000480381 | 5.17499 | 0.00819 | 2.91855 | 0.000519512 | 4.77624 | 0.4923 | 3.02993 | 0.000420887 | 4.34169 | 0.55616 | 3.18345 | 0.000637958 | 3.99352 | 0.84488
7736 | 3.15372 | 0.000720418 | 4.41775 | 0.01019 | 3.14292 | 0.000480125 | 5.17498 | 0.00818 | 2.91854 | 0.000519229 | 4.77622 | 0.49267 | 3.02992 | 0.000420661 | 4.34152 | 0.55671 | 3.18344 | 0.000637614 | 3.99284 | 0.84605
7740 | 3.15371 | 0.00072003 | 4.41774 | 0.01018 | 3.14291 | 0.000479869 | 5.17497 | 0.00817 | 2.91853 | 0.000518947 | 4.7762 | 0.49304 | 3.02991 | 0.000420435 | 4.34134 | 0.55726 | 3.18343 | 0.00063727 | 3.99215 | 0.84722
7744 | 3.15369 | 0.000719643 | 4.41773 | 0.01017 | 3.1429 | 0.000479614 | 5.17497 | 0.00817 | 2.91852 | 0.000518665 | 4.77619 | 0.49342 | 3.02991 | 0.00042021 | 4.34117 | 0.55782 | 3.18342 | 0.000636927 | 3.99146 | 0.84839
7748 | 3.15368 | 0.000719256 | 4.41773 | 0.01016 | 3.1429 | 0.000479359 | 5.17496 | 0.00816 | 2.91852 | 0.000518384 | 4.77617 | 0.49379 | 3.0299 | 0.000419984 | 4.341 | 0.55837 | 3.18341 | 0.000636584 | 3.99077 | 0.84956
7752 | 3.15367 | 0.00071887 | 4.41772 | 0.01016 | 3.14289 | 0.000479104 | 5.17496 | 0.00816 | 2.91851 | 0.000518102 | 4.77615 | 0.49416 | 3.02989 | 0.000419759 | 4.34083 | 0.55893 | 3.1834 | 0.000636242 | 3.99008 | 0.85073
7756 | 3.15366 | 0.000718483 | 4.41772 | 0.01015 | 3.14288 | 0.000478849 | 5.17495 | 0.00815 | 2.9185 | 0.000517822 | 4.77614 | 0.49454 | 3.02989 | 0.000419535 | 4.34066 | 0.55948 | 3.18339 | 0.0006359 | 3.9894 | 0.85191
7760 | 3.15365 | 0.000718098 | 4.41771 | 0.01014 | 3.14287 | 0.000478595 | 5.17494 | 0.00815 | 2.91849 | 0.000517541 | 4.77612 | 0.49491 | 3.02988 | 0.00041931 | 4.34049 | 0.56004 | 3.18337 | 0.000635559 | 3.98871 | 0.85308
7764 | 3.15364 | 0.000717712 | 4.4177 | 0.01014 | 3.14286 | 0.000478341 | 5.17494 | 0.00814 | 2.91848 | 0.000517261 | 4.77611 | 0.49528 | 3.02987 | 0.000419086 | 4.34032 | 0.56059 | 3.18336 | 0.000635217 | 3.98803 | 0.85426
7768 | 3.15362 | 0.000717328 | 4.4177 | 0.01013 | 3.14286 | 0.000478087 | 5.17493 | 0.00813 | 2.91847 | 0.000516981 | 4.77609 | 0.49565 | 3.02986 | 0.000418862 | 4.34014 | 0.56115 | 3.18335 | 0.000634877 | 3.98734 | 0.85543
7772 | 3.15361 | 0.000716943 | 4.41769 | 0.01012 | 3.14285 | 0.000477834 | 5.17492 | 0.00813 | 2.91847 | 0.000516701 | 4.77607 | 0.49603 | 3.02986 | 0.000418638 | 4.33997 | 0.5617 | 3.18334 | 0.000634536 | 3.98666 | 0.85661
7776 | 3.1536 | 0.000716559 | 4.41768 | 0.01012 | 3.14284 | 0.000477581 | 5.17492 | 0.00812 | 2.91846 | 0.000516422 | 4.77606 | 0.4964 | 3.02985 | 0.000418414 | 4.3398 | 0.56226 | 3.18333 | 0.000634196 | 3.98597 | 0.85779
7780 | 3.15359 | 0.000716176 | 4.41768 | 0.01011 | 3.14283 | 0.000477328 | 5.17491 | 0.00812 | 2.91845 | 0.000516143 | 4.77604 | 0.49677 | 3.02984 | 0.000418191 | 4.33963 | 0.56281 | 3.18332 | 0.000633856 | 3.98529 | 0.85897
7784 | 3.15358 | 0.000715792 | 4.41767 | 0.0101 | 3.14282 | 0.000477075 | 5.1749 | 0.00811 | 2.91844 | 0.000515864 | 4.77603 | 0.49715 | 3.02984 | 0.000417968 | 4.33946 | 0.56337 | 3.18331 | 0.000633517 | 3.98461 | 0.86015
7788 | 3.15357 | 0.00071541 | 4.41767 | 0.01009 | 3.14282 | 0.000476822 | 5.1749 | 0.00811 | 2.91843 | 0.000515586 | 4.77601 | 0.49752 | 3.02983 | 0.000417745 | 4.33929 | 0.56392 | 3.1833 | 0.000633178 | 3.98392 | 0.86133
7792 | 3.15355 | 0.000715027 | 4.41766 | 0.01009 | 3.14281 | 0.00047657 | 5.17489 | 0.0081 | 2.91842 | 0.000515308 | 4.776 | 0.49789 | 3.02982 | 0.000417522 | 4.33912 | 0.56448 | 3.18329 | 0.000632839 | 3.98324 | 0.86251
7796 | 3.15354 | 0.000714645 | 4.41765 | 0.01008 | 3.1428 | 0.000476318 | 5.17489 | 0.00809 | 2.91841 | 0.00051503 | 4.77598 | 0.49827 | 3.02982 | 0.0004173 | 4.33896 | 0.56503 | 3.18328 | 0.000632501 | 3.98256 | 0.86369
7800 | 3.15353 | 0.000714264 | 4.41765 | 0.01007 | 3.14279 | 0.000476067 | 5.17488 | 0.00809 | 2.91841 | 0.000514752 | 4.77597 | 0.49864 | 3.02981 | 0.000417077 | 4.33879 | 0.56559 | 3.18327 | 0.000632163 | 3.98188 | 0.86488
7804 | 3.15352 | 0.000713883 | 4.41764 | 0.01007 | 3.14279 | 0.000475815 | 5.17487 | 0.00808 | 2.9184 | 0.000514475 | 4.77595 | 0.49901 | 3.0298 | 0.000416856 | 4.33862 | 0.56615 | 3.18326 | 0.000631826 | 3.9812 | 0.86606
7808 | 3.15351 | 0.000713502 | 4.41763 | 0.01006 | 3.14278 | 0.000475564 | 5.17487 | 0.00808 | 2.91839 | 0.000514198 | 4.77594 | 0.49938 | 3.0298 | 0.000416634 | 4.33845 | 0.5667 | 3.18325 | 0.000631489 | 3.98052 | 0.86725
7812 | 3.1535 | 0.000713122 | 4.41763 | 0.01005 | 3.14277 | 0.000475314 | 5.17486 | 0.00807 | 2.91838 | 0.000513922 | 4.77592 | 0.49976 | 3.02979 | 0.000416412 | 4.33828 | 0.56726 | 3.18324 | 0.000631152 | 3.97984 | 0.86843
7816 | 3.15348 | 0.000712742 | 4.41762 | 0.01005 | 3.14276 | 0.000475063 | 5.17485 | 0.00807 | 2.91837 | 0.000513645 | 4.77591 | 0.50013 | 3.02978 | 0.000416191 | 4.33811 | 0.56782 | 3.18323 | 0.000630815 | 3.97916 | 0.86962
7820 | 3.15347 | 0.000712363 | 4.41762 | 0.01004 | 3.14276 | 0.000474813 | 5.17485 | 0.00806 | 2.91836 | 0.000513369 | 4.77589 | 0.5005 | 3.02978 | 0.00041597 | 4.33794 | 0.56837 | 3.18322 | 0.000630479 | 3.97848 | 0.87081
7824 | 3.15346 | 0.000711984 | 4.41761 | 0.01003 | 3.14275 | 0.000474563 | 5.17484 | 0.00806 | 2.91836 | 0.000513094 | 4.77588 | 0.50087 | 3.02977 | 0.00041575 | 4.33778 | 0.56893 | 3.18321 | 0.000630144 | 3.9778 | 0.872
7828 | 3.15345 | 0.000711605 | 4.4176 | 0.01003 | 3.14274 | 0.000474313 | 5.17484 | 0.00805 | 2.91835 | 0.000512818 | 4.77586 | 0.50125 | 3.02976 | 0.000415529 | 4.33761 | 0.56949 | 3.1832 | 0.000629808 | 3.97712 | 0.87318
7832 | 3.15344 | 0.000711227 | 4.4176 | 0.01002 | 3.14273 | 0.000474064 | 5.17483 | 0.00804 | 2.91834 | 0.000512543 | 4.77585 | 0.50162 | 3.02976 | 0.000415309 | 4.33744 | 0.57004 | 3.18319 | 0.000629473 | 3.97645 | 0.87437
7836 | 3.15343 | 0.000710849 | 4.41759 | 0.01001 | 3.14272 | 0.000473814 | 5.17482 | 0.00804 | 2.91833 | 0.000512269 | 4.77584 | 0.50199 | 3.02975 | 0.000415089 | 4.33727 | 0.5706 | 3.18318 | 0.000629139 | 3.97577 | 0.87557
7840 | 3.15341 | 0.000710471 | 4.41759 | 0.01001 | 3.14272 | 0.000473566 | 5.17482 | 0.00803 | 2.91832 | 0.000511994 | 4.77582 | 0.50237 | 3.02974 | 0.000414869 | 4.33711 | 0.57116 | 3.18317 | 0.000628805 | 3.97509 | 0.87676
7844 | 3.1534 | 0.000710095 | 4.41758 | 0.01 | 3.14271 | 0.000473317 | 5.17481 | 0.00803 | 2.91831 | 0.00051172 | 4.77581 | 0.50274 | 3.02974 | 0.000414649 | 4.33694 | 0.57172 | 3.18316 | 0.000628471 | 3.97442 | 0.87795
7848 | 3.15339 | 0.000709718 | 4.41757 | 0.00999 | 3.1427 | 0.000473068 | 5.1748 | 0.00802 | 2.91831 | 0.000511446 | 4.77579 | 0.50311 | 3.02973 | 0.00041443 | 4.33677 | 0.57227 | 3.18315 | 0.000628137 | 3.97374 | 0.87914
7852 | 3.15338 | 0.000709342 | 4.41757 | 0.00999 | 3.14269 | 0.00047282 | 5.1748 | 0.00802 | 2.9183 | 0.000511172 | 4.77578 | 0.50348 | 3.02972 | 0.000414211 | 4.33661 | 0.57283 | 3.18314 | 0.000627804 | 3.97307 | 0.88034
7856 | 3.15337 | 0.000708966 | 4.41756 | 0.00998 | 3.14269 | 0.000472572 | 5.17479 | 0.00801 | 2.91829 | 0.000510899 | 4.77577 | 0.50386 | 3.02972 | 0.000413992 | 4.33644 | 0.57339 | 3.18313 | 0.000627471 | 3.9724 | 0.88153
7860 | 3.15336 | 0.000708591 | 4.41756 | 0.00997 | 3.14268 | 0.000472325 | 5.17479 | 0.00801 | 2.91828 | 0.000510626 | 4.77575 | 0.50423 | 3.02971 | 0.000413774 | 4.33627 | 0.57395 | 3.18312 | 0.000627139 | 3.97172 | 0.88273
7864 | 3.15335 | 0.000708216 | 4.41755 | 0.00997 | 3.14267 | 0.000472077 | 5.17478 | 0.008 | 2.91827 | 0.000510354 | 4.77574 | 0.5046 | 3.0297 | 0.000413555 | 4.33611 | 0.5745 | 3.18311 | 0.000626807 | 3.97105 | 0.88393
7868 | 3.15333 | 0.000707841 | 4.41754 | 0.00996 | 3.14266 | 0.00047183 | 5.17477 | 0.008 | 2.91827 | 0.000510081 | 4.77573 | 0.50497 | 3.0297 | 0.000413337 | 4.33594 | 0.57506 | 3.1831 | 0.000626475 | 3.97038 | 0.88513
7872 | 3.15332 | 0.000707467 | 4.41754 | 0.00995 | 3.14266 | 0.000471584 | 5.17477 | 0.00799 | 2.91826 | 0.000509809 | 4.77572 | 0.50535 | 3.02969 | 0.000413119 | 4.33578 | 0.57562 | 3.18309 | 0.000626144 | 3.9697 | 0.88632
7876 | 3.15331 | 0.000707093 | 4.41753 | 0.00995 | 3.14265 | 0.000471337 | 5.17476 | 0.00798 | 2.91825 | 0.000509537 | 4.7757 | 0.50572 | 3.02968 | 0.000412902 | 4.33561 | 0.57618 | 3.18308 | 0.000625813 | 3.96903 | 0.88752
7880 | 3.1533 | 0.00070672 | 4.41753 | 0.00994 | 3.14264 | 0.000471091 | 5.17476 | 0.00798 | 2.91824 | 0.000509266 | 4.77569 | 0.50609 | 3.02968 | 0.000412684 | 4.33545 | 0.57674 | 3.18307 | 0.000625482 | 3.96836 | 0.88872
7884 | 3.15329 | 0.000706347 | 4.41752 | 0.00993 | 3.14263 | 0.000470845 | 5.17475 | 0.00797 | 2.91823 | 0.000508995 | 4.77568 | 0.50647 | 3.02967 | 0.000412467 | 4.33528 | 0.5773 | 3.18306 | 0.000625152 | 3.96769 | 0.88993
7888 | 3.15328 | 0.000705974 | 4.41751 | 0.00993 | 3.14263 | 0.000470599 | 5.17474 | 0.00797 | 2.91822 | 0.000508724 | 4.77566 | 0.50684 | 3.02966 | 0.00041225 | 4.33512 | 0.57786 | 3.18305 | 0.000624822 | 3.96702 | 0.89113
7892 | 3.15327 | 0.000705602 | 4.41751 | 0.00992 | 3.14262 | 0.000470353 | 5.17474 | 0.00796 | 2.91822 | 0.000508453 | 4.77565 | 0.50721 | 3.02966 | 0.000412033 | 4.33495 | 0.57842 | 3.18304 | 0.000624492 | 3.96635 | 0.89233
7896 | 3.15326 | 0.000705231 | 4.4175 | 0.00991 | 3.14261 | 0.000470108 | 5.17473 | 0.00796 | 2.91821 | 0.000508183 | 4.77564 | 0.50758 | 3.02965 | 0.000411817 | 4.33479 | 0.57898 | 3.18303 | 0.000624163 | 3.96568 | 0.89354
7900 | 3.15324 | 0.000704859 | 4.4175 | 0.00991 | 3.1426 | 0.000469863 | 5.17473 | 0.00795 | 2.9182 | 0.000507913 | 4.77563 | 0.50796 | 3.02964 | 0.000411601 | 4.33462 | 0.57953 | 3.18302 | 0.000623834 | 3.96501 | 0.89474
7904 | 3.15323 | 0.000704488 | 4.41749 | 0.0099 | 3.1426 | 0.000469618 | 5.17472 | 0.00795 | 2.91819 | 0.000507643 | 4.77562 | 0.50833 | 3.02964 | 0.000411384 | 4.33446 | 0.58009 | 3.18301 | 0.000623506 | 3.96435 | 0.89595
7908 | 3.15322 | 0.000704118 | 4.41748 | 0.00989 | 3.14259 | 0.000469374 | 5.17471 | 0.00794 | 2.91818 | 0.000507374 | 4.7756 | 0.5087 | 3.02963 | 0.000411169 | 4.3343 | 0.58065 | 3.183 | 0.000623177 | 3.96368 | 0.89715
7912 | 3.15321 | 0.000703748 | 4.41748 | 0.00989 | 3.14258 | 0.00046913 | 5.17471 | 0.00794 | 2.91818 | 0.000507105 | 4.77559 | 0.50907 | 3.02962 | 0.000410953 | 4.33413 | 0.58121 | 3.18299 | 0.00062285 | 3.96301 | 0.89836
7916 | 3.1532 | 0.000703378 | 4.41747 | 0.00988 | 3.14257 | 0.000468886 | 5.1747 | 0.00793 | 2.91817 | 0.000506836 | 4.77558 | 0.50945 | 3.02962 | 0.000410738 | 4.33397 | 0.58177 | 3.18298 | 0.000622522 | 3.96234 | 0.89957
7920 | 3.15319 | 0.000703008 | 4.41747 | 0.00987 | 3.14257 | 0.000468642 | 5.1747 | 0.00792 | 2.91816 | 0.000506567 | 4.77557 | 0.50982 | 3.02961 | 0.000410523 | 4.33381 | 0.58233 | 3.18297 | 0.000622195 | 3.96168 | 0.90078
7924 | 3.15318 | 0.000702639 | 4.41746 | 0.00987 | 3.14256 | 0.000468398 | 5.17469 | 0.00792 | 2.91815 | 0.000506299 | 4.77556 | 0.51019 | 3.0296 | 0.000410308 | 4.33364 | 0.58289 | 3.18296 | 0.000621868 | 3.96101 | 0.90199
7928 | 3.15317 | 0.000702271 | 4.41745 | 0.00986 | 3.14255 | 0.000468155 | 5.17468 | 0.00791 | 2.91814 | 0.000506031 | 4.77555 | 0.51056 | 3.0296 | 0.000410093 | 4.33348 | 0.58345 | 3.18295 | 0.000621542 | 3.96035 | 0.9032
7932 | 3.15316 | 0.000701903 | 4.41745 | 0.00985 | 3.14254 | 0.000467912 | 5.17468 | 0.00791 | 2.91814 | 0.000505763 | 4.77553 | 0.51094 | 3.02959 | 0.000409879 | 4.33332 | 0.58401 | 3.18294 | 0.000621216 | 3.95968 | 0.90441
7936 | 3.15314 | 0.000701535 | 4.41744 | 0.00985 | 3.14254 | 0.00046767 | 5.17467 | 0.0079 | 2.91813 | 0.000505496 | 4.77552 | 0.51131 | 3.02958 | 0.000409664 | 4.33316 | 0.58457 | 3.18293 | 0.00062089 | 3.95902 | 0.90562
7940 | 3.15313 | 0.000701168 | 4.41744 | 0.00984 | 3.14253 | 0.000467427 | 5.17467 | 0.0079 | 2.91812 | 0.000505229 | 4.77551 | 0.51168 | 3.02958 | 0.00040945 | 4.33299 | 0.58514 | 3.18292 | 0.000620565 | 3.95836 | 0.90683
7944 | 3.15312 | 0.000700801 | 4.41743 | 0.00983 | 3.14252 | 0.000467185 | 5.17466 | 0.00789 | 2.91811 | 0.000504962 | 4.7755 | 0.51205 | 3.02957 | 0.000409237 | 4.33283 | 0.5857 | 3.18291 | 0.00062024 | 3.95769 | 0.90805
7948 | 3.15311 | 0.000700434 | 4.41743 | 0.00983 | 3.14251 | 0.000466943 | 5.17465 | 0.00789 | 2.9181 | 0.000504696 | 4.77549 | 0.51243 | 3.02957 | 0.000409023 | 4.33267 | 0.58626 | 3.1829 | 0.000619915 | 3.95703 | 0.90926
7952 | 3.1531 | 0.000700068 | 4.41742 | 0.00982 | 3.14251 | 0.000466701 | 5.17465 | 0.00788 | 2.9181 | 0.000504429 | 4.77548 | 0.5128 | 3.02956 | 0.00040881 | 4.33251 | 0.58682 | 3.18289 | 0.000619591 | 3.95637 | 0.91048
7956 | 3.15309 | 0.000699702 | 4.41741 | 0.00981 | 3.1425 | 0.00046646 | 5.17464 | 0.00788 | 2.91809 | 0.000504163 | 4.77547 | 0.51317 | 3.02955 | 0.000408597 | 4.33235 | 0.58738 | 3.18288 | 0.000619267 | 3.95571 | 0.9117
7960 | 3.15308 | 0.000699336 | 4.41741 | 0.00981 | 3.14249 | 0.000466219 | 5.17464 | 0.00787 | 2.91808 | 0.000503898 | 4.77546 | 0.51354 | 3.02955 | 0.000408384 | 4.33219 | 0.58794 | 3.18287 | 0.000618943 | 3.95505 | 0.91291
7964 | 3.15307 | 0.000698971 | 4.4174 | 0.0098 | 3.14249 | 0.000465978 | 5.17463 | 0.00787 | 2.91807 | 0.000503632 | 4.77545 | 0.51392 | 3.02954 | 0.000408171 | 4.33203 | 0.5885 | 3.18286 | 0.00061862 | 3.95439 | 0.91413
7968 | 3.15306 | 0.000698607 | 4.4174 | 0.00979 | 3.14248 | 0.000465737 | 5.17462 | 0.00786 | 2.91806 | 0.000503367 | 4.77544 | 0.51429 | 3.02953 | 0.000407959 | 4.33186 | 0.58906 | 3.18285 | 0.000618297 | 3.95373 | 0.91535
7972 | 3.15305 | 0.000698242 | 4.41739 | 0.00979 | 3.14247 | 0.000465497 | 5.17462 | 0.00786 | 2.91806 | 0.000503102 | 4.77543 | 0.51466 | 3.02953 | 0.000407747 | 4.3317 | 0.58963 | 3.18284 | 0.000617974 | 3.95307 | 0.91657
7976 | 3.15303 | 0.000697879 | 4.41738 | 0.00978 | 3.14246 | 0.000465257 | 5.17461 | 0.00785 | 2.91805 | 0.000502838 | 4.77542 | 0.51503 | 3.02952 | 0.000407535 | 4.33154 | 0.59019 | 3.18283 | 0.000617652 | 3.95241 | 0.91779
7980 | 3.15302 | 0.000697515 | 4.41738 | 0.00977 | 3.14246 | 0.000465017 | 5.17461 | 0.00785 | 2.91804 | 0.000502574 | 4.77541 | 0.5154 | 3.02951 | 0.000407323 | 4.33138 | 0.59075 | 3.18282 | 0.00061733 | 3.95175 | 0.91901
7984 | 3.15301 | 0.000697152 | 4.41737 | 0.00977 | 3.14245 | 0.000464777 | 5.1746 | 0.00784 | 2.91803 | 0.00050231 | 4.7754 | 0.51578 | 3.02951 | 0.000407112 | 4.33122 | 0.59131 | 3.18281 | 0.000617008 | 3.9511 | 0.92024
7988 | 3.153 | 0.000696789 | 4.41737 | 0.00976 | 3.14244 | 0.000464538 | 5.1746 | 0.00783 | 2.91803 | 0.000502046 | 4.77539 | 0.51615 | 3.0295 | 0.0004069 | 4.33106 | 0.59187 | 3.1828 | 0.000616687 | 3.95044 | 0.92146
7992 | 3.15299 | 0.000696427 | 4.41736 | 0.00976 | 3.14243 | 0.000464299 | 5.17459 | 0.00783 | 2.91802 | 0.000501783 | 4.77538 | 0.51652 | 3.0295 | 0.000406689 | 4.3309 | 0.59244 | 3.18279 | 0.000616366 | 3.94978 | 0.92268
7996 | 3.15298 | 0.000696065 | 4.41736 | 0.00975 | 3.14243 | 0.00046406 | 5.17458 | 0.00782 | 2.91801 | 0.00050152 | 4.77537 | 0.51689 | 3.02949 | 0.000406479 | 4.33075 | 0.593 | 3.18278 | 0.000616046 | 3.94913 | 0.92391
8000 | 3.15297 | 0.000695703 | 4.41735 | 0.00974 | 3.14242 | 0.000463821 | 5.17458 | 0.00782 | 2.918 | 0.000501257 | 4.77536 | 0.51727 | 3.02948 | 0.000406268 | 4.33059 | 0.59356 | 3.18277 | 0.000615726 | 3.94847 | 0.92513
8004 | 3.15296 | 0.000695342 | 4.41734 | 0.00974 | 3.14241 | 0.000463583 | 5.17457 | 0.00781 | 2.91799 | 0.000500994 | 4.77535 | 0.51764 | 3.02948 | 0.000406058 | 4.33043 | 0.59412 | 3.18277 | 0.000615406 | 3.94782 | 0.92636
8008 | 3.15295 | 0.000694981 | 4.41734 | 0.00973 | 3.14241 | 0.000463344 | 5.17457 | 0.00781 | 2.91799 | 0.000500732 | 4.77534 | 0.51801 | 3.02947 | 0.000405847 | 4.33027 | 0.59469 | 3.18276 | 0.000615086 | 3.94717 | 0.92759
8012 | 3.15294 | 0.000694621 | 4.41733 | 0.00972 | 3.1424 | 0.000463107 | 5.17456 | 0.0078 | 2.91798 | 0.00050047 | 4.77533 | 0.51838 | 3.02946 | 0.000405637 | 4.33011 | 0.59525 | 3.18275 | 0.000614767 | 3.94651 | 0.92882
8016 | 3.15293 | 0.000694261 | 4.41733 | 0.00972 | 3.14239 | 0.000462869 | 5.17455 | 0.0078 | 2.91797 | 0.000500208 | 4.77532 | 0.51875 | 3.02946 | 0.000405428 | 4.32995 | 0.59581 | 3.18274 | 0.000614448 | 3.94586 | 0.93005
8020 | 3.15292 | 0.000693901 | 4.41732 | 0.00971 | 3.14238 | 0.000462631 | 5.17455 | 0.00779 | 2.91796 | 0.000499947 | 4.77532 | 0.51913 | 3.02945 | 0.000405218 | 4.32979 | 0.59638 | 3.18273 | 0.00061413 | 3.94521 | 0.93128
8024 | 3.15291 | 0.000693542 | 4.41732 | 0.0097 | 3.14238 | 0.000462394 | 5.17454 | 0.00779 | 2.91796 | 0.000499686 | 4.77531 | 0.5195 | 3.02945 | 0.000405009 | 4.32964 | 0.59694 | 3.18272 | 0.000613811 | 3.94455 | 0.93251
8028 | 3.15289 | 0.000693183 | 4.41731 | 0.0097 | 3.14237 | 0.000462157 | 5.17454 | 0.00778 | 2.91795 | 0.000499425 | 4.7753 | 0.51987 | 3.02944 | 0.0004048 | 4.32948 | 0.5975 | 3.18271 | 0.000613493 | 3.9439 | 0.93374
8032 | 3.15288 | 0.000692824 | 4.41731 | 0.00969 | 3.14236 | 0.000461921 | 5.17453 | 0.00778 | 2.91794 | 0.000499164 | 4.77529 | 0.52024 | 3.02943 | 0.000404591 | 4.32932 | 0.59807 | 3.1827 | 0.000613176 | 3.94325 | 0.93497
8036 | 3.15287 | 0.000692466 | 4.4173 | 0.00969 | 3.14236 | 0.000461684 | 5.17453 | 0.00777 | 2.91793 | 0.000498904 | 4.77528 | 0.52062 | 3.02943 | 0.000404382 | 4.32916 | 0.59863 | 3.18269 | 0.000612859 | 3.9426 | 0.93621
8040 | 3.15286 | 0.000692108 | 4.41729 | 0.00968 | 3.14235 | 0.000461448 | 5.17452 | 0.00777 | 2.91793 | 0.000498644 | 4.77527 | 0.52099 | 3.02942 | 0.000404174 | 4.32901 | 0.59919 | 3.18268 | 0.000612542 | 3.94195 | 0.93744
8044 | 3.15285 | 0.000691751 | 4.41729 | 0.00967 | 3.14234 | 0.000461212 | 5.17451 | 0.00776 | 2.91792 | 0.000498384 | 4.77527 | 0.52136 | 3.02941 | 0.000403966 | 4.32885 | 0.59976 | 3.18267 | 0.000612225 | 3.9413 | 0.93867
8048 | 3.15284 | 0.000691394 | 4.41728 | 0.00967 | 3.14233 | 0.000460976 | 5.17451 | 0.00776 | 2.91791 | 0.000498125 | 4.77526 | 0.52173 | 3.02941 | 0.000403758 | 4.32869 | 0.60032 | 3.18266 | 0.000611909 | 3.94066 | 0.93991
8052 | 3.15283 | 0.000691037 | 4.41728 | 0.00966 | 3.14233 | 0.000460741 | 5.1745 | 0.00775 | 2.9179 | 0.000497865 | 4.77525 | 0.5221 | 3.0294 | 0.00040355 | 4.32854 | 0.60089 | 3.18265 | 0.000611593 | 3.94001 | 0.94115
8056 | 3.15282 | 0.000690681 | 4.41727 | 0.00965 | 3.14232 | 0.000460506 | 5.1745 | 0.00775 | 2.91789 | 0.000497607 | 4.77524 | 0.52248 | 3.0294 | 0.000403343 | 4.32838 | 0.60145 | 3.18264 | 0.000611278 | 3.93936 | 0.94238
8060 | 3.15281 | 0.000690325 | 4.41727 | 0.00965 | 3.14231 | 0.000460271 | 5.17449 | 0.00774 | 2.91789 | 0.000497348 | 4.77523 | 0.52285 | 3.02939 | 0.000403135 | 4.32823 | 0.60201 | 3.18263 | 0.000610963 | 3.93871 | 0.94362
8064 | 3.1528 | 0.000689969 | 4.41726 | 0.00964 | 3.14231 | 0.000460036 | 5.17449 | 0.00774 | 2.91788 | 0.00049709 | 4.77523 | 0.52322 | 3.02938 | 0.000402928 | 4.32807 | 0.60258 | 3.18262 | 0.000610648 | 3.93807 | 0.94486
8068 | 3.15279 | 0.000689614 | 4.41725 | 0.00964 | 3.1423 | 0.000459802 | 5.17448 | 0.00773 | 2.91787 | 0.000496831 | 4.77522 | 0.52359 | 3.02938 | 0.000402721 | 4.32791 | 0.60314 | 3.18261 | 0.000610333 | 3.93742 | 0.9461
8072 | 3.15278 | 0.000689259 | 4.41725 | 0.00963 | 3.14229 | 0.000459567 | 5.17447 | 0.00773 | 2.91786 | 0.000496574 | 4.77521 | 0.52396 | 3.02937 | 0.000402515 | 4.32776 | 0.60371 | 3.18261 | 0.000610019 | 3.93678 | 0.94734
8076 | 3.15277 | 0.000688905 | 4.41724 | 0.00962 | 3.14229 | 0.000459333 | 5.17447 | 0.00772 | 2.91786 | 0.000496316 | 4.7752 | 0.52434 | 3.02936 | 0.000402308 | 4.3276 | 0.60427 | 3.1826 | 0.000609705 | 3.93613 | 0.94858
8080 | 3.15276 | 0.000688551 | 4.41724 | 0.00962 | 3.14228 | 0.0004591 | 5.17446 | 0.00772 | 2.91785 | 0.000496059 | 4.7752 | 0.52471 | 3.02936 | 0.000402102 | 4.32745 | 0.60484 | 3.18259 | 0.000609392 | 3.93549 | 0.94983
8084 | 3.15275 | 0.000688197 | 4.41723 | 0.00961 | 3.14227 | 0.000458866 | 5.17446 | 0.00771 | 2.91784 | 0.000495802 | 4.77519 | 0.52508 | 3.02935 | 0.000401896 | 4.32729 | 0.6054 | 3.18258 | 0.000609078 | 3.93485 | 0.95107
8088 | 3.15274 | 0.000687844 | 4.41723 | 0.0096 | 3.14226 | 0.000458633 | 5.17445 | 0.00771 | 2.91783 | 0.000495545 | 4.77518 | 0.52545 | 3.02935 | 0.00040169 | 4.32714 | 0.60597 | 3.18257 | 0.000608765 | 3.9342 | 0.95231
8092 | 3.15273 | 0.000687491 | 4.41722 | 0.0096 | 3.14226 | 0.0004584 | 5.17445 | 0.0077 | 2.91783 | 0.000495289 | 4.77518 | 0.52582 | 3.02934 | 0.000401484 | 4.32699 | 0.60653 | 3.18256 | 0.000608453 | 3.93356 | 0.95356
8096 | 3.15272 | 0.000687138 | 4.41722 | 0.00959 | 3.14225 | 0.000458167 | 5.17444 | 0.0077 | 2.91782 | 0.000495032 | 4.77517 | 0.5262 | 3.02933 | 0.000401279 | 4.32683 | 0.6071 | 3.18255 | 0.000608141 | 3.93292 | 0.9548
8100 | 3.15271 | 0.000686786 | 4.41721 | 0.00959 | 3.14224 | 0.000457934 | 5.17444 | 0.00769 | 2.91781 | 0.000494776 | 4.77516 | 0.52657 | 3.02933 | 0.000401074 | 4.32668 | 0.60767 | 3.18254 | 0.000607829 | 3.93228 | 0.95605
8104 | 3.15269 | 0.000686434 | 4.41721 | 0.00958 | 3.14224 | 0.000457702 | 5.17443 | 0.00769 | 2.9178 | 0.000494521 | 4.77516 | 0.52694 | 3.02932 | 0.000400869 | 4.32652 | 0.60823 | 3.18253 | 0.000607517 | 3.93164 | 0.9573
8108 | 3.15268 | 0.000686083 | 4.4172 | 0.00957 | 3.14223 | 0.00045747 | 5.17442 | 0.00768 | 2.9178 | 0.000494265 | 4.77515 | 0.52731 | 3.02932 | 0.000400664 | 4.32637 | 0.6088 | 3.18252 | 0.000607206 | 3.931 | 0.95855
8112 | 3.15267 | 0.000685732 | 4.41719 | 0.00957 | 3.14222 | 0.000457238 | 5.17442 | 0.00768 | 2.91779 | 0.00049401 | 4.77514 | 0.52768 | 3.02931 | 0.00040046 | 4.32622 | 0.60936 | 3.18251 | 0.000606895 | 3.93036 | 0.95979
8116 | 3.15266 | 0.000685381 | 4.41719 | 0.00956 | 3.14222 | 0.000457007 | 5.17441 | 0.00767 | 2.91778 | 0.000493755 | 4.77514 | 0.52806 | 3.0293 | 0.000400255 | 4.32606 | 0.60993 | 3.1825 | 0.000606584 | 3.92972 | 0.96104
8120 | 3.15265 | 0.000685031 | 4.41718 | 0.00955 | 3.14221 | 0.000456775 | 5.17441 | 0.00767 | 2.91777 | 0.000493501 | 4.77513 | 0.52843 | 3.0293 | 0.000400051 | 4.32591 | 0.6105 | 3.1825 | 0.000606274 | 3.92908 | 0.9623
8124 | 3.15264 | 0.000684681 | 4.41718 | 0.00955 | 3.1422 | 0.000456544 | 5.1744 | 0.00766 | 2.91777 | 0.000493246 | 4.77513 | 0.5288 | 3.02929 | 0.000399847 | 4.32576 | 0.61106 | 3.18249 | 0.000605964 | 3.92845 | 0.96355
8128 | 3.15263 | 0.000684331 | 4.41717 | 0.00954 | 3.1422 | 0.000456313 | 5.1744 | 0.00766 | 2.91776 | 0.000492992 | 4.77512 | 0.52917 | 3.02929 | 0.000399644 | 4.32561 | 0.61163 | 3.18248 | 0.000605654 | 3.92781 | 0.9648
8132 | 3.15262 | 0.000683982 | 4.41717 | 0.00954 | 3.14219 | 0.000456083 | 5.17439 | 0.00765 | 2.91775 | 0.000492739 | 4.77511 | 0.52954 | 3.02928 | 0.00039944 | 4.32545 | 0.61219 | 3.18247 | 0.000605345 | 3.92717 | 0.96605
8136 | 3.15261 | 0.000683633 | 4.41716 | 0.00953 | 3.14218 | 0.000455852 | 5.17439 | 0.00765 | 2.91774 | 0.000492485 | 4.77511 | 0.52991 | 3.02927 | 0.000399237 | 4.3253 | 0.61276 | 3.18246 | 0.000605036 | 3.92654 | 0.96731
8140 | 3.1526 | 0.000683284 | 4.41716 | 0.00952 | 3.14218 | 0.000455622 | 5.17438 | 0.00764 | 2.91774 | 0.000492232 | 4.7751 | 0.53029 | 3.02927 | 0.000399034 | 4.32515 | 0.61333 | 3.18245 | 0.000604727 | 3.9259 | 0.96856
8144 | 3.15259 | 0.000682936 | 4.41715 | 0.00952 | 3.14217 | 0.000455392 | 5.17438 | 0.00764 | 2.91773 | 0.000491979 | 4.7751 | 0.53066 | 3.02926 | 0.000398831 | 4.325 | 0.61389 | 3.18244 | 0.000604419 | 3.92527 | 0.96982
8148 | 3.15258 | 0.000682588 | 4.41715 | 0.00951 | 3.14216 | 0.000455162 | 5.17437 | 0.00763 | 2.91772 | 0.000491726 | 4.77509 | 0.53103 | 3.02926 | 0.000398628 | 4.32485 | 0.61446 | 3.18243 | 0.000604111 | 3.92463 | 0.97107
8152 | 3.15257 | 0.000682241 | 4.41714 | 0.00951 | 3.14215 | 0.000454933 | 5.17436 | 0.00763 | 2.91772 | 0.000491474 | 4.77509 | 0.5314 | 3.02925 | 0.000398426 | 4.3247 | 0.61503 | 3.18242 | 0.000603803 | 3.924 | 0.97233
8156 | 3.15256 | 0.000681893 | 4.41714 | 0.0095 | 3.14215 | 0.000454704 | 5.17436 | 0.00762 | 2.91771 | 0.000491222 | 4.77508 | 0.53177 | 3.02924 | 0.000398224 | 4.32454 | 0.6156 | 3.18241 | 0.000603496 | 3.92337 | 0.97359
8160 | 3.15255 | 0.000681547 | 4.41713 | 0.00949 | 3.14214 | 0.000454475 | 5.17435 | 0.00762 | 2.9177 | 0.00049097 | 4.77508 | 0.53214 | 3.02924 | 0.000398022 | 4.32439 | 0.61616 | 3.1824 | 0.000603189 | 3.92274 | 0.97485
8164 | 3.15254 | 0.0006812 | 4.41712 | 0.00949 | 3.14213 | 0.000454246 | 5.17435 | 0.00761 | 2.91769 | 0.000490718 | 4.77507 | 0.53252 | 3.02923 | 0.00039782 | 4.32424 | 0.61673 | 3.1824 | 0.000602882 | 3.9221 | 0.9761
8168 | 3.15253 | 0.000680854 | 4.41712 | 0.00948 | 3.14213 | 0.000454017 | 5.17434 | 0.00761 | 2.91769 | 0.000490467 | 4.77507 | 0.53289 | 3.02923 | 0.000397618 | 4.32409 | 0.6173 | 3.18239 | 0.000602576 | 3.92147 | 0.97736
8172 | 3.15252 | 0.000680509 | 4.41711 | 0.00948 | 3.14212 | 0.000453789 | 5.17434 | 0.0076 | 2.91768 | 0.000490215 | 4.77506 | 0.53326 | 3.02922 | 0.000397417 | 4.32394 | 0.61787 | 3.18238 | 0.000602269 | 3.92084 | 0.97863
8176 | 3.15251 | 0.000680163 | 4.41711 | 0.00947 | 3.14211 | 0.000453561 | 5.17433 | 0.0076 | 2.91767 | 0.000489965 | 4.77506 | 0.53363 | 3.02921 | 0.000397216 | 4.32379 | 0.61843 | 3.18237 | 0.000601964 | 3.92021 | 0.97989
8180 | 3.1525 | 0.000679818 | 4.4171 | 0.00946 | 3.14211 | 0.000453333 | 5.17433 | 0.00759 | 2.91766 | 0.000489714 | 4.77505 | 0.534 | 3.02921 | 0.000397015 | 4.32364 | 0.619 | 3.18236 | 0.000601658 | 3.91959 | 0.98115
8184 | 3.15249 | 0.000679474 | 4.4171 | 0.00946 | 3.1421 | 0.000453105 | 5.17432 | 0.00759 | 2.91766 | 0.000489464 | 4.77505 | 0.53437 | 3.0292 | 0.000396814 | 4.32349 | 0.61957 | 3.18235 | 0.000601353 | 3.91896 | 0.98241
8188 | 3.15248 | 0.000679129 | 4.41709 | 0.00945 | 3.14209 | 0.000452878 | 5.17432 | 0.00758 | 2.91765 | 0.000489214 | 4.77505 | 0.53475 | 3.0292 | 0.000396614 | 4.32334 | 0.62014 | 3.18234 | 0.000601048 | 3.91833 | 0.98368
8192 | 3.15247 | 0.000678785 | 4.41709 | 0.00945 | 3.14209 | 0.000452651 | 5.17431 | 0.00758 | 2.91764 | 0.000488964 | 4.77504 | 0.53512 | 3.02919 | 0.000396413 | 4.32319 | 0.62071 | 3.18233 | 0.000600744 | 3.9177 | 0.98494
8196 | 3.15246 | 0.000678442 | 4.41708 | 0.00944 | 3.14208 | 0.000452424 | 5.1743 | 0.00757 | 2.91764 | 0.000488714 | 4.77504 | 0.53549 | 3.02919 | 0.000396213 | 4.32305 | 0.62128 | 3.18232 | 0.000600439 | 3.91708 | 0.98621
8200 | 3.15245 | 0.000678099 | 4.41708 | 0.00943 | 3.14207 | 0.000452197 | 5.1743 | 0.00757 | 2.91763 | 0.000488465 | 4.77503 | 0.53586 | 3.02918 | 0.000396013 | 4.3229 | 0.62184 | 3.18232 | 0.000600135 | 3.91645 | 0.98748
8204 | 3.15244 | 0.000677756 | 4.41707 | 0.00943 | 3.14207 | 0.000451971 | 5.17429 | 0.00756 | 2.91762 | 0.000488216 | 4.77503 | 0.53623 | 3.02917 | 0.000395813 | 4.32275 | 0.62241 | 3.18231 | 0.000599832 | 3.91582 | 0.98874
8208 | 3.15243 | 0.000677413 | 4.41707 | 0.00942 | 3.14206 | 0.000451745 | 5.17429 | 0.00756 | 2.91761 | 0.000487967 | 4.77503 | 0.5366 | 3.02917 | 0.000395614 | 4.3226 | 0.62298 | 3.1823 | 0.000599528 | 3.9152 | 0.99001
8212 | 3.15242 | 0.000677071 | 4.41706 | 0.00942 | 3.14205 | 0.000451519 | 5.17428 | 0.00755 | 2.91761 | 0.000487718 | 4.77502 | 0.53697 | 3.02916 | 0.000395415 | 4.32245 | 0.62355 | 3.18229 | 0.000599225 | 3.91458 | 0.99128
8216 | 3.15241 | 0.000676729 | 4.41706 | 0.00941 | 3.14205 | 0.000451293 | 5.17428 | 0.00755 | 2.9176 | 0.00048747 | 4.77502 | 0.53735 | 3.02916 | 0.000395215 | 4.3223 | 0.62412 | 3.18228 | 0.000598923 | 3.91395 | 0.99255
8220 | 3.1524 | 0.000676388 | 4.41705 | 0.0094 | 3.14204 | 0.000451067 | 5.17427 | 0.00754 | 2.91759 | 0.000487222 | 4.77502 | 0.53772 | 3.02915 | 0.000395017 | 4.32216 | 0.62469 | 3.18227 | 0.00059862 | 3.91333 | 0.99382
8224 | 3.15239 | 0.000676047 | 4.41705 | 0.0094 | 3.14203 | 0.000450842 | 5.17427 | 0.00754 | 2.91759 | 0.000486974 | 4.77501 | 0.53809 | 3.02914 | 0.000394818 | 4.32201 | 0.62526 | 3.18226 | 0.000598318 | 3.91271 | 0.99509
8228 | 3.15238 | 0.000675706 | 4.41704 | 0.00939 | 3.14203 | 0.000450617 | 5.17426 | 0.00753 | 2.91758 | 0.000486727 | 4.77501 | 0.53846 | 3.02914 | 0.000394619 | 4.32186 | 0.62583 | 3.18225 | 0.000598017 | 3.91208 | 0.99636
8232 | 3.15237 | 0.000675366 | 4.41703 | 0.00939 | 3.14202 | 0.000450392 | 5.17426 | 0.00753 | 2.91757 | 0.00048648 | 4.77501 | 0.53883 | 3.02913 | 0.000394421 | 4.32171 | 0.6264 | 3.18224 | 0.000597715 | 3.91146 | 0.99764
8236 | 3.15236 | 0.000675026 | 4.41703 | 0.00938 | 3.14201 | 0.000450167 | 5.17425 | 0.00752 | 2.91756 | 0.000486233 | 4.775 | 0.5392 | 3.02913 | 0.000394223 | 4.32157 | 0.62697 | 3.18224 | 0.000597414 | 3.91084 | 0.99891
8240 | 3.15235 | 0.000674686 | 4.41702 | 0.00937 | 3.14201 | 0.000449943 | 5.17425 | 0.00752 | 2.91756 | 0.000485986 | 4.775 | 0.53957 | 3.02912 | 0.000394025 | 4.32142 | 0.62754 | 3.18223 | 0.000597113 | 3.91022 | 1.00019
8244 | 3.15234 | 0.000674347 | 4.41702 | 0.00937 | 3.142 | 0.000449719 | 5.17424 | 0.00751 | 2.91755 | 0.00048574 | 4.775 | 0.53994 | 3.02912 | 0.000393827 | 4.32127 | 0.62811 | 3.18222 | 0.000596813 | 3.9096 | 1.00146
8248 | 3.15233 | 0.000674008 | 4.41701 | 0.00936 | 3.14199 | 0.000449495 | 5.17424 | 0.00751 | 2.91754 | 0.000485493 | 4.77499 | 0.54032 | 3.02911 | 0.00039363 | 4.32113 | 0.62868 | 3.18221 | 0.000596512 | 3.90899 | 1.00274
8252 | 3.15232 | 0.000673669 | 4.41701 | 0.00936 | 3.14199 | 0.000449271 | 5.17423 | 0.00751 | 2.91754 | 0.000485247 | 4.77499 | 0.54069 | 3.0291 | 0.000393432 | 4.32098 | 0.62925 | 3.1822 | 0.000596213 | 3.90837 | 1.00401
8256 | 3.15231 | 0.000673331 | 4.417 | 0.00935 | 3.14198 | 0.000449048 | 5.17423 | 0.0075 | 2.91753 | 0.000485002 | 4.77499 | 0.54106 | 3.0291 | 0.000393235 | 4.32083 | 0.62982 | 3.18219 | 0.000595913 | 3.90775 | 1.00529
8260 | 3.1523 | 0.000672993 | 4.417 | 0.00934 | 3.14198 | 0.000448824 | 5.17422 | 0.0075 | 2.91752 | 0.000484756 | 4.77499 | 0.54143 | 3.02909 | 0.000393038 | 4.32069 | 0.63039 | 3.18218 | 0.000595614 | 3.90713 | 1.00657
8264 | 3.15229 | 0.000672655 | 4.41699 | 0.00934 | 3.14197 | 0.000448601 | 5.17422 | 0.00749 | 2.91751 | 0.000484511 | 4.77499 | 0.5418 | 3.02909 | 0.000392842 | 4.32054 | 0.63096 | 3.18218 | 0.000595315 | 3.90652 | 1.00785
8268 | 3.15228 | 0.000672318 | 4.41699 | 0.00933 | 3.14196 | 0.000448378 | 5.17421 | 0.00749 | 2.91751 | 0.000484266 | 4.77498 | 0.54217 | 3.02908 | 0.000392645 | 4.3204 | 0.63153 | 3.18217 | 0.000595016 | 3.9059 | 1.00913
8272 | 3.15227 | 0.000671981 | 4.41698 | 0.00933 | 3.14196 | 0.000448156 | 5.1742 | 0.00748 | 2.9175 | 0.000484021 | 4.77498 | 0.54254 | 3.02908 | 0.000392449 | 4.32025 | 0.6321 | 3.18216 | 0.000594718 | 3.90529 | 1.01041
8276 | 3.15226 | 0.000671644 | 4.41698 | 0.00932 | 3.14195 | 0.000447933 | 5.1742 | 0.00748 | 2.91749 | 0.000483777 | 4.77498 | 0.54291 | 3.02907 | 0.000392253 | 4.32011 | 0.63267 | 3.18215 | 0.00059442 | 3.90467 | 1.01169
8280 | 3.15225 | 0.000671308 | 4.41697 | 0.00932 | 3.14194 | 0.000447711 | 5.17419 | 0.00747 | 2.91749 | 0.000483533 | 4.77498 | 0.54328 | 3.02906 | 0.000392057 | 4.31996 | 0.63324 | 3.18214 | 0.000594122 | 3.90406 | 1.01297
8284 | 3.15224 | 0.000670972 | 4.41697 | 0.00931 | 3.14194 | 0.000447489 | 5.17419 | 0.00747 | 2.91748 | 0.000483289 | 4.77498 | 0.54366 | 3.02906 | 0.000391861 | 4.31982 | 0.63381 | 3.18213 | 0.000593824 | 3.90345 | 1.01426
8288 | 3.15223 | 0.000670636 | 4.41696 | 0.0093 | 3.14193 | 0.000447268 | 5.17418 | 0.00746 | 2.91747 | 0.000483045 | 4.77497 | 0.54403 | 3.02905 | 0.000391666 | 4.31968 | 0.63438 | 3.18212 | 0.000593527 | 3.90284 | 1.01554
8292 | 3.15222 | 0.000670301 | 4.41696 | 0.0093 | 3.14192 | 0.000447046 | 5.17418 | 0.00746 | 2.91747 | 0.000482802 | 4.77497 | 0.5444 | 3.02905 | 0.00039147 | 4.31953 | 0.63495 | 3.18212 | 0.00059323 | 3.90222 | 1.01683
8296 | 3.15221 | 0.000669966 | 4.41695 | 0.00929 | 3.14192 | 0.000446825 | 5.17417 | 0.00745 | 2.91746 | 0.000482558 | 4.77497 | 0.54477 | 3.02904 | 0.000391275 | 4.31939 | 0.63552 | 3.18211 | 0.000592934 | 3.90161 | 1.01811
8300 | 3.15221 | 0.000669632 | 4.41695 | 0.00929 | 3.14191 | 0.000446604 | 5.17417 | 0.00745 | 2.91745 | 0.000482315 | 4.77497 | 0.54514 | 3.02904 | 0.00039108 | 4.31924 | 0.63609 | 3.1821 | 0.000592637 | 3.901 | 1.0194
8304 | 3.1522 | 0.000669298 | 4.41694 | 0.00928 | 3.1419 | 0.000446383 | 5.17416 | 0.00744 | 2.91744 | 0.000482073 | 4.77497 | 0.54551 | 3.02903 | 0.000390886 | 4.3191 | 0.63666 | 3.18209 | 0.000592342 | 3.90039 | 1.02069
8308 | 3.15219 | 0.000668964 | 4.41694 | 0.00928 | 3.1419 | 0.000446162 | 5.17416 | 0.00744 | 2.91744 | 0.00048183 | 4.77497 | 0.54588 | 3.02903 | 0.000390691 | 4.31896 | 0.63724 | 3.18208 | 0.000592046 | 3.89978 | 1.02197
8312 | 3.15218 | 0.00066863 | 4.41693 | 0.00927 | 3.14189 | 0.000445942 | 5.17415 | 0.00743 | 2.91743 | 0.000481588 | 4.77497 | 0.54625 | 3.02902 | 0.000390497 | 4.31881 | 0.63781 | 3.18207 | 0.000591751 | 3.89918 | 1.02326
8316 | 3.15217 | 0.000668297 | 4.41693 | 0.00926 | 3.14188 | 0.000445722 | 5.17415 | 0.00743 | 2.91742 | 0.000481346 | 4.77497 | 0.54662 | 3.02901 | 0.000390303 | 4.31867 | 0.63838 | 3.18206 | 0.000591455 | 3.89857 | 1.02455
8320 | 3.15216 | 0.000667964 | 4.41692 | 0.00926 | 3.14188 | 0.000445502 | 5.17414 | 0.00743 | 2.91742 | 0.000481104 | 4.77497 | 0.54699 | 3.02901 | 0.000390109 | 4.31853 | 0.63895 | 3.18206 | 0.000591161 | 3.89796 | 1.02584
8324 | 3.15215 | 0.000667632 | 4.41692 | 0.00925 | 3.14187 | 0.000445282 | 5.17414 | 0.00742 | 2.91741 | 0.000480863 | 4.77496 | 0.54737 | 3.029 | 0.000389915 | 4.31839 | 0.63952 | 3.18205 | 0.000590866 | 3.89735 | 1.02713
8328 | 3.15214 | 0.000667299 | 4.41691 | 0.00925 | 3.14187 | 0.000445063 | 5.17413 | 0.00742 | 2.9174 | 0.000480622 | 4.77496 | 0.54774 | 3.029 | 0.000389722 | 4.31824 | 0.6401 | 3.18204 | 0.000590572 | 3.89675 | 1.02842
8332 | 3.15213 | 0.000666968 | 4.41691 | 0.00924 | 3.14186 | 0.000444843 | 5.17413 | 0.00741 | 2.9174 | 0.000480381 | 4.77496 | 0.54811 | 3.02899 | 0.000389528 | 4.3181 | 0.64067 | 3.18203 | 0.000590278 | 3.89614 | 1.02972
8336 | 3.15212 | 0.000666636 | 4.4169 | 0.00924 | 3.14185 | 0.000444624 | 5.17412 | 0.00741 | 2.91739 | 0.00048014 | 4.77496 | 0.54848 | 3.02899 | 0.000389335 | 4.31796 | 0.64124 | 3.18202 | 0.000589985 | 3.89554 | 1.03101
8340 | 3.15211 | 0.000666305 | 4.4169 | 0.00923 | 3.14185 | 0.000444405 | 5.17412 | 0.0074 | 2.91738 | 0.0004799 | 4.77496 | 0.54885 | 3.02898 | 0.000389142 | 4.31782 | 0.64181 | 3.18201 | 0.000589691 | 3.89494 | 1.0323
8344 | 3.1521 | 0.000665974 | 4.41689 | 0.00922 | 3.14184 | 0.000444187 | 5.17411 | 0.0074 | 2.91738 | 0.000479659 | 4.77496 | 0.54922 | 3.02897 | 0.000388949 | 4.31768 | 0.64238 | 3.18201 | 0.000589398 | 3.89433 | 1.0336
8348 | 3.15209 | 0.000665643 | 4.41689 | 0.00922 | 3.14183 | 0.000443968 | 5.17411 | 0.00739 | 2.91737 | 0.000479419 | 4.77496 | 0.54959 | 3.02897 | 0.000388757 | 4.31754 | 0.64296 | 3.182 | 0.000589106 | 3.89373 | 1.03489
8352 | 3.15208 | 0.000665313 | 4.41688 | 0.00921 | 3.14183 | 0.00044375 | 5.1741 | 0.00739 | 2.91736 | 0.00047918 | 4.77496 | 0.54996 | 3.02896 | 0.000388564 | 4.31739 | 0.64353 | 3.18199 | 0.000588813 | 3.89313 | 1.03619
8356 | 3.15207 | 0.000664983 | 4.41688 | 0.00921 | 3.14182 | 0.000443532 | 5.1741 | 0.00738 | 2.91736 | 0.00047894 | 4.77496 | 0.55033 | 3.02896 | 0.000388372 | 4.31725 | 0.6441 | 3.18198 | 0.000588521 | 3.89253 | 1.03749
8360 | 3.15206 | 0.000664654 | 4.41687 | 0.0092 | 3.14181 | 0.000443314 | 5.17409 | 0.00738 | 2.91735 | 0.000478701 | 4.77496 | 0.5507 | 3.02895 | 0.00038818 | 4.31711 | 0.64468 | 3.18197 | 0.000588229 | 3.89193 | 1.03878
8364 | 3.15205 | 0.000664325 | 4.41687 | 0.0092 | 3.14181 | 0.000443097 | 5.17409 | 0.00737 | 2.91734 | 0.000478462 | 4.77496 | 0.55107 | 3.02895 | 0.000387988 | 4.31697 | 0.64525 | 3.18196 | 0.000587938 | 3.89133 | 1.04008
8368 | 3.15204 | 0.000663996 | 4.41686 | 0.00919 | 3.1418 | 0.00044288 | 5.17408 | 0.00737 | 2.91733 | 0.000478223 | 4.77496 | 0.55144 | 3.02894 | 0.000387797 | 4.31683 | 0.64582 | 3.18195 | 0.000587647 | 3.89073 | 1.04138
8372 | 3.15203 | 0.000663667 | 4.41686 | 0.00918 | 3.1418 | 0.000442662 | 5.17408 | 0.00737 | 2.91733 | 0.000477985 | 4.77497 | 0.55181 | 3.02894 | 0.000387605 | 4.31669 | 0.6464 | 3.18195 | 0.000587356 | 3.89013 | 1.04268
8376 | 3.15202 | 0.000663339 | 4.41685 | 0.00918 | 3.14179 | 0.000442446 | 5.17407 | 0.00736 | 2.91732 | 0.000477746 | 4.77497 | 0.55219 | 3.02893 | 0.000387414 | 4.31655 | 0.64697 | 3.18194 | 0.000587065 | 3.88953 | 1.04398
8380 | 3.15202 | 0.000663011 | 4.41685 | 0.00917 | 3.14178 | 0.000442229 | 5.17407 | 0.00736 | 2.91731 | 0.000477508 | 4.77497 | 0.55256 | 3.02893 | 0.000387223 | 4.31641 | 0.64754 | 3.18193 | 0.000586775 | 3.88893 | 1.04529
8384 | 3.15201 | 0.000662684 | 4.41684 | 0.00917 | 3.14178 | 0.000442012 | 5.17406 | 0.00735 | 2.91731 | 0.000477271 | 4.77497 | 0.55293 | 3.02892 | 0.000387032 | 4.31627 | 0.64812 | 3.18192 | 0.000586485 | 3.88834 | 1.04659
8388 | 3.152 | 0.000662357 | 4.41684 | 0.00916 | 3.14177 | 0.000441796 | 5.17406 | 0.00735 | 2.9173 | 0.000477033 | 4.77497 | 0.5533 | 3.02891 | 0.000386842 | 4.31613 | 0.64869 | 3.18191 | 0.000586195 | 3.88774 | 1.04789
8392 | 3.15199 | 0.00066203 | 4.41683 | 0.00916 | 3.14176 | 0.00044158 | 5.17405 | 0.00734 | 2.91729 | 0.000476796 | 4.77497 | 0.55367 | 3.02891 | 0.000386651 | 4.316 | 0.64926 | 3.18191 | 0.000585906 | 3.88715 | 1.04919
8396 | 3.15198 | 0.000661703 | 4.41683 | 0.00915 | 3.14176 | 0.000441364 | 5.17405 | 0.00734 | 2.91729 | 0.000476559 | 4.77497 | 0.55404 | 3.0289 | 0.000386461 | 4.31586 | 0.64984 | 3.1819 | 0.000585617 | 3.88655 | 1.0505
8400 | 3.15197 | 0.000661377 | 4.41682 | 0.00914 | 3.14175 | 0.000441149 | 5.17404 | 0.00733 | 2.91728 | 0.000476322 | 4.77497 | 0.55441 | 3.0289 | 0.000386271 | 4.31572 | 0.65041 | 3.18189 | 0.000585328 | 3.88596 | 1.0518
8404 | 3.15196 | 0.000661051 | 4.41682 | 0.00914 | 3.14175 | 0.000440933 | 5.17404 | 0.00733 | 2.91727 | 0.000476085 | 4.77497 | 0.55478 | 3.02889 | 0.000386081 | 4.31558 | 0.65098 | 3.18188 | 0.000585039 | 3.88536 | 1.05311
8408 | 3.15195 | 0.000660726 | 4.41681 | 0.00913 | 3.14174 | 0.000440718 | 5.17403 | 0.00732 | 2.91727 | 0.000475849 | 4.77497 | 0.55515 | 3.02889 | 0.000385891 | 4.31544 | 0.65156 | 3.18187 | 0.000584751 | 3.88477 | 1.05442
8412 | 3.15194 | 0.0006604 | 4.41681 | 0.00913 | 3.14173 | 0.000440503 | 5.17403 | 0.00732 | 2.91726 | 0.000475613 | 4.77498 | 0.55552 | 3.02888 | 0.000385702 | 4.3153 | 0.65213 | 3.18186 | 0.000584463 | 3.88418 | 1.05572
8416 | 3.15193 | 0.000660075 | 4.4168 | 0.00912 | 3.14173 | 0.000440288 | 5.17402 | 0.00732 | 2.91725 | 0.000475377 | 4.77498 | 0.55589 | 3.02888 | 0.000385513 | 4.31517 | 0.65271 | 3.18186 | 0.000584175 | 3.88359 | 1.05703
8420 | 3.15192 | 0.000659751 | 4.4168 | 0.00912 | 3.14172 | 0.000440074 | 5.17402 | 0.00731 | 2.91725 | 0.000475141 | 4.77498 | 0.55626 | 3.02887 | 0.000385323 | 4.31503 | 0.65328 | 3.18185 | 0.000583888 | 3.883 | 1.05834
8424 | 3.15191 | 0.000659427 | 4.41679 | 0.00911 | 3.14172 | 0.000439859 | 5.17401 | 0.00731 | 2.91724 | 0.000474906 | 4.77498 | 0.55663 | 3.02887 | 0.000385134 | 4.31489 | 0.65386 | 3.18184 | 0.000583601 | 3.88241 | 1.05965
8428 | 3.1519 | 0.000659103 | 4.41679 | 0.00911 | 3.14171 | 0.000439645 | 5.17401 | 0.0073 | 2.91723 | 0.000474671 | 4.77498 | 0.557 | 3.02886 | 0.000384946 | 4.31475 | 0.65443 | 3.18183 | 0.000583314 | 3.88182 | 1.06096
8432 | 3.15189 | 0.000658779 | 4.41678 | 0.0091 | 3.1417 | 0.000439431 | 5.174 | 0.0073 | 2.91723 | 0.000474436 | 4.77499 | 0.55737 | 3.02885 | 0.000384757 | 4.31462 | 0.65501 | 3.18182 | 0.000583027 | 3.88123 | 1.06227
8436 | 3.15189 | 0.000658456 | 4.41678 | 0.00909 | 3.1417 | 0.000439218 | 5.174 | 0.00729 | 2.91722 | 0.000474201 | 4.77499 | 0.55774 | 3.02885 | 0.000384569 | 4.31448 | 0.65558 | 3.18182 | 0.000582741 | 3.88064 | 1.06359
8440 | 3.15188 | 0.000658133 | 4.41677 | 0.00909 | 3.14169 | 0.000439004 | 5.17399 | 0.00729 | 2.91721 | 0.000473967 | 4.77499 | 0.55811 | 3.02884 | 0.000384381 | 4.31434 | 0.65616 | 3.18181 | 0.000582455 | 3.88006 | 1.0649
8444 | 3.15187 | 0.00065781 | 4.41677 | 0.00908 | 3.14168 | 0.000438791 | 5.17399 | 0.00728 | 2.91721 | 0.000473733 | 4.77499 | 0.55848 | 3.02884 | 0.000384193 | 4.31421 | 0.65673 | 3.1818 | 0.000582169 | 3.87947 | 1.06621
8448 | 3.15186 | 0.000657488 | 4.41677 | 0.00908 | 3.14168 | 0.000438578 | 5.17398 | 0.00728 | 2.9172 | 0.000473499 | 4.775 | 0.55885 | 3.02883 | 0.000384005 | 4.31407 | 0.65731 | 3.18179 | 0.000581884 | 3.87888 | 1.06753
8452 | 3.15185 | 0.000657166 | 4.41676 | 0.00907 | 3.14167 | 0.000438365 | 5.17398 | 0.00727 | 2.91719 | 0.000473265 | 4.775 | 0.55922 | 3.02883 | 0.000383817 | 4.31394 | 0.65788 | 3.18178 | 0.000581599 | 3.8783 | 1.06884
8456 | 3.15184 | 0.000656844 | 4.41676 | 0.00907 | 3.14167 | 0.000438152 | 5.17397 | 0.00727 | 2.91719 | 0.000473031 | 4.775 | 0.55959 | 3.02882 | 0.00038363 | 4.3138 | 0.65846 | 3.18177 | 0.000581314 | 3.87771 | 1.07016
8460 | 3.15183 | 0.000656523 | 4.41675 | 0.00906 | 3.14166 | 0.00043794 | 5.17397 | 0.00727 | 2.91718 | 0.000472798 | 4.775 | 0.55996 | 3.02882 | 0.000383442 | 4.31367 | 0.65903 | 3.18177 | 0.000581029 | 3.87713 | 1.07147
8464 | 3.15182 | 0.000656202 | 4.41675 | 0.00906 | 3.14165 | 0.000437728 | 5.17396 | 0.00726 | 2.91717 | 0.000472565 | 4.77501 | 0.56033 | 3.02881 | 0.000383255 | 4.31353 | 0.65961 | 3.18176 | 0.000580745 | 3.87655 | 1.07279
8468 | 3.15181 | 0.000655881 | 4.41674 | 0.00905 | 3.14165 | 0.000437516 | 5.17396 | 0.00726 | 2.91717 | 0.000472332 | 4.77501 | 0.5607 | 3.02881 | 0.000383068 | 4.3134 | 0.66018 | 3.18175 | 0.000580461 | 3.87597 | 1.07411
8472 | 3.1518 | 0.000655561 | 4.41674 | 0.00905 | 3.14164 | 0.000437304 | 5.17395 | 0.00725 | 2.91716 | 0.0004721 | 4.77501 | 0.56107 | 3.0288 | 0.000382882 | 4.31326 | 0.66076 | 3.18174 | 0.000580177 | 3.87538 | 1.07543
8476 | 3.15179 | 0.00065524 | 4.41673 | 0.00904 | 3.14164 | 0.000437092 | 5.17395 | 0.00725 | 2.91716 | 0.000471867 | 4.77502 | 0.56144 | 3.0288 | 0.000382695 | 4.31313 | 0.66133 | 3.18173 | 0.000579894 | 3.8748 | 1.07675
8480 | 3.15179 | 0.000654921 | 4.41673 | 0.00903 | 3.14163 | 0.000436881 | 5.17395 | 0.00724 | 2.91715 | 0.000471635 | 4.77502 | 0.56181 | 3.02879 | 0.000382509 | 4.31299 | 0.66191 | 3.18173 | 0.00057961 | 3.87422 | 1.07807
8484 | 3.15178 | 0.000654601 | 4.41672 | 0.00903 | 3.14162 | 0.000436669 | 5.17394 | 0.00724 | 2.91714 | 0.000471403 | 4.77502 | 0.56218 | 3.02879 | 0.000382323 | 4.31286 | 0.66249 | 3.18172 | 0.000579328 | 3.87364 | 1.07939
8488 | 3.15177 | 0.000654282 | 4.41672 | 0.00902 | 3.14162 | 0.000436458 | 5.17394 | 0.00723 | 2.91714 | 0.000471172 | 4.77503 | 0.56255 | 3.02878 | 0.000382137 | 4.31272 | 0.66306 | 3.18171 | 0.000579045 | 3.87306 | 1.08071
8492 | 3.15176 | 0.000653963 | 4.41671 | 0.00902 | 3.14161 | 0.000436248 | 5.17393 | 0.00723 | 2.91713 | 0.00047094 | 4.77503 | 0.56292 | 3.02878 | 0.000381951 | 4.31259 | 0.66364 | 3.1817 | 0.000578763 | 3.87249 | 1.08203
8496 | 3.15175 | 0.000653645 | 4.41671 | 0.00901 | 3.14161 | 0.000436037 | 5.17393 | 0.00723 | 2.91712 | 0.000470709 | 4.77503 | 0.56329 | 3.02877 | 0.000381765 | 4.31246 | 0.66421 | 3.18169 | 0.000578481 | 3.87191 | 1.08336
8500 | 3.15174 | 0.000653326 | 4.4167 | 0.00901 | 3.1416 | 0.000435827 | 5.17392 | 0.00722 | 2.91712 | 0.000470478 | 4.77504 | 0.56366 | 3.02876 | 0.00038158 | 4.31232 | 0.66479 | 3.18169 | 0.000578199 | 3.87133 | 1.08468
8504 | 3.15173 | 0.000653009 | 4.4167 | 0.009 | 3.14159 | 0.000435617 | 5.17392 | 0.00722 | 2.91711 | 0.000470248 | 4.77504 | 0.56403 | 3.02876 | 0.000381395 | 4.31219 | 0.66537 | 3.18168 | 0.000577917 | 3.87076 | 1.086
8508 | 3.15172 | 0.000652691 | 4.41669 | 0.009 | 3.14159 | 0.000435407 | 5.17391 | 0.00721 | 2.9171 | 0.000470017 | 4.77505 | 0.5644 | 3.02875 | 0.00038121 | 4.31206 | 0.66594 | 3.18167 | 0.000577636 | 3.87018 | 1.08733
8512 | 3.15171 | 0.000652374 | 4.41669 | 0.00899 | 3.14158 | 0.000435197 | 5.17391 | 0.00721 | 2.9171 | 0.000469787 | 4.77505 | 0.56477 | 3.02875 | 0.000381025 | 4.31192 | 0.66652 | 3.18166 | 0.000577355 | 3.86961 | 1.08866
8516 | 3.1517 | 0.000652057 | 4.41668 | 0.00899 | 3.14158 | 0.000434987 | 5.1739 | 0.0072 | 2.91709 | 0.000469557 | 4.77505 | 0.56514 | 3.02874 | 0.00038084 | 4.31179 | 0.6671 | 3.18165 | 0.000577075 | 3.86903 | 1.08998
8520 | 3.1517 | 0.00065174 | 4.41668 | 0.00898 | 3.14157 | 0.000434778 | 5.1739 | 0.0072 | 2.91708 | 0.000469327 | 4.77506 | 0.56551 | 3.02874 | 0.000380656 | 4.31166 | 0.66767 | 3.18165 | 0.000576794 | 3.86846 | 1.09131
8524 | 3.15169 | 0.000651424 | 4.41668 | 0.00898 | 3.14156 | 0.000434569 | 5.17389 | 0.0072 | 2.91708 | 0.000469098 | 4.77506 | 0.56588 | 3.02873 | 0.000380471 | 4.31153 | 0.66825 | 3.18164 | 0.000576514 | 3.86789 | 1.09264
8528 | 3.15168 | 0.000651108 | 4.41667 | 0.00897 | 3.14156 | 0.00043436 | 5.17389 | 0.00719 | 2.91707 | 0.000468868 | 4.77507 | 0.56625 | 3.02873 | 0.000380287 | 4.31139 | 0.66883 | 3.18163 | 0.000576234 | 3.86731 | 1.09397
8532 | 3.15167 | 0.000650792 | 4.41667 | 0.00896 | 3.14155 | 0.000434151 | 5.17388 | 0.00719 | 2.91707 | 0.000468639 | 4.77507 | 0.56662 | 3.02872 | 0.000380103 | 4.31126 | 0.66941 | 3.18162 | 0.000575955 | 3.86674 | 1.0953
8536 | 3.15166 | 0.000650477 | 4.41666 | 0.00896 | 3.14155 | 0.000433942 | 5.17388 | 0.00718 | 2.91706 | 0.00046841 | 4.77508 | 0.56699 | 3.02872 | 0.000379919 | 4.31113 | 0.66998 | 3.18162 | 0.000575675 | 3.86617 | 1.09663
8540 | 3.15165 | 0.000650162 | 4.41666 | 0.00895 | 3.14154 | 0.000433734 | 5.17387 | 0.00718 | 2.91705 | 0.000468182 | 4.77508 | 0.56736 | 3.02871 | 0.000379736 | 4.311 | 0.67056 | 3.18161 | 0.000575396 | 3.8656 | 1.09796
8544 | 3.15164 | 0.000649847 | 4.41665 | 0.00895 | 3.14153 | 0.000433526 | 5.17387 | 0.00717 | 2.91705 | 0.000467953 | 4.77509 | 0.56773 | 3.02871 | 0.000379552 | 4.31087 | 0.67114 | 3.1816 | 0.000575118 | 3.86503 | 1.09929
8548 | 3.15163 | 0.000649533 | 4.41665 | 0.00894 | 3.14153 | 0.000433318 | 5.17386 | 0.00717 | 2.91704 | 0.000467725 | 4.77509 | 0.5681 | 3.0287 | 0.000379369 | 4.31074 | 0.67172 | 3.18159 | 0.000574839 | 3.86446 | 1.10062
8552 | 3.15162 | 0.000649218 | 4.41664 | 0.00894 | 3.14152 | 0.00043311 | 5.17386 | 0.00717 | 2.91703 | 0.000467497 | 4.7751 | 0.56847 | 3.0287 | 0.000379186 | 4.31061 | 0.67229 | 3.18158 | 0.000574561 | 3.8639 | 1.10196
8556 | 3.15162 | 0.000648905 | 4.41664 | 0.00893 | 3.14152 | 0.000432903 | 5.17386 | 0.00716 | 2.91703 | 0.000467269 | 4.7751 | 0.56884 | 3.02869 | 0.000379003 | 4.31048 | 0.67287 | 3.18158 | 0.000574283 | 3.86333 | 1.10329
8560 | 3.15161 | 0.000648591 | 4.41663 | 0.00893 | 3.14151 | 0.000432695 | 5.17385 | 0.00716 | 2.91702 | 0.000467042 | 4.77511 | 0.56921 | 3.02869 | 0.000378821 | 4.31035 | 0.67345 | 3.18157 | 0.000574006 | 3.86276 | 1.10462
8564 | 3.1516 | 0.000648278 | 4.41663 | 0.00892 | 3.14151 | 0.000432488 | 5.17385 | 0.00715 | 2.91701 | 0.000466815 | 4.77511 | 0.56958 | 3.02868 | 0.000378638 | 4.31022 | 0.67403 | 3.18156 | 0.000573728 | 3.8622 | 1.10596
8568 | 3.15159 | 0.000647965 | 4.41662 | 0.00892 | 3.1415 | 0.000432281 | 5.17384 | 0.00715 | 2.91701 | 0.000466587 | 4.77512 | 0.56995 | 3.02868 | 0.000378456 | 4.31009 | 0.6746 | 3.18155 | 0.000573451 | 3.86163 | 1.1073
8572 | 3.15158 | 0.000647652 | 4.41662 | 0.00891 | 3.14149 | 0.000432075 | 5.17384 | 0.00714 | 2.917 | 0.000466361 | 4.77512 | 0.57032 | 3.02867 | 0.000378273 | 4.30996 | 0.67518 | 3.18155 | 0.000573174 | 3.86107 | 1.10863
8576 | 3.15157 | 0.00064734 | 4.41662 | 0.00891 | 3.14149 | 0.000431868 | 5.17383 | 0.00714 | 2.917 | 0.000466134 | 4.77513 | 0.57069 | 3.02867 | 0.000378091 | 4.30983 | 0.67576 | 3.18154 | 0.000572898 | 3.86051 | 1.10997
8580 | 3.15156 | 0.000647028 | 4.41661 | 0.0089 | 3.14148 | 0.000431662 | 5.17383 | 0.00714 | 2.91699 | 0.000465908 | 4.77514 | 0.57106 | 3.02866 | 0.00037791 | 4.3097 | 0.67634 | 3.18153 | 0.000572622 | 3.85994 | 1.11131
8584 | 3.15155 | 0.000646716 | 4.41661 | 0.0089 | 3.14148 | 0.000431456 | 5.17382 | 0.00713 | 2.91698 | 0.000465681 | 4.77514 | 0.57143 | 3.02866 | 0.000377728 | 4.30957 | 0.67692 | 3.18152 | 0.000572346 | 3.85938 | 1.11265
8588 | 3.15155 | 0.000646405 | 4.4166 | 0.00889 | 3.14147 | 0.00043125 | 5.17382 | 0.00713 | 2.91698 | 0.000465456 | 4.77515 | 0.5718 | 3.02865 | 0.000377547 | 4.30944 | 0.6775 | 3.18151 | 0.00057207 | 3.85882 | 1.11399
8592 | 3.15154 | 0.000646094 | 4.4166 | 0.00889 | 3.14146 | 0.000431044 | 5.17381 | 0.00712 | 2.91697 | 0.00046523 | 4.77515 | 0.57216 | 3.02865 | 0.000377365 | 4.30931 | 0.67807 | 3.18151 | 0.000571794 | 3.85826 | 1.11533
8596 | 3.15153 | 0.000645783 | 4.41659 | 0.00888 | 3.14146 | 0.000430838 | 5.17381 | 0.00712 | 2.91696 | 0.000465004 | 4.77516 | 0.57253 | 3.02864 | 0.000377184 | 4.30918 | 0.67865 | 3.1815 | 0.000571519 | 3.8577 | 1.11667
8600 | 3.15152 | 0.000645473 | 4.41659 | 0.00887 | 3.14145 | 0.000430633 | 5.1738 | 0.00711 | 2.91696 | 0.000464779 | 4.77517 | 0.5729 | 3.02864 | 0.000377003 | 4.30905 | 0.67923 | 3.18149 | 0.000571244 | 3.85714 | 1.11801
8604 | 3.15151 | 0.000645162 | 4.41658 | 0.00887 | 3.14145 | 0.000430428 | 5.1738 | 0.00711 | 2.91695 | 0.000464554 | 4.77517 | 0.57327 | 3.02863 | 0.000376822 | 4.30893 | 0.67981 | 3.18148 | 0.00057097 | 3.85658 | 1.11935
8608 | 3.1515 | 0.000644853 | 4.41658 | 0.00886 | 3.14144 | 0.000430223 | 5.1738 | 0.00711 | 2.91695 | 0.000464329 | 4.77518 | 0.57364 | 3.02863 | 0.000376642 | 4.3088 | 0.68039 | 3.18148 | 0.000570695 | 3.85603 | 1.1207
8612 | 3.15149 | 0.000644543 | 4.41657 | 0.00886 | 3.14144 | 0.000430018 | 5.17379 | 0.0071 | 2.91694 | 0.000464105 | 4.77519 | 0.57401 | 3.02862 | 0.000376462 | 4.30867 | 0.68097 | 3.18147 | 0.000570421 | 3.85547 | 1.12204
8616 | 3.15149 | 0.000644234 | 4.41657 | 0.00885 | 3.14143 | 0.000429814 | 5.17379 | 0.0071 | 2.91693 | 0.00046388 | 4.77519 | 0.57438 | 3.02862 | 0.000376281 | 4.30854 | 0.68155 | 3.18146 | 0.000570147 | 3.85491 | 1.12338
8620 | 3.15148 | 0.000643925 | 4.41657 | 0.00885 | 3.14142 | 0.000429609 | 5.17378 | 0.00709 | 2.91693 | 0.000463656 | 4.7752 | 0.57475 | 3.02861 | 0.000376101 | 4.30842 | 0.68213 | 3.18145 | 0.000569874 | 3.85436 | 1.12473
8624 | 3.15147 | 0.000643616 | 4.41656 | 0.00884 | 3.14142 | 0.000429405 | 5.17378 | 0.00709 | 2.91692 | 0.000463432 | 4.77521 | 0.57512 | 3.02861 | 0.000375921 | 4.30829 | 0.68271 | 3.18145 | 0.0005696 | 3.8538 | 1.12608
8628 | 3.15146 | 0.000643308 | 4.41656 | 0.00884 | 3.14141 | 0.000429201 | 5.17377 | 0.00708 | 2.91691 | 0.000463208 | 4.77521 | 0.57549 | 3.0286 | 0.000375742 | 4.30816 | 0.68329 | 3.18144 | 0.000569327 | 3.85325 | 1.12742
8632 | 3.15145 | 0.000643 | 4.41655 | 0.00883 | 3.14141 | 0.000428998 | 5.17377 | 0.00708 | 2.91691 | 0.000462985 | 4.77522 | 0.57586 | 3.0286 | 0.000375562 | 4.30804 | 0.68387 | 3.18143 | 0.000569055 | 3.8527 | 1.12877
8636 | 3.15144 | 0.000642692 | 4.41655 | 0.00883 | 3.1414 | 0.000428794 | 5.17376 | 0.00708 | 2.9169 | 0.000462762 | 4.77523 | 0.57623 | 3.02859 | 0.000375383 | 4.30791 | 0.68444 | 3.18142 | 0.000568782 | 3.85214 | 1.13012
8640 | 3.15143 | 0.000642384 | 4.41654 | 0.00882 | 3.1414 | 0.000428591 | 5.17376 | 0.00707 | 2.9169 | 0.000462539 | 4.77523 | 0.57659 | 3.02859 | 0.000375204 | 4.30778 | 0.68502 | 3.18142 | 0.00056851 | 3.85159 | 1.13147
8644 | 3.15143 | 0.000642077 | 4.41654 | 0.00882 | 3.14139 | 0.000428387 | 5.17375 | 0.00707 | 2.91689 | 0.000462316 | 4.77524 | 0.57696 | 3.02858 | 0.000375025 | 4.30766 | 0.6856 | 3.18141 | 0.000568238 | 3.85104 | 1.13282
8648 | 3.15142 | 0.00064177 | 4.41653 | 0.00881 | 3.14138 | 0.000428184 | 5.17375 | 0.00706 | 2.91688 | 0.000462093 | 4.77525 | 0.57733 | 3.02858 | 0.000374846 | 4.30753 | 0.68618 | 3.1814 | 0.000567966 | 3.85049 | 1.13417
8652 | 3.15141 | 0.000641464 | 4.41653 | 0.00881 | 3.14138 | 0.000427982 | 5.17375 | 0.00706 | 2.91688 | 0.000461871 | 4.77526 | 0.5777 | 3.02857 | 0.000374667 | 4.30741 | 0.68676 | 3.18139 | 0.000567695 | 3.84994 | 1.13552
8656 | 3.1514 | 0.000641158 | 4.41653 | 0.0088 | 3.14137 | 0.000427779 | 5.17374 | 0.00705 | 2.91687 | 0.000461648 | 4.77526 | 0.57807 | 3.02857 | 0.000374489 | 4.30728 | 0.68734 | 3.18139 | 0.000567423 | 3.84939 | 1.13687
8660 | 3.15139 | 0.000640852 | 4.41652 | 0.0088 | 3.14137 | 0.000427577 | 5.17374 | 0.00705 | 2.91687 | 0.000461427 | 4.77527 | 0.57844 | 3.02856 | 0.00037431 | 4.30716 | 0.68792 | 3.18138 | 0.000567153 | 3.84884 | 1.13822
8664 | 3.15138 | 0.000640546 | 4.41652 | 0.00879 | 3.14136 | 0.000427374 | 5.17373 | 0.00705 | 2.91686 | 0.000461205 | 4.77528 | 0.57881 | 3.02856 | 0.000374132 | 4.30703 | 0.6885 | 3.18137 | 0.000566882 | 3.8483 | 1.13957
8668 | 3.15137 | 0.000640241 | 4.41651 | 0.00879 | 3.14136 | 0.000427172 | 5.17373 | 0.00704 | 2.91685 | 0.000460983 | 4.77529 | 0.57918 | 3.02855 | 0.000373954 | 4.30691 | 0.68908 | 3.18136 | 0.000566611 | 3.84775 | 1.14093
8672 | 3.15137 | 0.000639935 | 4.41651 | 0.00878 | 3.14135 | 0.000426971 | 5.17372 | 0.00704 | 2.91685 | 0.000460762 | 4.7753 | 0.57955 | 3.02855 | 0.000373776 | 4.30678 | 0.68966 | 3.18136 | 0.000566341 | 3.8472 | 1.14228
8676 | 3.15136 | 0.000639631 | 4.4165 | 0.00878 | 3.14134 | 0.000426769 | 5.17372 | 0.00703 | 2.91684 | 0.000460541 | 4.7753 | 0.57992 | 3.02854 | 0.000373599 | 4.30666 | 0.69025 | 3.18135 | 0.000566071 | 3.84666 | 1.14363
8680 | 3.15135 | 0.000639326 | 4.4165 | 0.00877 | 3.14134 | 0.000426568 | 5.17371 | 0.00703 | 2.91683 | 0.00046032 | 4.77531 | 0.58028 | 3.02854 | 0.000373421 | 4.30653 | 0.69083 | 3.18134 | 0.000565802 | 3.84611 | 1.14499
8684 | 3.15134 | 0.000639022 | 4.41649 | 0.00877 | 3.14133 | 0.000426366 | 5.17371 | 0.00703 | 2.91683 | 0.000460099 | 4.77532 | 0.58065 | 3.02853 | 0.000373244 | 4.30641 | 0.69141 | 3.18133 | 0.000565532 | 3.84557 | 1.14635
8688 | 3.15133 | 0.000638718 | 4.41649 | 0.00876 | 3.14133 | 0.000426165 | 5.17371 | 0.00702 | 2.91682 | 0.000459879 | 4.77533 | 0.58102 | 3.02853 | 0.000373067 | 4.30629 | 0.69199 | 3.18133 | 0.000565263 | 3.84503 | 1.1477
8692 | 3.15132 | 0.000638414 | 4.41649 | 0.00876 | 3.14132 | 0.000425964 | 5.1737 | 0.00702 | 2.91682 | 0.000459659 | 4.77534 | 0.58139 | 3.02852 | 0.00037289 | 4.30616 | 0.69257 | 3.18132 | 0.000564994 | 3.84449 | 1.14906
8696 | 3.15132 | 0.000638111 | 4.41648 | 0.00875 | 3.14132 | 0.000425764 | 5.1737 | 0.00701 | 2.91681 | 0.000459439 | 4.77535 | 0.58176 | 3.02852 | 0.000372713 | 4.30604 | 0.69315 | 3.18131 | 0.000564726 | 3.84394 | 1.15042
8700 | 3.15131 | 0.000637808 | 4.41648 | 0.00875 | 3.14131 | 0.000425563 | 5.17369 | 0.00701 | 2.9168 | 0.000459219 | 4.77535 | 0.58213 | 3.02851 | 0.000372537 | 4.30592 | 0.69373 | 3.1813 | 0.000564458 | 3.8434 | 1.15178
8704 | 3.1513 | 0.000637505 | 4.41647 | 0.00874 | 3.14131 | 0.000425363 | 5.17369 | 0.00701 | 2.9168 | 0.000458999 | 4.77536 | 0.5825 | 3.02851 | 0.00037236 | 4.30579 | 0.69431 | 3.1813 | 0.00056419 | 3.84286 | 1.15314
8708 | 3.15129 | 0.000637203 | 4.41647 | 0.00874 | 3.1413 | 0.000425163 | 5.17368 | 0.007 | 2.91679 | 0.00045878 | 4.77537 | 0.58286 | 3.0285 | 0.000372184 | 4.30567 | 0.69489 | 3.18129 | 0.000563922 | 3.84232 | 1.1545
8712 | 3.15128 | 0.000636901 | 4.41646 | 0.00873 | 3.14129 | 0.000424963 | 5.17368 | 0.007 | 2.91679 | 0.000458561 | 4.77538 | 0.58323 | 3.0285 | 0.000372008 | 4.30555 | 0.69547 | 3.18128 | 0.000563654 | 3.84179 | 1.15586
8716 | 3.15127 | 0.000636599 | 4.41646 | 0.00873 | 3.14129 | 0.000424763 | 5.17367 | 0.00699 | 2.91678 | 0.000458342 | 4.77539 | 0.5836 | 3.02849 | 0.000371832 | 4.30543 | 0.69605 | 3.18127 | 0.000563387 | 3.84125 | 1.15722
8720 | 3.15127 | 0.000636297 | 4.41646 | 0.00872 | 3.14128 | 0.000424564 | 5.17367 | 0.00699 | 2.91677 | 0.000458123 | 4.7754 | 0.58397 | 3.02849 | 0.000371656 | 4.3053 | 0.69664 | 3.18127 | 0.00056312 | 3.84071 | 1.15858
8724 | 3.15126 | 0.000635996 | 4.41645 | 0.00872 | 3.14128 | 0.000424364 | 5.17367 | 0.00698 | 2.91677 | 0.000457904 | 4.77541 | 0.58434 | 3.02848 | 0.00037148 | 4.30518 | 0.69722 | 3.18126 | 0.000562853 | 3.84018 | 1.15995
8728 | 3.15125 | 0.000635695 | 4.41645 | 0.00871 | 3.14127 | 0.000424165 | 5.17366 | 0.00698 | 2.91676 | 0.000457686 | 4.77542 | 0.58471 | 3.02848 | 0.000371305 | 4.30506 | 0.6978 | 3.18125 | 0.000562587 | 3.83964 | 1.16131
8732 | 3.15124 | 0.000635394 | 4.41644 | 0.00871 | 3.14127 | 0.000423966 | 5.17366 | 0.00698 | 2.91676 | 0.000457468 | 4.77543 | 0.58508 | 3.02847 | 0.00037113 | 4.30494 | 0.69838 | 3.18124 | 0.00056232 | 3.83911 | 1.16267
8736 | 3.15123 | 0.000635094 | 4.41644 | 0.0087 | 3.14126 | 0.000423768 | 5.17365 | 0.00697 | 2.91675 | 0.00045725 | 4.77544 | 0.58544 | 3.02847 | 0.000370955 | 4.30482 | 0.69896 | 3.18124 | 0.000562054 | 3.83857 | 1.16404
8740 | 3.15122 | 0.000634794 | 4.41643 | 0.0087 | 3.14126 | 0.000423569 | 5.17365 | 0.00697 | 2.91674 | 0.000457032 | 4.77545 | 0.58581 | 3.02846 | 0.00037078 | 4.3047 | 0.69954 | 3.18123 | 0.000561789 | 3.83804 | 1.1654
8744 | 3.15122 | 0.000634494 | 4.41643 | 0.00869 | 3.14125 | 0.000423371 | 5.17364 | 0.00696 | 2.91674 | 0.000456815 | 4.77546 | 0.58618 | 3.02846 | 0.000370605 | 4.30458 | 0.70013 | 3.18122 | 0.000561523 | 3.83751 | 1.16677
8748 | 3.15121 | 0.000634194 | 4.41643 | 0.00869 | 3.14124 | 0.000423172 | 5.17364 | 0.00696 | 2.91673 | 0.000456598 | 4.77547 | 0.58655 | 3.02845 | 0.00037043 | 4.30445 | 0.70071 | 3.18122 | 0.000561258 | 3.83697 | 1.16814
8752 | 3.1512 | 0.000633895 | 4.41642 | 0.00868 | 3.14124 | 0.000422974 | 5.17364 | 0.00696 | 2.91673 | 0.000456381 | 4.77548 | 0.58692 | 3.02845 | 0.000370256 | 4.30433 | 0.70129 | 3.18121 | 0.000560993 | 3.83644 | 1.16951
8756 | 3.15119 | 0.000633596 | 4.41642 | 0.00868 | 3.14123 | 0.000422777 | 5.17363 | 0.00695 | 2.91672 | 0.000456164 | 4.77549 | 0.58729 | 3.02844 | 0.000370082 | 4.30421 | 0.70187 | 3.1812 | 0.000560728 | 3.83591 | 1.17087
8760 | 3.15118 | 0.000633297 | 4.41641 | 0.00867 | 3.14123 | 0.000422579 | 5.17363 | 0.00695 | 2.91672 | 0.000455947 | 4.7755 | 0.58765 | 3.02844 | 0.000369908 | 4.30409 | 0.70245 | 3.18119 | 0.000560464 | 3.83538 | 1.17224
8764 | 3.15117 | 0.000632999 | 4.41641 | 0.00867 | 3.14122 | 0.000422381 | 5.17362 | 0.00694 | 2.91671 | 0.000455731 | 4.77551 | 0.58802 | 3.02843 | 0.000369734 | 4.30397 | 0.70304 | 3.18119 | 0.000560199 | 3.83486 | 1.17361
8768 | 3.15117 | 0.000632701 | 4.4164 | 0.00866 | 3.14122 | 0.000422184 | 5.17362 | 0.00694 | 2.9167 | 0.000455514 | 4.77552 | 0.58839 | 3.02843 | 0.00036956 | 4.30385 | 0.70362 | 3.18118 | 0.000559935 | 3.83433 | 1.17498
8772 | 3.15116 | 0.000632403 | 4.4164 | 0.00866 | 3.14121 | 0.000421987 | 5.17361 | 0.00694 | 2.9167 | 0.000455298 | 4.77553 | 0.58876 | 3.02843 | 0.000369386 | 4.30373 | 0.7042 | 3.18117 | 0.000559672 | 3.8338 | 1.17635
8776 | 3.15115 | 0.000632106 | 4.4164 | 0.00865 | 3.14121 | 0.00042179 | 5.17361 | 0.00693 | 2.91669 | 0.000455083 | 4.77554 | 0.58913 | 3.02842 | 0.000369213 | 4.30362 | 0.70478 | 3.18116 | 0.000559408 | 3.83327 | 1.17772
8780 | 3.15114 | 0.000631808 | 4.41639 | 0.00865 | 3.1412 | 0.000421593 | 5.17361 | 0.00693 | 2.91669 | 0.000454867 | 4.77555 | 0.5895 | 3.02842 | 0.00036904 | 4.3035 | 0.70537 | 3.18116 | 0.000559145 | 3.83275 | 1.1791
8784 | 3.15113 | 0.000631511 | 4.41639 | 0.00864 | 3.1412 | 0.000421397 | 5.1736 | 0.00692 | 2.91668 | 0.000454652 | 4.77556 | 0.58986 | 3.02841 | 0.000368867 | 4.30338 | 0.70595 | 3.18115 | 0.000558882 | 3.83222 | 1.18047
8788 | 3.15113 | 0.000631215 | 4.41638 | 0.00864 | 3.14119 | 0.000421201 | 5.1736 | 0.00692 | 2.91667 | 0.000454436 | 4.77557 | 0.59023 | 3.02841 | 0.000368694 | 4.30326 | 0.70653 | 3.18114 | 0.000558619 | 3.8317 | 1.18184
8792 | 3.15112 | 0.000630918 | 4.41638 | 0.00863 | 3.14119 | 0.000421004 | 5.17359 | 0.00692 | 2.91667 | 0.000454221 | 4.77558 | 0.5906 | 3.0284 | 0.000368521 | 4.30314 | 0.70711 | 3.18114 | 0.000558357 | 3.83118 | 1.18322
8796 | 3.15111 | 0.000630622 | 4.41637 | 0.00863 | 3.14118 | 0.000420809 | 5.17359 | 0.00691 | 2.91666 | 0.000454007 | 4.77559 | 0.59097 | 3.0284 | 0.000368348 | 4.30302 | 0.7077 | 3.18113 | 0.000558095 | 3.83065 | 1.18459
8800 | 3.1511 | 0.000630326 | 4.41637 | 0.00862 | 3.14117 | 0.000420613 | 5.17358 | 0.00691 | 2.91666 | 0.000453792 | 4.7756 | 0.59134 | 3.02839 | 0.000368176 | 4.3029 | 0.70828 | 3.18112 | 0.000557833 | 3.83013 | 1.18597
8804 | 3.15109 | 0.000630031 | 4.41637 | 0.00862 | 3.14117 | 0.000420417 | 5.17358 | 0.0069 | 2.91665 | 0.000453578 | 4.77561 | 0.5917 | 3.02839 | 0.000368004 | 4.30279 | 0.70886 | 3.18111 | 0.000557571 | 3.82961 | 1.18734
8808 | 3.15109 | 0.000629735 | 4.41636 | 0.00861 | 3.14116 | 0.000420222 | 5.17358 | 0.0069 | 2.91665 | 0.000453364 | 4.77563 | 0.59207 | 3.02838 | 0.000367831 | 4.30267 | 0.70945 | 3.18111 | 0.000557309 | 3.82909 | 1.18872
8812 | 3.15108 | 0.00062944 | 4.41636 | 0.00861 | 3.14116 | 0.000420026 | 5.17357 | 0.0069 | 2.91664 | 0.00045315 | 4.77564 | 0.59244 | 3.02838 | 0.00036766 | 4.30255 | 0.71003 | 3.1811 | 0.000557048 | 3.82857 | 1.1901
8816 | 3.15107 | 0.000629146 | 4.41635 | 0.0086 | 3.14115 | 0.000419831 | 5.17357 | 0.00689 | 2.91663 | 0.000452936 | 4.77565 | 0.59281 | 3.02837 | 0.000367488 | 4.30244 | 0.71061 | 3.18109 | 0.000556787 | 3.82805 | 1.19148
8820 | 3.15106 | 0.000628851 | 4.41635 | 0.0086 | 3.14115 | 0.000419637 | 5.17356 | 0.00689 | 2.91663 | 0.000452723 | 4.77566 | 0.59318 | 3.02837 | 0.000367316 | 4.30232 | 0.7112 | 3.18109 | 0.000556527 | 3.82754 | 1.19285
8824 | 3.15105 | 0.000628557 | 4.41635 | 0.00859 | 3.14114 | 0.000419442 | 5.17356 | 0.00688 | 2.91662 | 0.000452509 | 4.77567 | 0.59354 | 3.02836 | 0.000367145 | 4.3022 | 0.71178 | 3.18108 | 0.000556266 | 3.82702 | 1.19423
8828 | 3.15105 | 0.000628263 | 4.41634 | 0.00859 | 3.14114 | 0.000419247 | 5.17355 | 0.00688 | 2.91662 | 0.000452296 | 4.77568 | 0.59391 | 3.02836 | 0.000366973 | 4.30208 | 0.71236 | 3.18107 | 0.000556006 | 3.8265 | 1.19561
8832 | 3.15104 | 0.000627969 | 4.41634 | 0.00858 | 3.14113 | 0.000419053 | 5.17355 | 0.00688 | 2.91661 | 0.000452083 | 4.77569 | 0.59428 | 3.02835 | 0.000366802 | 4.30197 | 0.71295 | 3.18106 | 0.000555746 | 3.82599 | 1.19699
8836 | 3.15103 | 0.000627676 | 4.41633 | 0.00858 | 3.14113 | 0.000418859 | 5.17355 | 0.00687 | 2.9166 | 0.00045187 | 4.77571 | 0.59465 | 3.02835 | 0.000366631 | 4.30185 | 0.71353 | 3.18106 | 0.000555486 | 3.82547 | 1.19837
8840 | 3.15102 | 0.000627383 | 4.41633 | 0.00857 | 3.14112 | 0.000418665 | 5.17354 | 0.00687 | 2.9166 | 0.000451658 | 4.77572 | 0.59501 | 3.02835 | 0.00036646 | 4.30174 | 0.71412 | 3.18105 | 0.000555227 | 3.82496 | 1.19976
8844 | 3.15101 | 0.00062709 | 4.41632 | 0.00857 | 3.14112 | 0.000418471 | 5.17354 | 0.00686 | 2.91659 | 0.000451446 | 4.77573 | 0.59538 | 3.02834 | 0.00036629 | 4.30162 | 0.7147 | 3.18104 | 0.000554967 | 3.82445 | 1.20114
8848 | 3.15101 | 0.000626798 | 4.41632 | 0.00856 | 3.14111 | 0.000418278 | 5.17353 | 0.00686 | 2.91659 | 0.000451234 | 4.77574 | 0.59575 | 3.02834 | 0.000366119 | 4.30151 | 0.71528 | 3.18104 | 0.000554708 | 3.82393 | 1.20252
8852 | 3.151 | 0.000626506 | 4.41632 | 0.00856 | 3.1411 | 0.000418084 | 5.17353 | 0.00686 | 2.91658 | 0.000451022 | 4.77575 | 0.59612 | 3.02833 | 0.000365949 | 4.30139 | 0.71587 | 3.18103 | 0.00055445 | 3.82342 | 1.20391
8856 | 3.15099 | 0.000626214 | 4.41631 | 0.00855 | 3.1411 | 0.000417891 | 5.17352 | 0.00685 | 2.91658 | 0.00045081 | 4.77577 | 0.59648 | 3.02833 | 0.000365779 | 4.30127 | 0.71645 | 3.18102 | 0.000554191 | 3.82291 | 1.20529
8860 | 3.15098 | 0.000625922 | 4.41631 | 0.00855 | 3.14109 | 0.000417698 | 5.17352 | 0.00685 | 2.91657 | 0.000450598 | 4.77578 | 0.59685 | 3.02832 | 0.000365609 | 4.30116 | 0.71704 | 3.18102 | 0.000553933 | 3.8224 | 1.20668
8864 | 3.15097 | 0.000625631 | 4.4163 | 0.00854 | 3.14109 | 0.000417505 | 5.17352 | 0.00684 | 2.91656 | 0.000450387 | 4.77579 | 0.59722 | 3.02832 | 0.000365439 | 4.30105 | 0.71762 | 3.18101 | 0.000553675 | 3.82189 | 1.20806
8868 | 3.15097 | 0.000625339 | 4.4163 | 0.00854 | 3.14108 | 0.000417312 | 5.17351 | 0.00684 | 2.91656 | 0.000450176 | 4.7758 | 0.59759 | 3.02831 | 0.000365269 | 4.30093 | 0.7182 | 3.181 | 0.000553417 | 3.82138 | 1.20945
8872 | 3.15096 | 0.000625049 | 4.4163 | 0.00853 | 3.14108 | 0.00041712 | 5.17351 | 0.00684 | 2.91655 | 0.000449965 | 4.77582 | 0.59795 | 3.02831 | 0.0003651 | 4.30082 | 0.71879 | 3.18099 | 0.00055316 | 3.82088 | 1.21083
8876 | 3.15095 | 0.000624758 | 4.41629 | 0.00853 | 3.14107 | 0.000416927 | 5.1735 | 0.00683 | 2.91655 | 0.000449755 | 4.77583 | 0.59832 | 3.0283 | 0.00036493 | 4.3007 | 0.71937 | 3.18099 | 0.000552902 | 3.82037 | 1.21222
8880 | 3.15094 | 0.000624468 | 4.41629 | 0.00852 | 3.14107 | 0.000416735 | 5.1735 | 0.00683 | 2.91654 | 0.000449544 | 4.77584 | 0.59869 | 3.0283 | 0.000364761 | 4.30059 | 0.71996 | 3.18098 | 0.000552645 | 3.81986 | 1.21361
8884 | 3.15093 | 0.000624178 | 4.41628 | 0.00852 | 3.14106 | 0.000416543 | 5.1735 | 0.00683 | 2.91654 | 0.000449334 | 4.77586 | 0.59906 | 3.02829 | 0.000364592 | 4.30047 | 0.72054 | 3.18097 | 0.000552388 | 3.81936 | 1.215
8888 | 3.15093 | 0.000623888 | 4.41628 | 0.00851 | 3.14106 | 0.000416352 | 5.17349 | 0.00682 | 2.91653 | 0.000449124 | 4.77587 | 0.59942 | 3.02829 | 0.000364423 | 4.30036 | 0.72113 | 3.18097 | 0.000552132 | 3.81885 | 1.21639
8892 | 3.15092 | 0.000623598 | 4.41628 | 0.00851 | 3.14105 | 0.00041616 | 5.17349 | 0.00682 | 2.91653 | 0.000448914 | 4.77588 | 0.59979 | 3.02829 | 0.000364254 | 4.30025 | 0.72171 | 3.18096 | 0.000551876 | 3.81835 | 1.21778
8896 | 3.15091 | 0.000623309 | 4.41627 | 0.0085 | 3.14105 | 0.000415969 | 5.17348 | 0.00681 | 2.91652 | 0.000448704 | 4.7759 | 0.60016 | 3.02828 | 0.000364086 | 4.30014 | 0.7223 | 3.18095 | 0.000551619 | 3.81785 | 1.21917
8900 | 3.1509 | 0.00062302 | 4.41627 | 0.0085 | 3.14104 | 0.000415777 | 5.17348 | 0.00681 | 2.91651 | 0.000448495 | 4.77591 | 0.60053 | 3.02828 | 0.000363917 | 4.30002 | 0.72288 | 3.18095 | 0.000551364 | 3.81735 | 1.22056
8904 | 3.1509 | 0.000622732 | 4.41626 | 0.00849 | 3.14104 | 0.000415586 | 5.17348 | 0.00681 | 2.91651 | 0.000448285 | 4.77592 | 0.60089 | 3.02827 | 0.000363749 | 4.29991 | 0.72347 | 3.18094 | 0.000551108 | 3.81684 | 1.22195
8908 | 3.15089 | 0.000622443 | 4.41626 | 0.00849 | 3.14103 | 0.000415395 | 5.17347 | 0.0068 | 2.9165 | 0.000448076 | 4.77594 | 0.60126 | 3.02827 | 0.000363581 | 4.2998 | 0.72405 | 3.18093 | 0.000550853 | 3.81634 | 1.22334
8912 | 3.15088 | 0.000622155 | 4.41625 | 0.00849 | 3.14103 | 0.000415205 | 5.17347 | 0.0068 | 2.9165 | 0.000447867 | 4.77595 | 0.60163 | 3.02826 | 0.000363413 | 4.29968 | 0.72464 | 3.18093 | 0.000550598 | 3.81584 | 1.22474
8916 | 3.15087 | 0.000621867 | 4.41625 | 0.00848 | 3.14102 | 0.000415014 | 5.17346 | 0.00679 | 2.91649 | 0.000447659 | 4.77596 | 0.602 | 3.02826 | 0.000363245 | 4.29957 | 0.72522 | 3.18092 | 0.000550343 | 3.81535 | 1.22613
8920 | 3.15086 | 0.00062158 | 4.41625 | 0.00848 | 3.14102 | 0.000414824 | 5.17346 | 0.00679 | 2.91649 | 0.00044745 | 4.77598 | 0.60236 | 3.02825 | 0.000363078 | 4.29946 | 0.72581 | 3.18091 | 0.000550088 | 3.81485 | 1.22752
8924 | 3.15086 | 0.000621292 | 4.41624 | 0.00847 | 3.14101 | 0.000414633 | 5.17345 | 0.00679 | 2.91648 | 0.000447242 | 4.77599 | 0.60273 | 3.02825 | 0.00036291 | 4.29935 | 0.72639 | 3.1809 | 0.000549834 | 3.81435 | 1.22892
8928 | 3.15085 | 0.000621005 | 4.41624 | 0.00847 | 3.14101 | 0.000414443 | 5.17345 | 0.00678 | 2.91647 | 0.000447034 | 4.77601 | 0.6031 | 3.02824 | 0.000362743 | 4.29924 | 0.72698 | 3.1809 | 0.00054958 | 3.81385 | 1.23031
8932 | 3.15084 | 0.000620719 | 4.41623 | 0.00846 | 3.141 | 0.000414254 | 5.17345 | 0.00678 | 2.91647 | 0.000446826 | 4.77602 | 0.60346 | 3.02824 | 0.000362576 | 4.29913 | 0.72756 | 3.18089 | 0.000549326 | 3.81336 | 1.23171
8936 | 3.15083 | 0.000620432 | 4.41623 | 0.00846 | 3.141 | 0.000414064 | 5.17344 | 0.00678 | 2.91646 | 0.000446618 | 4.77603 | 0.60383 | 3.02824 | 0.000362409 | 4.29902 | 0.72815 | 3.18088 | 0.000549072 | 3.81286 | 1.23311
8940 | 3.15083 | 0.000620146 | 4.41623 | 0.00845 | 3.14099 | 0.000413874 | 5.17344 | 0.00677 | 2.91646 | 0.000446411 | 4.77605 | 0.6042 | 3.02823 | 0.000362242 | 4.2989 | 0.72874 | 3.18088 | 0.000548818 | 3.81237 | 1.2345
8944 | 3.15082 | 0.00061986 | 4.41622 | 0.00845 | 3.14099 | 0.000413685 | 5.17343 | 0.00677 | 2.91645 | 0.000446203 | 4.77606 | 0.60456 | 3.02823 | 0.000362075 | 4.29879 | 0.72932 | 3.18087 | 0.000548565 | 3.81188 | 1.2359
8948 | 3.15081 | 0.000619574 | 4.41622 | 0.00844 | 3.14098 | 0.000413496 | 5.17343 | 0.00676 | 2.91645 | 0.000445996 | 4.77608 | 0.60493 | 3.02822 | 0.000361909 | 4.29868 | 0.72991 | 3.18086 | 0.000548312 | 3.81138 | 1.2373
8952 | 3.1508 | 0.000619289 | 4.41621 | 0.00844 | 3.14097 | 0.000413307 | 5.17343 | 0.00676 | 2.91644 | 0.000445789 | 4.77609 | 0.6053 | 3.02822 | 0.000361742 | 4.29857 | 0.73049 | 3.18086 | 0.00054806 | 3.81089 | 1.2387
8956 | 3.1508 | 0.000619004 | 4.41621 | 0.00843 | 3.14097 | 0.000413118 | 5.17342 | 0.00676 | 2.91644 | 0.000445583 | 4.77611 | 0.60567 | 3.02821 | 0.000361576 | 4.29846 | 0.73108 | 3.18085 | 0.000547807 | 3.8104 | 1.2401
8960 | 3.15079 | 0.000618719 | 4.41621 | 0.00843 | 3.14096 | 0.00041293 | 5.17342 | 0.00675 | 2.91643 | 0.000445376 | 4.77612 | 0.60603 | 3.02821 | 0.00036141 | 4.29835 | 0.73167 | 3.18084 | 0.000547555 | 3.80991 | 1.2415
8964 | 3.15078 | 0.000618434 | 4.4162 | 0.00842 | 3.14096 | 0.000412741 | 5.17341 | 0.00675 | 2.91643 | 0.00044517 | 4.77614 | 0.6064 | 3.0282 | 0.000361244 | 4.29824 | 0.73225 | 3.18084 | 0.000547303 | 3.80942 | 1.2429
8968 | 3.15077 | 0.00061815 | 4.4162 | 0.00842 | 3.14095 | 0.000412553 | 5.17341 | 0.00674 | 2.91642 | 0.000444964 | 4.77615 | 0.60677 | 3.0282 | 0.000361078 | 4.29814 | 0.73284 | 3.18083 | 0.000547051 | 3.80893 | 1.2443
8972 | 3.15076 | 0.000617866 | 4.41619 | 0.00841 | 3.14095 | 0.000412365 | 5.17341 | 0.00674 | 2.91641 | 0.000444758 | 4.77617 | 0.60713 | 3.02819 | 0.000360913 | 4.29803 | 0.73342 | 3.18082 | 0.000546799 | 3.80844 | 1.2457
8976 | 3.15076 | 0.000617582 | 4.41619 | 0.00841 | 3.14094 | 0.000412177 | 5.1734 | 0.00674 | 2.91641 | 0.000444552 | 4.77618 | 0.6075 | 3.02819 | 0.000360747 | 4.29792 | 0.73401 | 3.18082 | 0.000546548 | 3.80796 | 1.24711
8980 | 3.15075 | 0.000617298 | 4.41619 | 0.00841 | 3.14094 | 0.000411989 | 5.1734 | 0.00673 | 2.9164 | 0.000444346 | 4.7762 | 0.60787 | 3.02819 | 0.000360582 | 4.29781 | 0.7346 | 3.18081 | 0.000546297 | 3.80747 | 1.24851
8984 | 3.15074 | 0.000617015 | 4.41618 | 0.0084 | 3.14093 | 0.000411801 | 5.17339 | 0.00673 | 2.9164 | 0.000444141 | 4.77621 | 0.60823 | 3.02818 | 0.000360417 | 4.2977 | 0.73518 | 3.1808 | 0.000546046 | 3.80699 | 1.24991
8988 | 3.15073 | 0.000616732 | 4.41618 | 0.0084 | 3.14093 | 0.000411614 | 5.17339 | 0.00673 | 2.91639 | 0.000443936 | 4.77623 | 0.6086 | 3.02818 | 0.000360252 | 4.29759 | 0.73577 | 3.1808 | 0.000545796 | 3.8065 | 1.25132
8992 | 3.15073 | 0.000616449 | 4.41618 | 0.00839 | 3.14092 | 0.000411427 | 5.17339 | 0.00672 | 2.91639 | 0.000443731 | 4.77624 | 0.60897 | 3.02817 | 0.000360087 | 4.29748 | 0.73636 | 3.18079 | 0.000545545 | 3.80602 | 1.25272
8996 | 3.15072 | 0.000616166 | 4.41617 | 0.00839 | 3.14092 | 0.00041124 | 5.17338 | 0.00672 | 2.91638 | 0.000443526 | 4.77626 | 0.60933 | 3.02817 | 0.000359922 | 4.29738 | 0.73694 | 3.18078 | 0.000545295 | 3.80554 | 1.25413
9000 | 3.15071 | 0.000615884 | 4.41617 | 0.00838 | 3.14091 | 0.000411053 | 5.17338 | 0.00671 | 2.91638 | 0.000443321 | 4.77627 | 0.6097 | 3.02816 | 0.000359758 | 4.29727 | 0.73753 | 3.18078 | 0.000545045 | 3.80505 | 1.25553
9004 | 3.1507 | 0.000615602 | 4.41616 | 0.00838 | 3.14091 | 0.000410866 | 5.17337 | 0.00671 | 2.91637 | 0.000443117 | 4.77629 | 0.61007 | 3.02816 | 0.000359593 | 4.29716 | 0.73812 | 3.18077 | 0.000544795 | 3.80457 | 1.25694
9008 | 3.1507 | 0.00061532 | 4.41616 | 0.00837 | 3.1409 | 0.00041068 | 5.17337 | 0.00671 | 2.91637 | 0.000442913 | 4.7763 | 0.61043 | 3.02816 | 0.000359429 | 4.29705 | 0.7387 | 3.18076 | 0.000544546 | 3.80409 | 1.25835
9012 | 3.15069 | 0.000615039 | 4.41616 | 0.00837 | 3.1409 | 0.000410493 | 5.17337 | 0.0067 | 2.91636 | 0.000442709 | 4.77632 | 0.6108 | 3.02815 | 0.000359265 | 4.29695 | 0.73929 | 3.18076 | 0.000544297 | 3.80361 | 1.25976
9016 | 3.15068 | 0.000614758 | 4.41615 | 0.00836 | 3.14089 | 0.000410307 | 5.17336 | 0.0067 | 2.91635 | 0.000442505 | 4.77634 | 0.61116 | 3.02815 | 0.000359101 | 4.29684 | 0.73988 | 3.18075 | 0.000544048 | 3.80313 | 1.26117
9020 | 3.15067 | 0.000614477 | 4.41615 | 0.00836 | 3.14089 | 0.000410121 | 5.17336 | 0.0067 | 2.91635 | 0.000442301 | 4.77635 | 0.61153 | 3.02814 | 0.000358937 | 4.29673 | 0.74047 | 3.18074 | 0.000543799 | 3.80266 | 1.26257
9024 | 3.15067 | 0.000614196 | 4.41614 | 0.00835 | 3.14088 | 0.000409935 | 5.17336 | 0.00669 | 2.91634 | 0.000442098 | 4.77637 | 0.6119 | 3.02814 | 0.000358774 | 4.29663 | 0.74105 | 3.18074 | 0.00054355 | 3.80218 | 1.26398
9028 | 3.15066 | 0.000613916 | 4.41614 | 0.00835 | 3.14088 | 0.000409749 | 5.17335 | 0.00669 | 2.91634 | 0.000441895 | 4.77638 | 0.61226 | 3.02813 | 0.00035861 | 4.29652 | 0.74164 | 3.18073 | 0.000543302 | 3.8017 | 1.26539
9032 | 3.15065 | 0.000613636 | 4.41614 | 0.00835 | 3.14087 | 0.000409564 | 5.17335 | 0.00668 | 2.91633 | 0.000441692 | 4.7764 | 0.61263 | 3.02813 | 0.000358447 | 4.29641 | 0.74223 | 3.18072 | 0.000543054 | 3.80123 | 1.26681
9036 | 3.15064 | 0.000613356 | 4.41613 | 0.00834 | 3.14087 | 0.000409379 | 5.17334 | 0.00668 | 2.91633 | 0.000441489 | 4.77642 | 0.613 | 3.02812 | 0.000358284 | 4.29631 | 0.74281 | 3.18072 | 0.000542806 | 3.80075 | 1.26822
9040 | 3.15064 | 0.000613076 | 4.41613 | 0.00834 | 3.14086 | 0.000409193 | 5.17334 | 0.00668 | 2.91632 | 0.000441286 | 4.77643 | 0.61336 | 3.02812 | 0.000358121 | 4.2962 | 0.7434 | 3.18071 | 0.000542559 | 3.80028 | 1.26963
9044 | 3.15063 | 0.000612797 | 4.41612 | 0.00833 | 3.14086 | 0.000409008 | 5.17334 | 0.00667 | 2.91632 | 0.000441083 | 4.77645 | 0.61373 | 3.02812 | 0.000357958 | 4.2961 | 0.74399 | 3.1807 | 0.000542311 | 3.79981 | 1.27104
9048 | 3.15062 | 0.000612517 | 4.41612 | 0.00833 | 3.14085 | 0.000408824 | 5.17333 | 0.00667 | 2.91631 | 0.000440881 | 4.77647 | 0.6141 | 3.02811 | 0.000357795 | 4.29599 | 0.74458 | 3.1807 | 0.000542064 | 3.79933 | 1.27245
9052 | 3.15061 | 0.000612239 | 4.41612 | 0.00832 | 3.14085 | 0.000408639 | 5.17333 | 0.00667 | 2.91631 | 0.000440679 | 4.77648 | 0.61446 | 3.02811 | 0.000357633 | 4.29589 | 0.74516 | 3.18069 | 0.000541817 | 3.79886 | 1.27387
9056 | 3.15061 | 0.00061196 | 4.41611 | 0.00832 | 3.14084 | 0.000408454 | 5.17332 | 0.00666 | 2.9163 | 0.000440477 | 4.7765 | 0.61483 | 3.0281 | 0.00035747 | 4.29578 | 0.74575 | 3.18068 | 0.000541571 | 3.79839 | 1.27528
9060 | 3.1506 | 0.000611682 | 4.41611 | 0.00831 | 3.14084 | 0.00040827 | 5.17332 | 0.00666 | 2.9163 | 0.000440275 | 4.77652 | 0.61519 | 3.0281 | 0.000357308 | 4.29568 | 0.74634 | 3.18068 | 0.000541324 | 3.79792 | 1.2767
9064 | 3.15059 | 0.000611403 | 4.41611 | 0.00831 | 3.14083 | 0.000408086 | 5.17332 | 0.00665 | 2.91629 | 0.000440074 | 4.77653 | 0.61556 | 3.02809 | 0.000357146 | 4.29557 | 0.74693 | 3.18067 | 0.000541078 | 3.79745 | 1.27811
9068 | 3.15058 | 0.000611126 | 4.4161 | 0.0083 | 3.14083 | 0.000407902 | 5.17331 | 0.00665 | 2.91628 | 0.000439872 | 4.77655 | 0.61593 | 3.02809 | 0.000356984 | 4.29547 | 0.74752 | 3.18066 | 0.000540832 | 3.79699 | 1.27953
9072 | 3.15058 | 0.000610848 | 4.4161 | 0.0083 | 3.14082 | 0.000407718 | 5.17331 | 0.00665 | 2.91628 | 0.000439671 | 4.77657 | 0.61629 | 3.02809 | 0.000356822 | 4.29536 | 0.7481 | 3.18066 | 0.000540586 | 3.79652 | 1.28094
9076 | 3.15057 | 0.000610571 | 4.41609 | 0.00829 | 3.14082 | 0.000407534 | 5.1733 | 0.00664 | 2.91627 | 0.00043947 | 4.77659 | 0.61666 | 3.02808 | 0.00035666 | 4.29526 | 0.74869 | 3.18065 | 0.00054034 | 3.79605 | 1.28236
9080 | 3.15056 | 0.000610294 | 4.41609 | 0.00829 | 3.14081 | 0.000407351 | 5.1733 | 0.00664 | 2.91627 | 0.000439269 | 4.7766 | 0.61702 | 3.02808 | 0.000356499 | 4.29516 | 0.74928 | 3.18064 | 0.000540095 | 3.79559 | 1.28378
9084 | 3.15056 | 0.000610017 | 4.41609 | 0.00829 | 3.14081 | 0.000407167 | 5.1733 | 0.00664 | 2.91626 | 0.000439069 | 4.77662 | 0.61739 | 3.02807 | 0.000356337 | 4.29505 | 0.74987 | 3.18064 | 0.00053985 | 3.79512 | 1.2852
9088 | 3.15055 | 0.00060974 | 4.41608 | 0.00828 | 3.1408 | 0.000406984 | 5.17329 | 0.00663 | 2.91626 | 0.000438868 | 4.77664 | 0.61776 | 3.02807 | 0.000356176 | 4.29495 | 0.75046 | 3.18063 | 0.000539605 | 3.79466 | 1.28662
9092 | 3.15054 | 0.000609464 | 4.41608 | 0.00828 | 3.1408 | 0.000406801 | 5.17329 | 0.00663 | 2.91625 | 0.000438668 | 4.77666 | 0.61812 | 3.02806 | 0.000356015 | 4.29485 | 0.75105 | 3.18063 | 0.00053936 | 3.79419 | 1.28804
9096 | 3.15053 | 0.000609188 | 4.41607 | 0.00827 | 3.14079 | 0.000406618 | 5.17329 | 0.00663 | 2.91625 | 0.000438468 | 4.77667 | 0.61849 | 3.02806 | 0.000355854 | 4.29474 | 0.75163 | 3.18062 | 0.000539116 | 3.79373 | 1.28946
9100 | 3.15053 | 0.000608912 | 4.41607 | 0.00827 | 3.14079 | 0.000406436 | 5.17328 | 0.00662 | 2.91624 | 0.000438268 | 4.77669 | 0.61885 | 3.02806 | 0.000355693 | 4.29464 | 0.75222 | 3.18061 | 0.000538872 | 3.79327 | 1.29088
9104 | 3.15052 | 0.000608636 | 4.41607 | 0.00826 | 3.14079 | 0.000406253 | 5.17328 | 0.00662 | 2.91624 | 0.000438069 | 4.77671 | 0.61922 | 3.02805 | 0.000355533 | 4.29454 | 0.75281 | 3.18061 | 0.000538628 | 3.79281 | 1.2923
9108 | 3.15051 | 0.000608361 | 4.41606 | 0.00826 | 3.14078 | 0.000406071 | 5.17327 | 0.00661 | 2.91623 | 0.000437869 | 4.77673 | 0.61958 | 3.02805 | 0.000355372 | 4.29444 | 0.7534 | 3.1806 | 0.000538384 | 3.79235 | 1.29372
9112 | 3.1505 | 0.000608086 | 4.41606 | 0.00825 | 3.14078 | 0.000405889 | 5.17327 | 0.00661 | 2.91623 | 0.00043767 | 4.77675 | 0.61995 | 3.02804 | 0.000355212 | 4.29433 | 0.75399 | 3.18059 | 0.000538141 | 3.79189 | 1.29514
9116 | 3.1505 | 0.000607811 | 4.41606 | 0.00825 | 3.14077 | 0.000405707 | 5.17327 | 0.00661 | 2.91622 | 0.000437471 | 4.77676 | 0.62032 | 3.02804 | 0.000355052 | 4.29423 | 0.75458 | 3.18059 | 0.000537897 | 3.79143 | 1.29656
9120 | 3.15049 | 0.000607537 | 4.41605 | 0.00825 | 3.14077 | 0.000405525 | 5.17326 | 0.0066 | 2.91622 | 0.000437272 | 4.77678 | 0.62068 | 3.02803 | 0.000354892 | 4.29413 | 0.75517 | 3.18058 | 0.000537654 | 3.79098 | 1.29799
9124 | 3.15048 | 0.000607262 | 4.41605 | 0.00824 | 3.14076 | 0.000405343 | 5.17326 | 0.0066 | 2.91621 | 0.000437073 | 4.7768 | 0.62105 | 3.02803 | 0.000354732 | 4.29403 | 0.75575 | 3.18057 | 0.000537411 | 3.79052 | 1.29941
9128 | 3.15048 | 0.000606988 | 4.41604 | 0.00824 | 3.14076 | 0.000405162 | 5.17325 | 0.0066 | 2.91621 | 0.000436874 | 4.77682 | 0.62141 | 3.02803 | 0.000354572 | 4.29393 | 0.75634 | 3.18057 | 0.000537169 | 3.79006 | 1.30083
9132 | 3.15047 | 0.000606715 | 4.41604 | 0.00823 | 3.14075 | 0.00040498 | 5.17325 | 0.00659 | 2.9162 | 0.000436676 | 4.77684 | 0.62178 | 3.02802 | 0.000354412 | 4.29383 | 0.75693 | 3.18056 | 0.000536926 | 3.78961 | 1.30226
9136 | 3.15046 | 0.000606441 | 4.41604 | 0.00823 | 3.14075 | 0.000404799 | 5.17325 | 0.00659 | 2.9162 | 0.000436478 | 4.77686 | 0.62214 | 3.02802 | 0.000354253 | 4.29373 | 0.75752 | 3.18055 | 0.000536684 | 3.78916 | 1.30368
9140 | 3.15045 | 0.000606168 | 4.41603 | 0.00822 | 3.14074 | 0.000404618 | 5.17324 | 0.00659 | 2.91619 | 0.00043628 | 4.77687 | 0.62251 | 3.02801 | 0.000354093 | 4.29362 | 0.75811 | 3.18055 | 0.000536442 | 3.7887 | 1.30511
9144 | 3.15045 | 0.000605895 | 4.41603 | 0.00822 | 3.14074 | 0.000404437 | 5.17324 | 0.00658 | 2.91619 | 0.000436082 | 4.77689 | 0.62287 | 3.02801 | 0.000353934 | 4.29352 | 0.7587 | 3.18054 | 0.0005362 | 3.78825 | 1.30654
9148 | 3.15044 | 0.000605622 | 4.41603 | 0.00821 | 3.14073 | 0.000404257 | 5.17324 | 0.00658 | 2.91618 | 0.000435884 | 4.77691 | 0.62324 | 3.028 | 0.000353775 | 4.29342 | 0.75929 | 3.18054 | 0.000535959 | 3.7878 | 1.30796
9152 | 3.15043 | 0.000605349 | 4.41602 | 0.00821 | 3.14073 | 0.000404076 | 5.17323 | 0.00657 | 2.91617 | 0.000435687 | 4.77693 | 0.62361 | 3.028 | 0.000353616 | 4.29332 | 0.75988 | 3.18053 | 0.000535717 | 3.78735 | 1.30939
9156 | 3.15043 | 0.000605077 | 4.41602 | 0.00821 | 3.14072 | 0.000403896 | 5.17323 | 0.00657 | 2.91617 | 0.000435489 | 4.77695 | 0.62397 | 3.028 | 0.000353458 | 4.29322 | 0.76047 | 3.18052 | 0.000535476 | 3.7869 | 1.31082
9160 | 3.15042 | 0.000604805 | 4.41602 | 0.0082 | 3.14072 | 0.000403715 | 5.17322 | 0.00657 | 2.91616 | 0.000435292 | 4.77697 | 0.62434 | 3.02799 | 0.000353299 | 4.29312 | 0.76106 | 3.18052 | 0.000535235 | 3.78645 | 1.31225
9164 | 3.15041 | 0.000604533 | 4.41601 | 0.0082 | 3.14071 | 0.000403535 | 5.17322 | 0.00656 | 2.91616 | 0.000435095 | 4.77699 | 0.6247 | 3.02799 | 0.000353141 | 4.29303 | 0.76165 | 3.18051 | 0.000534995 | 3.786 | 1.31368
9168 | 3.1504 | 0.000604262 | 4.41601 | 0.00819 | 3.14071 | 0.000403356 | 5.17322 | 0.00656 | 2.91615 | 0.000434898 | 4.77701 | 0.62507 | 3.02798 | 0.000352982 | 4.29293 | 0.76224 | 3.1805 | 0.000534754 | 3.78556 | 1.3151
9172 | 3.1504 | 0.00060399 | 4.416 | 0.00819 | 3.1407 | 0.000403176 | 5.17321 | 0.00656 | 2.91615 | 0.000434702 | 4.77703 | 0.62543 | 3.02798 | 0.000352824 | 4.29283 | 0.76283 | 3.1805 | 0.000534514 | 3.78511 | 1.31654
9176 | 3.15039 | 0.000603719 | 4.416 | 0.00818 | 3.1407 | 0.000402996 | 5.17321 | 0.00655 | 2.91614 | 0.000434505 | 4.77705 | 0.6258 | 3.02798 | 0.000352666 | 4.29273 | 0.76342 | 3.18049 | 0.000534274 | 3.78466 | 1.31797
9180 | 3.15038 | 0.000603448 | 4.416 | 0.00818 | 3.14069 | 0.000402817 | 5.17321 | 0.00655 | 2.91614 | 0.000434309 | 4.77707 | 0.62616 | 3.02797 | 0.000352508 | 4.29263 | 0.76401 | 3.18048 | 0.000534034 | 3.78422 | 1.3194
9184 | 3.15038 | 0.000603178 | 4.41599 | 0.00817 | 3.14069 | 0.000402638 | 5.1732 | 0.00655 | 2.91613 | 0.000434113 | 4.77709 | 0.62653 | 3.02797 | 0.00035235 | 4.29253 | 0.7646 | 3.18048 | 0.000533795 | 3.78377 | 1.32083
9188 | 3.15037 | 0.000602907 | 4.41599 | 0.00817 | 3.14068 | 0.000402459 | 5.1732 | 0.00654 | 2.91613 | 0.000433917 | 4.77711 | 0.62689 | 3.02796 | 0.000352193 | 4.29243 | 0.76519 | 3.18047 | 0.000533555 | 3.78333 | 1.32226
9192 | 3.15036 | 0.000602637 | 4.41599 | 0.00817 | 3.14068 | 0.00040228 | 5.17319 | 0.00654 | 2.91612 | 0.000433722 | 4.77712 | 0.62726 | 3.02796 | 0.000352035 | 4.29234 | 0.76577 | 3.18047 | 0.000533316 | 3.78289 | 1.32369
9196 | 3.15035 | 0.000602368 | 4.41598 | 0.00816 | 3.14068 | 0.000402101 | 5.17319 | 0.00654 | 2.91612 | 0.000433526 | 4.77714 | 0.62762 | 3.02796 | 0.000351878 | 4.29224 | 0.76636 | 3.18046 | 0.000533077 | 3.78245 | 1.32513
9200 | 3.15035 | 0.000602098 | 4.41598 | 0.00816 | 3.14067 | 0.000401922 | 5.17319 | 0.00653 | 2.91611 | 0.000433331 | 4.77716 | 0.62799 | 3.02795 | 0.000351721 | 4.29214 | 0.76695 | 3.18045 | 0.000532839 | 3.78201 | 1.32656
9204 | 3.15034 | 0.000601829 | 4.41597 | 0.00815 | 3.14067 | 0.000401744 | 5.17318 | 0.00653 | 2.91611 | 0.000433136 | 4.77718 | 0.62835 | 3.02795 | 0.000351564 | 4.29204 | 0.76755 | 3.18045 | 0.0005326 | 3.78157 | 1.32799
9208 | 3.15033 | 0.000601559 | 4.41597 | 0.00815 | 3.14066 | 0.000401566 | 5.17318 | 0.00653 | 2.9161 | 0.000432941 | 4.7772 | 0.62872 | 3.02794 | 0.000351407 | 4.29195 | 0.76814 | 3.18044 | 0.000532362 | 3.78113 | 1.32943
9212 | 3.15033 | 0.000601291 | 4.41597 | 0.00814 | 3.14066 | 0.000401387 | 5.17318 | 0.00652 | 2.9161 | 0.000432746 | 4.77723 | 0.62908 | 3.02794 | 0.00035125 | 4.29185 | 0.76873 | 3.18043 | 0.000532124 | 3.78069 | 1.33086
9216 | 3.15032 | 0.000601022 | 4.41596 | 0.00814 | 3.14065 | 0.000401209 | 5.17317 | 0.00652 | 2.91609 | 0.000432551 | 4.77725 | 0.62945 | 3.02793 | 0.000351094 | 4.29175 | 0.76932 | 3.18043 | 0.000531886 | 3.78026 | 1.3323
9220 | 3.15031 | 0.000600754 | 4.41596 | 0.00814 | 3.14065 | 0.000401032 | 5.17317 | 0.00651 | 2.91609 | 0.000432357 | 4.77727 | 0.62981 | 3.02793 | 0.000350937 | 4.29165 | 0.76991 | 3.18042 | 0.000531648 | 3.77982 | 1.33374
9224 | 3.1503 | 0.000600486 | 4.41596 | 0.00813 | 3.14064 | 0.000400854 | 5.17317 | 0.00651 | 2.91608 | 0.000432163 | 4.77729 | 0.63018 | 3.02793 | 0.000350781 | 4.29156 | 0.7705 | 3.18042 | 0.000531411 | 3.77938 | 1.33517
9228 | 3.1503 | 0.000600218 | 4.41595 | 0.00813 | 3.14064 | 0.000400677 | 5.17316 | 0.00651 | 2.91608 | 0.000431969 | 4.77731 | 0.63054 | 3.02792 | 0.000350625 | 4.29146 | 0.77109 | 3.18041 | 0.000531174 | 3.77895 | 1.33661
9232 | 3.15029 | 0.00059995 | 4.41595 | 0.00812 | 3.14063 | 0.000400499 | 5.17316 | 0.0065 | 2.91607 | 0.000431775 | 4.77733 | 0.63091 | 3.02792 | 0.000350469 | 4.29137 | 0.77168 | 3.1804 | 0.000530937 | 3.77852 | 1.33805
9236 | 3.15028 | 0.000599683 | 4.41595 | 0.00812 | 3.14063 | 0.000400322 | 5.17315 | 0.0065 | 2.91607 | 0.000431581 | 4.77735 | 0.63127 | 3.02791 | 0.000350313 | 4.29127 | 0.77227 | 3.1804 | 0.0005307 | 3.77808 | 1.33949
9240 | 3.15028 | 0.000599415 | 4.41594 | 0.00811 | 3.14062 | 0.000400145 | 5.17315 | 0.0065 | 2.91606 | 0.000431387 | 4.77737 | 0.63164 | 3.02791 | 0.000350157 | 4.29118 | 0.77286 | 3.18039 | 0.000530464 | 3.77765 | 1.34093
9244 | 3.15027 | 0.000599148 | 4.41594 | 0.00811 | 3.14062 | 0.000399968 | 5.17315 | 0.00649 | 2.91606 | 0.000431194 | 4.77739 | 0.632 | 3.02791 | 0.000350001 | 4.29108 | 0.77345 | 3.18039 | 0.000530227 | 3.77722 | 1.34237
9248 | 3.15026 | 0.000598882 | 4.41593 | 0.0081 | 3.14061 | 0.000399792 | 5.17314 | 0.00649 | 2.91605 | 0.000431001 | 4.77741 | 0.63236 | 3.0279 | 0.000349846 | 4.29098 | 0.77404 | 3.18038 | 0.000529991 | 3.77679 | 1.34381
9252 | 3.15026 | 0.000598615 | 4.41593 | 0.0081 | 3.14061 | 0.000399615 | 5.17314 | 0.00649 | 2.91605 | 0.000430808 | 4.77743 | 0.63273 | 3.0279 | 0.00034969 | 4.29089 | 0.77463 | 3.18037 | 0.000529755 | 3.77636 | 1.34525
9256 | 3.15025 | 0.000598349 | 4.41593 | 0.0081 | 3.14061 | 0.000399439 | 5.17314 | 0.00648 | 2.91604 | 0.000430615 | 4.77745 | 0.63309 | 3.02789 | 0.000349535 | 4.29079 | 0.77522 | 3.18037 | 0.00052952 | 3.77593 | 1.34669
9260 | 3.15024 | 0.000598083 | 4.41592 | 0.00809 | 3.1406 | 0.000399262 | 5.17313 | 0.00648 | 2.91604 | 0.000430422 | 4.77747 | 0.63346 | 3.02789 | 0.00034938 | 4.2907 | 0.77581 | 3.18036 | 0.000529284 | 3.77551 | 1.34813
9264 | 3.15024 | 0.000597817 | 4.41592 | 0.00809 | 3.1406 | 0.000399086 | 5.17313 | 0.00648 | 2.91603 | 0.00043023 | 4.7775 | 0.63382 | 3.02789 | 0.000349225 | 4.29061 | 0.7764 | 3.18035 | 0.000529049 | 3.77508 | 1.34957
9268 | 3.15023 | 0.000597552 | 4.41592 | 0.00808 | 3.14059 | 0.00039891 | 5.17313 | 0.00647 | 2.91603 | 0.000430037 | 4.77752 | 0.63419 | 3.02788 | 0.00034907 | 4.29051 | 0.77699 | 3.18035 | 0.000528814 | 3.77465 | 1.35101
9272 | 3.15022 | 0.000597287 | 4.41591 | 0.00808 | 3.14059 | 0.000398735 | 5.17312 | 0.00647 | 2.91602 | 0.000429845 | 4.77754 | 0.63455 | 3.02788 | 0.000348916 | 4.29042 | 0.77759 | 3.18034 | 0.000528579 | 3.77423 | 1.35246
9276 | 3.15021 | 0.000597022 | 4.41591 | 0.00807 | 3.14058 | 0.000398559 | 5.17312 | 0.00647 | 2.91602 | 0.000429653 | 4.77756 | 0.63492 | 3.02787 | 0.000348761 | 4.29032 | 0.77818 | 3.18034 | 0.000528344 | 3.7738 | 1.3539
9280 | 3.15021 | 0.000596757 | 4.41591 | 0.00807 | 3.14058 | 0.000398384 | 5.17311 | 0.00646 | 2.91601 | 0.000429462 | 4.77758 | 0.63528 | 3.02787 | 0.000348607 | 4.29023 | 0.77877 | 3.18033 | 0.00052811 | 3.77338 | 1.35534
9284 | 3.1502 | 0.000596492 | 4.4159 | 0.00807 | 3.14057 | 0.000398208 | 5.17311 | 0.00646 | 2.91601 | 0.00042927 | 4.7776 | 0.63564 | 3.02787 | 0.000348453 | 4.29014 | 0.77936 | 3.18032 | 0.000527876 | 3.77296 | 1.35679
9288 | 3.15019 | 0.000596228 | 4.4159 | 0.00806 | 3.14057 | 0.000398033 | 5.17311 | 0.00646 | 2.916 | 0.000429078 | 4.77762 | 0.63601 | 3.02786 | 0.000348299 | 4.29004 | 0.77995 | 3.18032 | 0.000527642 | 3.77254 | 1.35823
9292 | 3.15019 | 0.000595964 | 4.4159 | 0.00806 | 3.14056 | 0.000397858 | 5.1731 | 0.00645 | 2.916 | 0.000428887 | 4.77765 | 0.63637 | 3.02786 | 0.000348145 | 4.28995 | 0.78054 | 3.18031 | 0.000527408 | 3.77212 | 1.35968
9296 | 3.15018 | 0.0005957 | 4.41589 | 0.00805 | 3.14056 | 0.000397684 | 5.1731 | 0.00645 | 2.91599 | 0.000428696 | 4.77767 | 0.63674 | 3.02785 | 0.000347991 | 4.28986 | 0.78113 | 3.18031 | 0.000527174 | 3.7717 | 1.36112
9300 | 3.15017 | 0.000595437 | 4.41589 | 0.00805 | 3.14055 | 0.000397509 | 5.1731 | 0.00644 | 2.91599 | 0.000428505 | 4.77769 | 0.6371 | 3.02785 | 0.000347837 | 4.28977 | 0.78173 | 3.1803 | 0.000526941 | 3.77128 | 1.36257
9304 | 3.15017 | 0.000595173 | 4.41588 | 0.00804 | 3.14055 | 0.000397334 | 5.17309 | 0.00644 | 2.91598 | 0.000428314 | 4.77771 | 0.63747 | 3.02785 | 0.000347684 | 4.28967 | 0.78232 | 3.18029 | 0.000526708 | 3.77086 | 1.36402
9308 | 3.15016 | 0.00059491 | 4.41588 | 0.00804 | 3.14055 | 0.00039716 | 5.17309 | 0.00644 | 2.91598 | 0.000428124 | 4.77774 | 0.63783 | 3.02784 | 0.00034753 | 4.28958 | 0.78291 | 3.18029 | 0.000526475 | 3.77044 | 1.36546
9312 | 3.15015 | 0.000594647 | 4.41588 | 0.00804 | 3.14054 | 0.000396986 | 5.17309 | 0.00643 | 2.91597 | 0.000427933 | 4.77776 | 0.63819 | 3.02784 | 0.000347377 | 4.28949 | 0.7835 | 3.18028 | 0.000526242 | 3.77003 | 1.36691
9316 | 3.15015 | 0.000594385 | 4.41587 | 0.00803 | 3.14054 | 0.000396812 | 5.17308 | 0.00643 | 2.91597 | 0.000427743 | 4.77778 | 0.63856 | 3.02783 | 0.000347224 | 4.2894 | 0.78409 | 3.18028 | 0.00052601 | 3.76961 | 1.36836
9320 | 3.15014 | 0.000594122 | 4.41587 | 0.00803 | 3.14053 | 0.000396638 | 5.17308 | 0.00643 | 2.91596 | 0.000427553 | 4.7778 | 0.63892 | 3.02783 | 0.000347071 | 4.28931 | 0.78468 | 3.18027 | 0.000525777 | 3.76919 | 1.36981
9324 | 3.15013 | 0.00059386 | 4.41587 | 0.00802 | 3.14053 | 0.000396464 | 5.17308 | 0.00642 | 2.91596 | 0.000427363 | 4.77782 | 0.63929 | 3.02783 | 0.000346918 | 4.28922 | 0.78528 | 3.18026 | 0.000525545 | 3.76878 | 1.37126
9328 | 3.15013 | 0.000593598 | 4.41586 | 0.00802 | 3.14052 | 0.000396291 | 5.17307 | 0.00642 | 2.91595 | 0.000427173 | 4.77785 | 0.63965 | 3.02782 | 0.000346765 | 4.28912 | 0.78587 | 3.18026 | 0.000525313 | 3.76837 | 1.37271
9332 | 3.15012 | 0.000593337 | 4.41586 | 0.00802 | 3.14052 | 0.000396117 | 5.17307 | 0.00642 | 2.91595 | 0.000426984 | 4.77787 | 0.64001 | 3.02782 | 0.000346613 | 4.28903 | 0.78646 | 3.18025 | 0.000525082 | 3.76796 | 1.37416
9336 | 3.15011 | 0.000593075 | 4.41586 | 0.00801 | 3.14051 | 0.000395944 | 5.17306 | 0.00641 | 2.91594 | 0.000426795 | 4.77789 | 0.64038 | 3.02781 | 0.00034646 | 4.28894 | 0.78705 | 3.18025 | 0.00052485 | 3.76755 | 1.37561
9340 | 3.15011 | 0.000592814 | 4.41585 | 0.00801 | 3.14051 | 0.000395771 | 5.17306 | 0.00641 | 2.91594 | 0.000426605 | 4.77792 | 0.64074 | 3.02781 | 0.000346308 | 4.28885 | 0.78764 | 3.18024 | 0.000524619 | 3.76713 | 1.37706
9344 | 3.1501 | 0.000592553 | 4.41585 | 0.008 | 3.1405 | 0.000395598 | 5.17306 | 0.00641 | 2.91593 | 0.000426416 | 4.77794 | 0.6411 | 3.02781 | 0.000346156 | 4.28876 | 0.78824 | 3.18023 | 0.000524388 | 3.76673 | 1.37851
9348 | 3.15009 | 0.000592292 | 4.41585 | 0.008 | 3.1405 | 0.000395425 | 5.17305 | 0.0064 | 2.91593 | 0.000426227 | 4.77796 | 0.64147 | 3.0278 | 0.000346004 | 4.28867 | 0.78883 | 3.18023 | 0.000524157 | 3.76632 | 1.37996
9352 | 3.15009 | 0.000592032 | 4.41584 | 0.00799 | 3.1405 | 0.000395252 | 5.17305 | 0.0064 | 2.91593 | 0.000426039 | 4.77798 | 0.64183 | 3.0278 | 0.000345852 | 4.28858 | 0.78942 | 3.18022 | 0.000523926 | 3.76591 | 1.38141
9356 | 3.15008 | 0.000591771 | 4.41584 | 0.00799 | 3.14049 | 0.00039508 | 5.17305 | 0.0064 | 2.91592 | 0.00042585 | 4.77801 | 0.6422 | 3.02779 | 0.0003457 | 4.28849 | 0.79001 | 3.18022 | 0.000523696 | 3.7655 | 1.38287
9360 | 3.15007 | 0.000591511 | 4.41584 | 0.00799 | 3.14049 | 0.000394908 | 5.17304 | 0.00639 | 2.91592 | 0.000425662 | 4.77803 | 0.64256 | 3.02779 | 0.000345548 | 4.2884 | 0.7906 | 3.18021 | 0.000523465 | 3.7651 | 1.38432
9364 | 3.15007 | 0.000591251 | 4.41583 | 0.00798 | 3.14048 | 0.000394735 | 5.17304 | 0.00639 | 2.91591 | 0.000425474 | 4.77805 | 0.64292 | 3.02779 | 0.000345397 | 4.28831 | 0.7912 | 3.1802 | 0.000523235 | 3.76469 | 1.38577
9368 | 3.15006 | 0.000590992 | 4.41583 | 0.00798 | 3.14048 | 0.000394563 | 5.17304 | 0.00639 | 2.91591 | 0.000425286 | 4.77808 | 0.64329 | 3.02778 | 0.000345246 | 4.28822 | 0.79179 | 3.1802 | 0.000523006 | 3.76429 | 1.38723
9372 | 3.15005 | 0.000590732 | 4.41583 | 0.00797 | 3.14047 | 0.000394391 | 5.17303 | 0.00638 | 2.9159 | 0.000425098 | 4.7781 | 0.64365 | 3.02778 | 0.000345094 | 4.28813 | 0.79238 | 3.18019 | 0.000522776 | 3.76388 | 1.38868
9376 | 3.15005 | 0.000590473 | 4.41582 | 0.00797 | 3.14047 | 0.00039422 | 5.17303 | 0.00638 | 2.9159 | 0.00042491 | 4.77813 | 0.64401 | 3.02777 | 0.000344943 | 4.28805 | 0.79297 | 3.18019 | 0.000522546 | 3.76348 | 1.39014
9380 | 3.15004 | 0.000590214 | 4.41582 | 0.00797 | 3.14046 | 0.000394048 | 5.17303 | 0.00638 | 2.91589 | 0.000424723 | 4.77815 | 0.64438 | 3.02777 | 0.000344792 | 4.28796 | 0.79357 | 3.18018 | 0.000522317 | 3.76308 | 1.3916
9384 | 3.15003 | 0.000589956 | 4.41582 | 0.00796 | 3.14046 | 0.000393877 | 5.17302 | 0.00637 | 2.91589 | 0.000424535 | 4.77817 | 0.64474 | 3.02777 | 0.000344641 | 4.28787 | 0.79416 | 3.18017 | 0.000522088 | 3.76268 | 1.39305
9388 | 3.15003 | 0.000589697 | 4.41581 | 0.00796 | 3.14046 | 0.000393705 | 5.17302 | 0.00637 | 2.91588 | 0.000424348 | 4.7782 | 0.6451 | 3.02776 | 0.000344491 | 4.28778 | 0.79475 | 3.18017 | 0.000521859 | 3.76228 | 1.39451
9392 | 3.15002 | 0.000589439 | 4.41581 | 0.00795 | 3.14045 | 0.000393534 | 5.17302 | 0.00637 | 2.91588 | 0.000424161 | 4.77822 | 0.64547 | 3.02776 | 0.00034434 | 4.28769 | 0.79534 | 3.18016 | 0.000521631 | 3.76188 | 1.39596
9396 | 3.15001 | 0.000589181 | 4.41581 | 0.00795 | 3.14045 | 0.000393363 | 5.17301 | 0.00636 | 2.91587 | 0.000423974 | 4.77824 | 0.64583 | 3.02776 | 0.00034419 | 4.28761 | 0.79594 | 3.18016 | 0.000521402 | 3.76148 | 1.39742
9400 | 3.15001 | 0.000588923 | 4.4158 | 0.00794 | 3.14044 | 0.000393192 | 5.17301 | 0.00636 | 2.91587 | 0.000423787 | 4.77827 | 0.64619 | 3.02775 | 0.000344039 | 4.28752 | 0.79653 | 3.18015 | 0.000521174 | 3.76109 | 1.39888
9404 | 3.15 | 0.000588666 | 4.4158 | 0.00794 | 3.14044 | 0.000393022 | 5.17301 | 0.00636 | 2.91586 | 0.000423601 | 4.77829 | 0.64656 | 3.02775 | 0.000343889 | 4.28743 | 0.79712 | 3.18015 | 0.000520946 | 3.76069 | 1.40034
9408 | 3.14999 | 0.000588408 | 4.41579 | 0.00794 | 3.14043 | 0.000392851 | 5.173 | 0.00635 | 2.91586 | 0.000423415 | 4.77832 | 0.64692 | 3.02774 | 0.000343739 | 4.28734 | 0.79772 | 3.18014 | 0.000520718 | 3.76029 | 1.4018
9412 | 3.14999 | 0.000588151 | 4.41579 | 0.00793 | 3.14043 | 0.000392681 | 5.173 | 0.00635 | 2.91585 | 0.000423228 | 4.77834 | 0.64728 | 3.02774 | 0.000343589 | 4.28726 | 0.79831 | 3.18013 | 0.000520491 | 3.7599 | 1.40326
9416 | 3.14998 | 0.000587894 | 4.41579 | 0.00793 | 3.14042 | 0.00039251 | 5.173 | 0.00635 | 2.91585 | 0.000423042 | 4.77837 | 0.64765 | 3.02774 | 0.00034344 | 4.28717 | 0.7989 | 3.18013 | 0.000520263 | 3.75951 | 1.40472
9420 | 3.14997 | 0.000587638 | 4.41578 | 0.00792 | 3.14042 | 0.00039234 | 5.17299 | 0.00634 | 2.91584 | 0.000422857 | 4.77839 | 0.64801 | 3.02773 | 0.00034329 | 4.28708 | 0.79949 | 3.18012 | 0.000520036 | 3.75911 | 1.40618
9424 | 3.14997 | 0.000587381 | 4.41578 | 0.00792 | 3.14042 | 0.00039217 | 5.17299 | 0.00634 | 2.91584 | 0.000422671 | 4.77841 | 0.64837 | 3.02773 | 0.00034314 | 4.287 | 0.80009 | 3.18012 | 0.000519809 | 3.75872 | 1.40764
9428 | 3.14996 | 0.000587125 | 4.41578 | 0.00792 | 3.14041 | 0.000392001 | 5.17299 | 0.00634 | 2.91583 | 0.000422485 | 4.77844 | 0.64874 | 3.02772 | 0.000342991 | 4.28691 | 0.80068 | 3.18011 | 0.000519582 | 3.75833 | 1.4091
9432 | 3.14995 | 0.000586869 | 4.41577 | 0.00791 | 3.14041 | 0.000391831 | 5.17298 | 0.00633 | 2.91583 | 0.0004223 | 4.77846 | 0.6491 | 3.02772 | 0.000342842 | 4.28683 | 0.80127 | 3.1801 | 0.000519356 | 3.75794 | 1.41056
9436 | 3.14995 | 0.000586614 | 4.41577 | 0.00791 | 3.1404 | 0.000391661 | 5.17298 | 0.00633 | 2.91583 | 0.000422115 | 4.77849 | 0.64946 | 3.02772 | 0.000342693 | 4.28674 | 0.80187 | 3.1801 | 0.000519129 | 3.75755 | 1.41202
9440 | 3.14994 | 0.000586358 | 4.41577 | 0.0079 | 3.1404 | 0.000391492 | 5.17297 | 0.00633 | 2.91582 | 0.00042193 | 4.77851 | 0.64983 | 3.02771 | 0.000342544 | 4.28665 | 0.80246 | 3.18009 | 0.000518903 | 3.75716 | 1.41348
9444 | 3.14993 | 0.000586103 | 4.41576 | 0.0079 | 3.14039 | 0.000391323 | 5.17297 | 0.00632 | 2.91582 | 0.000421745 | 4.77854 | 0.65019 | 3.02771 | 0.000342395 | 4.28657 | 0.80305 | 3.18009 | 0.000518677 | 3.75677 | 1.41495
9448 | 3.14993 | 0.000585848 | 4.41576 | 0.0079 | 3.14039 | 0.000391154 | 5.17297 | 0.00632 | 2.91581 | 0.00042156 | 4.77856 | 0.65055 | 3.02771 | 0.000342246 | 4.28648 | 0.80365 | 3.18008 | 0.000518451 | 3.75639 | 1.41641
9452 | 3.14992 | 0.000585593 | 4.41576 | 0.00789 | 3.14039 | 0.000390985 | 5.17296 | 0.00632 | 2.91581 | 0.000421376 | 4.77859 | 0.65091 | 3.0277 | 0.000342098 | 4.2864 | 0.80424 | 3.18008 | 0.000518226 | 3.756 | 1.41787
9456 | 3.14991 | 0.000585338 | 4.41575 | 0.00789 | 3.14038 | 0.000390816 | 5.17296 | 0.00631 | 2.9158 | 0.000421191 | 4.77861 | 0.65128 | 3.0277 | 0.000341949 | 4.28631 | 0.80483 | 3.18007 | 0.000518 | 3.75562 | 1.41934
9460 | 3.14991 | 0.000585084 | 4.41575 | 0.00788 | 3.14038 | 0.000390648 | 5.17296 | 0.00631 | 2.9158 | 0.000421007 | 4.77864 | 0.65164 | 3.02769 | 0.000341801 | 4.28623 | 0.80543 | 3.18006 | 0.000517775 | 3.75523 | 1.4208
9464 | 3.1499 | 0.00058483 | 4.41575 | 0.00788 | 3.14037 | 0.000390479 | 5.17295 | 0.00631 | 2.91579 | 0.000420823 | 4.77866 | 0.652 | 3.02769 | 0.000341653 | 4.28615 | 0.80602 | 3.18006 | 0.00051755 | 3.75485 | 1.42227
9468 | 3.14989 | 0.000584576 | 4.41574 | 0.00787 | 3.14037 | 0.000390311 | 5.17295 | 0.0063 | 2.91579 | 0.000420639 | 4.77869 | 0.65237 | 3.02769 | 0.000341505 | 4.28606 | 0.80662 | 3.18005 | 0.000517325 | 3.75447 | 1.42373
9472 | 3.14989 | 0.000584322 | 4.41574 | 0.00787 | 3.14036 | 0.000390143 | 5.17295 | 0.0063 | 2.91578 | 0.000420456 | 4.77872 | 0.65273 | 3.02768 | 0.000341357 | 4.28598 | 0.80721 | 3.18005 | 0.0005171 | 3.75409 | 1.4252
9476 | 3.14988 | 0.000584069 | 4.41574 | 0.00787 | 3.14036 | 0.000389975 | 5.17294 | 0.0063 | 2.91578 | 0.000420272 | 4.77874 | 0.65309 | 3.02768 | 0.000341209 | 4.28589 | 0.8078 | 3.18004 | 0.000516876 | 3.75371 | 1.42667
9480 | 3.14987 | 0.000583815 | 4.41573 | 0.00786 | 3.14036 | 0.000389807 | 5.17294 | 0.00629 | 2.91577 | 0.000420089 | 4.77877 | 0.65345 | 3.02768 | 0.000341061 | 4.28581 | 0.8084 | 3.18004 | 0.000516652 | 3.75333 | 1.42813
9484 | 3.14987 | 0.000583562 | 4.41573 | 0.00786 | 3.14035 | 0.000389639 | 5.17294 | 0.00629 | 2.91577 | 0.000419905 | 4.77879 | 0.65382 | 3.02767 | 0.000340914 | 4.28573 | 0.80899 | 3.18003 | 0.000516428 | 3.75295 | 1.4296
9488 | 3.14986 | 0.00058331 | 4.41573 | 0.00785 | 3.14035 | 0.000389471 | 5.17293 | 0.00629 | 2.91576 | 0.000419722 | 4.77882 | 0.65418 | 3.02767 | 0.000340766 | 4.28564 | 0.80958 | 3.18002 | 0.000516204 | 3.75257 | 1.43107
9492 | 3.14986 | 0.000583057 | 4.41572 | 0.00785 | 3.14034 | 0.000389304 | 5.17293 | 0.00628 | 2.91576 | 0.000419539 | 4.77884 | 0.65454 | 3.02766 | 0.000340619 | 4.28556 | 0.81018 | 3.18002 | 0.00051598 | 3.75219 | 1.43254
9496 | 3.14985 | 0.000582805 | 4.41572 | 0.00785 | 3.14034 | 0.000389137 | 5.17293 | 0.00628 | 2.91576 | 0.000419357 | 4.77887 | 0.6549 | 3.02766 | 0.000340472 | 4.28548 | 0.81077 | 3.18001 | 0.000515757 | 3.75182 | 1.434
9500 | 3.14984 | 0.000582553 | 4.41572 | 0.00784 | 3.14033 | 0.000388969 | 5.17292 | 0.00628 | 2.91575 | 0.000419174 | 4.7789 | 0.65527 | 3.02766 | 0.000340325 | 4.2854 | 0.81137 | 3.18001 | 0.000515534 | 3.75144 | 1.43547
9504 | 3.14984 | 0.000582301 | 4.41571 | 0.00784 | 3.14033 | 0.000388802 | 5.17292 | 0.00627 | 2.91575 | 0.000418992 | 4.77892 | 0.65563 | 3.02765 | 0.000340178 | 4.28531 | 0.81196 | 3.18 | 0.000515311 | 3.75107 | 1.43694
9508 | 3.14983 | 0.000582049 | 4.41571 | 0.00783 | 3.14033 | 0.000388636 | 5.17292 | 0.00627 | 2.91574 | 0.00041881 | 4.77895 | 0.65599 | 3.02765 | 0.000340031 | 4.28523 | 0.81255 | 3.18 | 0.000515088 | 3.75069 | 1.43841
9512 | 3.14982 | 0.000581797 | 4.41571 | 0.00783 | 3.14032 | 0.000388469 | 5.17291 | 0.00627 | 2.91574 | 0.000418627 | 4.77898 | 0.65635 | 3.02765 | 0.000339884 | 4.28515 | 0.81315 | 3.17999 | 0.000514865 | 3.75032 | 1.43988
9516 | 3.14982 | 0.000581546 | 4.4157 | 0.00783 | 3.14032 | 0.000388302 | 5.17291 | 0.00626 | 2.91573 | 0.000418446 | 4.779 | 0.65672 | 3.02764 | 0.000339738 | 4.28507 | 0.81374 | 3.17998 | 0.000514643 | 3.74995 | 1.44135
9520 | 3.14981 | 0.000581295 | 4.4157 | 0.00782 | 3.14031 | 0.000388136 | 5.17291 | 0.00626 | 2.91573 | 0.000418264 | 4.77903 | 0.65708 | 3.02764 | 0.000339591 | 4.28499 | 0.81434 | 3.17998 | 0.00051442 | 3.74958 | 1.44282
9524 | 3.1498 | 0.000581044 | 4.4157 | 0.00782 | 3.14031 | 0.00038797 | 5.1729 | 0.00626 | 2.91572 | 0.000418082 | 4.77905 | 0.65744 | 3.02763 | 0.000339445 | 4.2849 | 0.81493 | 3.17997 | 0.000514198 | 3.74921 | 1.44429
9528 | 3.1498 | 0.000580794 | 4.41569 | 0.00781 | 3.1403 | 0.000387803 | 5.1729 | 0.00626 | 2.91572 | 0.000417901 | 4.77908 | 0.6578 | 3.02763 | 0.000339299 | 4.28482 | 0.81553 | 3.17997 | 0.000513976 | 3.74884 | 1.44577
9532 | 3.14979 | 0.000580543 | 4.41569 | 0.00781 | 3.1403 | 0.000387637 | 5.1729 | 0.00625 | 2.91571 | 0.000417719 | 4.77911 | 0.65816 | 3.02763 | 0.000339153 | 4.28474 | 0.81612 | 3.17996 | 0.000513755 | 3.74847 | 1.44724
9536 | 3.14979 | 0.000580293 | 4.41569 | 0.00781 | 3.1403 | 0.000387471 | 5.17289 | 0.00625 | 2.91571 | 0.000417538 | 4.77913 | 0.65853 | 3.02762 | 0.000339007 | 4.28466 | 0.81671 | 3.17996 | 0.000513533 | 3.74811 | 1.44871
9540 | 3.14978 | 0.000580043 | 4.41568 | 0.0078 | 3.14029 | 0.000387306 | 5.17289 | 0.00625 | 2.9157 | 0.000417357 | 4.77916 | 0.65889 | 3.02762 | 0.000338861 | 4.28458 | 0.81731 | 3.17995 | 0.000513312 | 3.74774 | 1.45018
9544 | 3.14977 | 0.000579793 | 4.41568 | 0.0078 | 3.14029 | 0.00038714 | 5.17289 | 0.00624 | 2.9157 | 0.000417176 | 4.77919 | 0.65925 | 3.02762 | 0.000338716 | 4.2845 | 0.8179 | 3.17995 | 0.000513091 | 3.74738 | 1.45166
9548 | 3.14977 | 0.000579544 | 4.41568 | 0.00779 | 3.14028 | 0.000386975 | 5.17288 | 0.00624 | 2.9157 | 0.000416996 | 4.77922 | 0.65961 | 3.02761 | 0.00033857 | 4.28442 | 0.8185 | 3.17994 | 0.00051287 | 3.74701 | 1.45313
9552 | 3.14976 | 0.000579295 | 4.41568 | 0.00779 | 3.14028 | 0.000386809 | 5.17288 | 0.00624 | 2.91569 | 0.000416815 | 4.77924 | 0.65997 | 3.02761 | 0.000338425 | 4.28434 | 0.81909 | 3.17993 | 0.000512649 | 3.74665 | 1.4546
9556 | 3.14975 | 0.000579046 | 4.41567 | 0.00779 | 3.14027 | 0.000386644 | 5.17288 | 0.00623 | 2.91569 | 0.000416635 | 4.77927 | 0.66034 | 3.0276 | 0.00033828 | 4.28426 | 0.81969 | 3.17993 | 0.000512429 | 3.74628 | 1.45608
9560 | 3.14975 | 0.000578797 | 4.41567 | 0.00778 | 3.14027 | 0.000386479 | 5.17287 | 0.00623 | 2.91568 | 0.000416455 | 4.7793 | 0.6607 | 3.0276 | 0.000338134 | 4.28418 | 0.82028 | 3.17992 | 0.000512208 | 3.74592 | 1.45755
9564 | 3.14974 | 0.000578548 | 4.41567 | 0.00778 | 3.14027 | 0.000386314 | 5.17287 | 0.00623 | 2.91568 | 0.000416275 | 4.77932 | 0.66106 | 3.0276 | 0.00033799 | 4.2841 | 0.82088 | 3.17992 | 0.000511988 | 3.74556 | 1.45903
9568 | 3.14974 | 0.0005783 | 4.41566 | 0.00777 | 3.14026 | 0.00038615 | 5.17287 | 0.00622 | 2.91567 | 0.000416095 | 4.77935 | 0.66142 | 3.02759 | 0.000337845 | 4.28402 | 0.82147 | 3.17991 | 0.000511768 | 3.7452 | 1.46051
9572 | 3.14973 | 0.000578051 | 4.41566 | 0.00777 | 3.14026 | 0.000385985 | 5.17287 | 0.00622 | 2.91567 | 0.000415915 | 4.77938 | 0.66178 | 3.02759 | 0.0003377 | 4.28394 | 0.82207 | 3.17991 | 0.000511549 | 3.74484 | 1.46198
9576 | 3.14972 | 0.000577803 | 4.41566 | 0.00777 | 3.14025 | 0.000385821 | 5.17286 | 0.00622 | 2.91566 | 0.000415736 | 4.77941 | 0.66215 | 3.02759 | 0.000337555 | 4.28387 | 0.82266 | 3.1799 | 0.000511329 | 3.74448 | 1.46346
9580 | 3.14972 | 0.000577556 | 4.41565 | 0.00776 | 3.14025 | 0.000385656 | 5.17286 | 0.00621 | 2.91566 | 0.000415556 | 4.77943 | 0.66251 | 3.02758 | 0.000337411 | 4.28379 | 0.82326 | 3.1799 | 0.00051111 | 3.74413 | 1.46493
9584 | 3.14971 | 0.000577308 | 4.41565 | 0.00776 | 3.14025 | 0.000385492 | 5.17286 | 0.00621 | 2.91566 | 0.000415377 | 4.77946 | 0.66287 | 3.02758 | 0.000337266 | 4.28371 | 0.82385 | 3.17989 | 0.00051089 | 3.74377 | 1.46641
9588 | 3.1497 | 0.000577061 | 4.41565 | 0.00775 | 3.14024 | 0.000385328 | 5.17285 | 0.00621 | 2.91565 | 0.000415198 | 4.77949 | 0.66323 | 3.02758 | 0.000337122 | 4.28363 | 0.82445 | 3.17988 | 0.000510671 | 3.74342 | 1.46789
9592 | 3.1497 | 0.000576814 | 4.41564 | 0.00775 | 3.14024 | 0.000385164 | 5.17285 | 0.0062 | 2.91565 | 0.000415019 | 4.77952 | 0.66359 | 3.02757 | 0.000336978 | 4.28355 | 0.82504 | 3.17988 | 0.000510453 | 3.74306 | 1.46937
9596 | 3.14969 | 0.000576567 | 4.41564 | 0.00775 | 3.14023 | 0.000385001 | 5.17285 | 0.0062 | 2.91564 | 0.00041484 | 4.77955 | 0.66395 | 3.02757 | 0.000336834 | 4.28348 | 0.82564 | 3.17987 | 0.000510234 | 3.74271 | 1.47085
9600 | 3.14969 | 0.00057632 | 4.41564 | 0.00774 | 3.14023 | 0.000384837 | 5.17284 | 0.0062 | 2.91564 | 0.000414662 | 4.77957 | 0.66432 | 3.02756 | 0.00033669 | 4.2834 | 0.82623 | 3.17987 | 0.000510016 | 3.74235 | 1.47232
9604 | 3.14968 | 0.000576073 | 4.41563 | 0.00774 | 3.14022 | 0.000384674 | 5.17284 | 0.00619 | 2.91563 | 0.000414483 | 4.7796 | 0.66468 | 3.02756 | 0.000336546 | 4.28332 | 0.82683 | 3.17986 | 0.000509797 | 3.742 | 1.4738
9608 | 3.14967 | 0.000575827 | 4.41563 | 0.00774 | 3.14022 | 0.00038451 | 5.17284 | 0.00619 | 2.91563 | 0.000414305 | 4.77963 | 0.66504 | 3.02756 | 0.000336403 | 4.28324 | 0.82742 | 3.17986 | 0.000509579 | 3.74165 | 1.47528
9612 | 3.14967 | 0.000575581 | 4.41563 | 0.00773 | 3.14022 | 0.000384347 | 5.17283 | 0.00619 | 2.91562 | 0.000414127 | 4.77966 | 0.6654 | 3.02755 | 0.000336259 | 4.28317 | 0.82802 | 3.17985 | 0.000509361 | 3.7413 | 1.47676
9616 | 3.14966 | 0.000575335 | 4.41562 | 0.00773 | 3.14021 | 0.000384184 | 5.17283 | 0.00618 | 2.91562 | 0.000413949 | 4.77969 | 0.66576 | 3.02755 | 0.000336116 | 4.28309 | 0.82861 | 3.17985 | 0.000509144 | 3.74095 | 1.47824
9620 | 3.14965 | 0.00057509 | 4.41562 | 0.00772 | 3.14021 | 0.000384021 | 5.17283 | 0.00618 | 2.91562 | 0.000413771 | 4.77972 | 0.66612 | 3.02755 | 0.000335973 | 4.28301 | 0.82921 | 3.17984 | 0.000508926 | 3.7406 | 1.47972
9624 | 3.14965 | 0.000574844 | 4.41562 | 0.00772 | 3.1402 | 0.000383858 | 5.17282 | 0.00618 | 2.91561 | 0.000413593 | 4.77974 | 0.66648 | 3.02754 | 0.00033583 | 4.28294 | 0.8298 | 3.17984 | 0.000508709 | 3.74026 | 1.48121
9628 | 3.14964 | 0.000574599 | 4.41561 | 0.00772 | 3.1402 | 0.000383696 | 5.17282 | 0.00618 | 2.91561 | 0.000413416 | 4.77977 | 0.66685 | 3.02754 | 0.000335687 | 4.28286 | 0.8304 | 3.17983 | 0.000508492 | 3.73991 | 1.48269
9632 | 3.14964 | 0.000574354 | 4.41561 | 0.00771 | 3.1402 | 0.000383533 | 5.17282 | 0.00617 | 2.9156 | 0.000413239 | 4.7798 | 0.66721 | 3.02754 | 0.000335544 | 4.28278 | 0.83099 | 3.17982 | 0.000508275 | 3.73957 | 1.48417
9636 | 3.14963 | 0.000574109 | 4.41561 | 0.00771 | 3.14019 | 0.000383371 | 5.17281 | 0.00617 | 2.9156 | 0.000413061 | 4.77983 | 0.66757 | 3.02753 | 0.000335401 | 4.28271 | 0.83159 | 3.17982 | 0.000508058 | 3.73922 | 1.48565
9640 | 3.14962 | 0.000573864 | 4.4156 | 0.0077 | 3.14019 | 0.000383209 | 5.17281 | 0.00617 | 2.91559 | 0.000412884 | 4.77986 | 0.66793 | 3.02753 | 0.000335258 | 4.28263 | 0.83219 | 3.17981 | 0.000507842 | 3.73888 | 1.48713
9644 | 3.14962 | 0.00057362 | 4.4156 | 0.0077 | 3.14018 | 0.000383047 | 5.17281 | 0.00616 | 2.91559 | 0.000412707 | 4.77989 | 0.66829 | 3.02752 | 0.000335116 | 4.28256 | 0.83278 | 3.17981 | 0.000507625 | 3.73853 | 1.48862
9648 | 3.14961 | 0.000573376 | 4.4156 | 0.0077 | 3.14018 | 0.000382885 | 5.1728 | 0.00616 | 2.91558 | 0.000412531 | 4.77992 | 0.66865 | 3.02752 | 0.000334973 | 4.28248 | 0.83338 | 3.1798 | 0.000507409 | 3.73819 | 1.4901
9652 | 3.14961 | 0.000573132 | 4.4156 | 0.00769 | 3.14018 | 0.000382723 | 5.1728 | 0.00616 | 2.91558 | 0.000412354 | 4.77995 | 0.66901 | 3.02752 | 0.000334831 | 4.28241 | 0.83397 | 3.1798 | 0.000507193 | 3.73785 | 1.49158
9656 | 3.1496 | 0.000572888 | 4.41559 | 0.00769 | 3.14017 | 0.000382561 | 5.1728 | 0.00615 | 2.91558 | 0.000412178 | 4.77997 | 0.66937 | 3.02751 | 0.000334689 | 4.28233 | 0.83457 | 3.17979 | 0.000506977 | 3.73751 | 1.49307
9660 | 3.14959 | 0.000572645 | 4.41559 | 0.00768 | 3.14017 | 0.0003824 | 5.17279 | 0.00615 | 2.91557 | 0.000412001 | 4.78 | 0.66974 | 3.02751 | 0.000334547 | 4.28226 | 0.83516 | 3.17979 | 0.000506762 | 3.73717 | 1.49455
9664 | 3.14959 | 0.000572401 | 4.41559 | 0.00768 | 3.14016 | 0.000382239 | 5.17279 | 0.00615 | 2.91557 | 0.000411825 | 4.78003 | 0.6701 | 3.02751 | 0.000334405 | 4.28218 | 0.83576 | 3.17978 | 0.000506546 | 3.73683 | 1.49604
9668 | 3.14958 | 0.000572158 | 4.41558 | 0.00768 | 3.14016 | 0.000382077 | 5.17279 | 0.00614 | 2.91556 | 0.000411649 | 4.78006 | 0.67046 | 3.0275 | 0.000334263 | 4.28211 | 0.83636 | 3.17978 | 0.000506331 | 3.7365 | 1.49752
9672 | 3.14957 | 0.000571915 | 4.41558 | 0.00767 | 3.14015 | 0.000381916 | 5.17279 | 0.00614 | 2.91556 | 0.000411473 | 4.78009 | 0.67082 | 3.0275 | 0.000334122 | 4.28204 | 0.83695 | 3.17977 | 0.000506116 | 3.73616 | 1.49901
9676 | 3.14957 | 0.000571673 | 4.41558 | 0.00767 | 3.14015 | 0.000381755 | 5.17278 | 0.00614 | 2.91555 | 0.000411298 | 4.78012 | 0.67118 | 3.0275 | 0.00033398 | 4.28196 | 0.83755 | 3.17977 | 0.000505901 | 3.73582 | 1.50049
9680 | 3.14956 | 0.00057143 | 4.41557 | 0.00767 | 3.14015 | 0.000381594 | 5.17278 | 0.00613 | 2.91555 | 0.000411122 | 4.78015 | 0.67154 | 3.02749 | 0.000333839 | 4.28189 | 0.83814 | 3.17976 | 0.000505687 | 3.73549 | 1.50198
9684 | 3.14956 | 0.000571188 | 4.41557 | 0.00766 | 3.14014 | 0.000381434 | 5.17278 | 0.00613 | 2.91554 | 0.000410947 | 4.78018 | 0.6719 | 3.02749 | 0.000333697 | 4.28182 | 0.83874 | 3.17975 | 0.000505472 | 3.73515 | 1.50346
9688 | 3.14955 | 0.000570946 | 4.41557 | 0.00766 | 3.14014 | 0.000381273 | 5.17277 | 0.00613 | 2.91554 | 0.000410772 | 4.78021 | 0.67226 | 3.02749 | 0.000333556 | 4.28174 | 0.83933 | 3.17975 | 0.000505258 | 3.73482 | 1.50495
9692 | 3.14954 | 0.000570704 | 4.41556 | 0.00765 | 3.14013 | 0.000381113 | 5.17277 | 0.00613 | 2.91554 | 0.000410597 | 4.78024 | 0.67262 | 3.02748 | 0.000333415 | 4.28167 | 0.83993 | 3.17974 | 0.000505044 | 3.73449 | 1.50644
9696 | 3.14954 | 0.000570462 | 4.41556 | 0.00765 | 3.14013 | 0.000380953 | 5.17277 | 0.00612 | 2.91553 | 0.000410422 | 4.78027 | 0.67298 | 3.02748 | 0.000333274 | 4.2816 | 0.84053 | 3.17974 | 0.00050483 | 3.73416 | 1.50793
9700 | 3.14953 | 0.000570221 | 4.41556 | 0.00765 | 3.14013 | 0.000380792 | 5.17276 | 0.00612 | 2.91553 | 0.000410247 | 4.7803 | 0.67334 | 3.02748 | 0.000333133 | 4.28152 | 0.84112 | 3.17973 | 0.000504616 | 3.73383 | 1.50941
9704 | 3.14953 | 0.00056998 | 4.41555 | 0.00764 | 3.14012 | 0.000380632 | 5.17276 | 0.00612 | 2.91552 | 0.000410072 | 4.78033 | 0.6737 | 3.02747 | 0.000332993 | 4.28145 | 0.84172 | 3.17973 | 0.000504402 | 3.7335 | 1.5109
9708 | 3.14952 | 0.000569739 | 4.41555 | 0.00764 | 3.14012 | 0.000380473 | 5.17276 | 0.00611 | 2.91552 | 0.000409898 | 4.78036 | 0.67406 | 3.02747 | 0.000332852 | 4.28138 | 0.84232 | 3.17972 | 0.000504189 | 3.73317 | 1.51239
9712 | 3.14951 | 0.000569498 | 4.41555 | 0.00764 | 3.14011 | 0.000380313 | 5.17275 | 0.00611 | 2.91551 | 0.000409724 | 4.78039 | 0.67443 | 3.02746 | 0.000332712 | 4.28131 | 0.84291 | 3.17972 | 0.000503976 | 3.73284 | 1.51388
9716 | 3.14951 | 0.000569257 | 4.41555 | 0.00763 | 3.14011 | 0.000380153 | 5.17275 | 0.00611 | 2.91551 | 0.000409549 | 4.78042 | 0.67479 | 3.02746 | 0.000332571 | 4.28124 | 0.84351 | 3.17971 | 0.000503763 | 3.73252 | 1.51537
9720 | 3.1495 | 0.000569017 | 4.41554 | 0.00763 | 3.14011 | 0.000379994 | 5.17275 | 0.0061 | 2.91551 | 0.000409375 | 4.78045 | 0.67515 | 3.02746 | 0.000332431 | 4.28116 | 0.8441 | 3.17971 | 0.00050355 | 3.73219 | 1.51686
9724 | 3.1495 | 0.000568776 | 4.41554 | 0.00762 | 3.1401 | 0.000379834 | 5.17274 | 0.0061 | 2.9155 | 0.000409201 | 4.78048 | 0.67551 | 3.02745 | 0.000332291 | 4.28109 | 0.8447 | 3.1797 | 0.000503337 | 3.73187 | 1.51835
9728 | 3.14949 | 0.000568536 | 4.41554 | 0.00762 | 3.1401 | 0.000379675 | 5.17274 | 0.0061 | 2.9155 | 0.000409028 | 4.78051 | 0.67587 | 3.02745 | 0.000332151 | 4.28102 | 0.8453 | 3.1797 | 0.000503125 | 3.73154 | 1.51984
9732 | 3.14948 | 0.000568297 | 4.41553 | 0.00762 | 3.14009 | 0.000379516 | 5.17274 | 0.00609 | 2.91549 | 0.000408854 | 4.78054 | 0.67623 | 3.02745 | 0.000332011 | 4.28095 | 0.84589 | 3.17969 | 0.000502912 | 3.73122 | 1.52133
9736 | 3.14948 | 0.000568057 | 4.41553 | 0.00761 | 3.14009 | 0.000379357 | 5.17274 | 0.00609 | 2.91549 | 0.000408681 | 4.78057 | 0.67659 | 3.02744 | 0.000331872 | 4.28088 | 0.84649 | 3.17969 | 0.0005027 | 3.7309 | 1.52282
9740 | 3.14947 | 0.000567818 | 4.41553 | 0.00761 | 3.14009 | 0.000379198 | 5.17273 | 0.00609 | 2.91548 | 0.000408508 | 4.7806 | 0.67695 | 3.02744 | 0.000331732 | 4.28081 | 0.84709 | 3.17968 | 0.000502488 | 3.73058 | 1.52431
9744 | 3.14947 | 0.000567578 | 4.41552 | 0.0076 | 3.14008 | 0.00037904 | 5.17273 | 0.00609 | 2.91548 | 0.000408334 | 4.78063 | 0.67731 | 3.02744 | 0.000331592 | 4.28074 | 0.84768 | 3.17967 | 0.000502277 | 3.73026 | 1.5258
9748 | 3.14946 | 0.000567339 | 4.41552 | 0.0076 | 3.14008 | 0.000378881 | 5.17273 | 0.00608 | 2.91548 | 0.000408161 | 4.78066 | 0.67767 | 3.02743 | 0.000331453 | 4.28067 | 0.84828 | 3.17967 | 0.000502065 | 3.72994 | 1.52729
9752 | 3.14946 | 0.000567101 | 4.41552 | 0.0076 | 3.14007 | 0.000378723 | 5.17272 | 0.00608 | 2.91547 | 0.000407989 | 4.7807 | 0.67803 | 3.02743 | 0.000331314 | 4.2806 | 0.84888 | 3.17966 | 0.000501854 | 3.72962 | 1.52879
9756 | 3.14945 | 0.000566862 | 4.41551 | 0.00759 | 3.14007 | 0.000378565 | 5.17272 | 0.00608 | 2.91547 | 0.000407816 | 4.78073 | 0.67839 | 3.02743 | 0.000331175 | 4.28053 | 0.84947 | 3.17966 | 0.000501642 | 3.7293 | 1.53028
9760 | 3.14944 | 0.000566624 | 4.41551 | 0.00759 | 3.14007 | 0.000378407 | 5.17272 | 0.00607 | 2.91546 | 0.000407643 | 4.78076 | 0.67875 | 3.02742 | 0.000331036 | 4.28046 | 0.85007 | 3.17965 | 0.000501431 | 3.72898 | 1.53177
9764 | 3.14944 | 0.000566386 | 4.41551 | 0.00759 | 3.14006 | 0.000378249 | 5.17271 | 0.00607 | 2.91546 | 0.000407471 | 4.78079 | 0.67911 | 3.02742 | 0.000330897 | 4.28039 | 0.85067 | 3.17965 | 0.00050122 | 3.72867 | 1.53326
9768 | 3.14943 | 0.000566148 | 4.41551 | 0.00758 | 3.14006 | 0.000378091 | 5.17271 | 0.00607 | 2.91545 | 0.000407299 | 4.78082 | 0.67947 | 3.02742 | 0.000330758 | 4.28032 | 0.85126 | 3.17964 | 0.00050101 | 3.72835 | 1.53476
9772 | 3.14943 | 0.00056591 | 4.4155 | 0.00758 | 3.14006 | 0.000377933 | 5.17271 | 0.00606 | 2.91545 | 0.000407127 | 4.78085 | 0.67983 | 3.02741 | 0.000330619 | 4.28025 | 0.85186 | 3.17964 | 0.000500799 | 3.72804 | 1.53625
9776 | 3.14942 | 0.000565672 | 4.4155 | 0.00757 | 3.14005 | 0.000377775 | 5.1727 | 0.00606 | 2.91545 | 0.000406955 | 4.78088 | 0.68019 | 3.02741 | 0.000330481 | 4.28018 | 0.85246 | 3.17963 | 0.000500589 | 3.72773 | 1.53775
9780 | 3.14941 | 0.000565435 | 4.4155 | 0.00757 | 3.14005 | 0.000377618 | 5.1727 | 0.00606 | 2.91544 | 0.000406783 | 4.78091 | 0.68055 | 3.02741 | 0.000330342 | 4.28011 | 0.85305 | 3.17963 | 0.000500379 | 3.72741 | 1.53924
9784 | 3.14941 | 0.000565198 | 4.41549 | 0.00757 | 3.14004 | 0.000377461 | 5.1727 | 0.00606 | 2.91544 | 0.000406611 | 4.78095 | 0.68091 | 3.0274 | 0.000330204 | 4.28004 | 0.85365 | 3.17962 | 0.000500169 | 3.7271 | 1.54073
9788 | 3.1494 | 0.000564961 | 4.41549 | 0.00756 | 3.14004 | 0.000377303 | 5.1727 | 0.00605 | 2.91543 | 0.00040644 | 4.78098 | 0.68127 | 3.0274 | 0.000330066 | 4.27998 | 0.85425 | 3.17962 | 0.000499959 | 3.72679 | 1.54223
9792 | 3.1494 | 0.000564724 | 4.41549 | 0.00756 | 3.14004 | 0.000377146 | 5.17269 | 0.00605 | 2.91543 | 0.000406269 | 4.78101 | 0.68163 | 3.0274 | 0.000329928 | 4.27991 | 0.85484 | 3.17961 | 0.000499749 | 3.72648 | 1.54373
9796 | 3.14939 | 0.000564487 | 4.41548 | 0.00756 | 3.14003 | 0.000376989 | 5.17269 | 0.00605 | 2.91543 | 0.000406097 | 4.78104 | 0.68199 | 3.02739 | 0.00032979 | 4.27984 | 0.85544 | 3.17961 | 0.00049954 | 3.72618 | 1.54522
9800 | 3.14938 | 0.000564251 | 4.41548 | 0.00755 | 3.14003 | 0.000376833 | 5.17269 | 0.00604 | 2.91542 | 0.000405926 | 4.78107 | 0.68235 | 3.02739 | 0.000329652 | 4.27977 | 0.85604 | 3.1796 | 0.000499331 | 3.72587 | 1.54672
9804 | 3.14938 | 0.000564015 | 4.41548 | 0.00755 | 3.14002 | 0.000376676 | 5.17268 | 0.00604 | 2.91542 | 0.000405756 | 4.7811 | 0.68271 | 3.02739 | 0.000329514 | 4.27971 | 0.85663 | 3.1796 | 0.000499122 | 3.72556 | 1.54821
9808 | 3.14937 | 0.000563779 | 4.41548 | 0.00755 | 3.14002 | 0.000376519 | 5.17268 | 0.00604 | 2.91541 | 0.000405585 | 4.78114 | 0.68307 | 3.02738 | 0.000329376 | 4.27964 | 0.85723 | 3.17959 | 0.000498913 | 3.72526 | 1.54971
9812 | 3.14937 | 0.000563543 | 4.41547 | 0.00754 | 3.14002 | 0.000376363 | 5.17268 | 0.00603 | 2.91541 | 0.000405414 | 4.78117 | 0.68343 | 3.02738 | 0.000329239 | 4.27957 | 0.85783 | 3.17959 | 0.000498704 | 3.72495 | 1.55121
9816 | 3.14936 | 0.000563308 | 4.41547 | 0.00754 | 3.14001 | 0.000376207 | 5.17267 | 0.00603 | 2.9154 | 0.000405244 | 4.7812 | 0.68379 | 3.02738 | 0.000329102 | 4.2795 | 0.85843 | 3.17958 | 0.000498495 | 3.72465 | 1.5527
9820 | 3.14936 | 0.000563072 | 4.41547 | 0.00753 | 3.14001 | 0.000376051 | 5.17267 | 0.00603 | 2.9154 | 0.000405073 | 4.78123 | 0.68415 | 3.02737 | 0.000328964 | 4.27944 | 0.85902 | 3.17958 | 0.000498287 | 3.72434 | 1.5542
9824 | 3.14935 | 0.000562837 | 4.41546 | 0.00753 | 3.14 | 0.000375895 | 5.17267 | 0.00603 | 2.9154 | 0.000404903 | 4.78126 | 0.68451 | 3.02737 | 0.000328827 | 4.27937 | 0.85962 | 3.17957 | 0.000498079 | 3.72404 | 1.5557
9828 | 3.14934 | 0.000562602 | 4.41546 | 0.00753 | 3.14 | 0.000375739 | 5.17267 | 0.00602 | 2.91539 | 0.000404733 | 4.7813 | 0.68487 | 3.02737 | 0.00032869 | 4.2793 | 0.86022 | 3.17957 | 0.000497871 | 3.72374 | 1.5572
9832 | 3.14934 | 0.000562367 | 4.41546 | 0.00752 | 3.14 | 0.000375583 | 5.17266 | 0.00602 | 2.91539 | 0.000404563 | 4.78133 | 0.68522 | 3.02736 | 0.000328553 | 4.27924 | 0.86081 | 3.17956 | 0.000497663 | 3.72344 | 1.5587
9836 | 3.14933 | 0.000562133 | 4.41545 | 0.00752 | 3.13999 | 0.000375427 | 5.17266 | 0.00602 | 2.91538 | 0.000404394 | 4.78136 | 0.68558 | 3.02736 | 0.000328416 | 4.27917 | 0.86141 | 3.17956 | 0.000497455 | 3.72314 | 1.56019
9840 | 3.14933 | 0.000561898 | 4.41545 | 0.00752 | 3.13999 | 0.000375272 | 5.17266 | 0.00601 | 2.91538 | 0.000404224 | 4.78139 | 0.68594 | 3.02735 | 0.00032828 | 4.27911 | 0.86201 | 3.17955 | 0.000497248 | 3.72284 | 1.56169
9844 | 3.14932 | 0.000561664 | 4.41545 | 0.00751 | 3.13999 | 0.000375117 | 5.17265 | 0.00601 | 2.91538 | 0.000404055 | 4.78143 | 0.6863 | 3.02735 | 0.000328143 | 4.27904 | 0.86261 | 3.17955 | 0.000497041 | 3.72254 | 1.56319
9848 | 3.14932 | 0.00056143 | 4.41545 | 0.00751 | 3.13998 | 0.000374961 | 5.17265 | 0.00601 | 2.91537 | 0.000403885 | 4.78146 | 0.68666 | 3.02735 | 0.000328007 | 4.27898 | 0.8632 | 3.17954 | 0.000496833 | 3.72225 | 1.56469
9852 | 3.14931 | 0.000561196 | 4.41544 | 0.0075 | 3.13998 | 0.000374806 | 5.17265 | 0.006 | 2.91537 | 0.000403716 | 4.78149 | 0.68702 | 3.02734 | 0.00032787 | 4.27891 | 0.8638 | 3.17954 | 0.000496626 | 3.72195 | 1.56619
9856 | 3.1493 | 0.000560963 | 4.41544 | 0.0075 | 3.13997 | 0.000374651 | 5.17264 | 0.006 | 2.91536 | 0.000403547 | 4.78152 | 0.68738 | 3.02734 | 0.000327734 | 4.27885 | 0.8644 | 3.17953 | 0.00049642 | 3.72166 | 1.56769
9860 | 3.1493 | 0.000560729 | 4.41544 | 0.0075 | 3.13997 | 0.000374496 | 5.17264 | 0.006 | 2.91536 | 0.000403378 | 4.78156 | 0.68774 | 3.02734 | 0.000327598 | 4.27878 | 0.865 | 3.17953 | 0.000496213 | 3.72136 | 1.56919
9864 | 3.14929 | 0.000560496 | 4.41543 | 0.00749 | 3.13997 | 0.000374342 | 5.17264 | 0.006 | 2.91535 | 0.000403209 | 4.78159 | 0.6881 | 3.02733 | 0.000327462 | 4.27872 | 0.86559 | 3.17952 | 0.000496007 | 3.72107 | 1.57069
9868 | 3.14929 | 0.000560263 | 4.41543 | 0.00749 | 3.13996 | 0.000374187 | 5.17264 | 0.00599 | 2.91535 | 0.000403041 | 4.78162 | 0.68846 | 3.02733 | 0.000327326 | 4.27865 | 0.86619 | 3.17952 | 0.0004958 | 3.72078 | 1.57219
9872 | 3.14928 | 0.000560031 | 4.41543 | 0.00749 | 3.13996 | 0.000374033 | 5.17263 | 0.00599 | 2.91535 | 0.000402872 | 4.78166 | 0.68882 | 3.02733 | 0.00032719 | 4.27859 | 0.86679 | 3.17951 | 0.000495594 | 3.72049 | 1.5737
9876 | 3.14928 | 0.000559798 | 4.41543 | 0.00748 | 3.13995 | 0.000373878 | 5.17263 | 0.00599 | 2.91534 | 0.000402704 | 4.78169 | 0.68918 | 3.02732 | 0.000327055 | 4.27852 | 0.86739 | 3.17951 | 0.000495388 | 3.7202 | 1.5752
9880 | 3.14927 | 0.000559566 | 4.41542 | 0.00748 | 3.13995 | 0.000373724 | 5.17263 | 0.00598 | 2.91534 | 0.000402536 | 4.78172 | 0.68954 | 3.02732 | 0.000326919 | 4.27846 | 0.86798 | 3.1795 | 0.000495183 | 3.71991 | 1.5767
9884 | 3.14926 | 0.000559333 | 4.41542 | 0.00748 | 3.13995 | 0.00037357 | 5.17262 | 0.00598 | 2.91533 | 0.000402368 | 4.78176 | 0.68989 | 3.02732 | 0.000326784 | 4.2784 | 0.86858 | 3.1795 | 0.000494977 | 3.71962 | 1.5782
9888 | 3.14926 | 0.000559101 | 4.41542 | 0.00747 | 3.13994 | 0.000373416 | 5.17262 | 0.00598 | 2.91533 | 0.0004022 | 4.78179 | 0.69025 | 3.02731 | 0.000326648 | 4.27833 | 0.86918 | 3.17949 | 0.000494772 | 3.71933 | 1.5797
9892 | 3.14925 | 0.000558869 | 4.41541 | 0.00747 | 3.13994 | 0.000373262 | 5.17262 | 0.00598 | 2.91533 | 0.000402032 | 4.78182 | 0.69061 | 3.02731 | 0.000326513 | 4.27827 | 0.86978 | 3.17949 | 0.000494566 | 3.71905 | 1.58121
9896 | 3.14925 | 0.000558638 | 4.41541 | 0.00746 | 3.13994 | 0.000373109 | 5.17262 | 0.00597 | 2.91532 | 0.000401865 | 4.78186 | 0.69097 | 3.02731 | 0.000326378 | 4.27821 | 0.87037 | 3.17948 | 0.000494361 | 3.71876 | 1.58271
9900 | 3.14924 | 0.000558406 | 4.41541 | 0.00746 | 3.13993 | 0.000372955 | 5.17261 | 0.00597 | 2.91532 | 0.000401697 | 4.78189 | 0.69133 | 3.0273 | 0.000326243 | 4.27814 | 0.87097 | 3.17948 | 0.000494156 | 3.71848 | 1.58421
9904 | 3.14924 | 0.000558175 | 4.41541 | 0.00746 | 3.13993 | 0.000372802 | 5.17261 | 0.00597 | 2.91531 | 0.00040153 | 4.78192 | 0.69169 | 3.0273 | 0.000326108 | 4.27808 | 0.87157 | 3.17947 | 0.000493952 | 3.71819 | 1.58572
9908 | 3.14923 | 0.000557944 | 4.4154 | 0.00745 | 3.13992 | 0.000372648 | 5.17261 | 0.00596 | 2.91531 | 0.000401363 | 4.78196 | 0.69205 | 3.0273 | 0.000325973 | 4.27802 | 0.87217 | 3.17947 | 0.000493747 | 3.71791 | 1.58722
9912 | 3.14922 | 0.000557713 | 4.4154 | 0.00745 | 3.13992 | 0.000372495 | 5.1726 | 0.00596 | 2.91531 | 0.000401196 | 4.78199 | 0.69241 | 3.0273 | 0.000325839 | 4.27796 | 0.87277 | 3.17946 | 0.000493543 | 3.71763 | 1.58872
9916 | 3.14922 | 0.000557483 | 4.4154 | 0.00745 | 3.13992 | 0.000372342 | 5.1726 | 0.00596 | 2.9153 | 0.000401029 | 4.78202 | 0.69276 | 3.02729 | 0.000325704 | 4.27789 | 0.87336 | 3.17946 | 0.000493339 | 3.71735 | 1.59023
9920 | 3.14921 | 0.000557252 | 4.41539 | 0.00744 | 3.13991 | 0.000372189 | 5.1726 | 0.00595 | 2.9153 | 0.000400862 | 4.78206 | 0.69312 | 3.02729 | 0.00032557 | 4.27783 | 0.87396 | 3.17945 | 0.000493135 | 3.71707 | 1.59173
9924 | 3.14921 | 0.000557022 | 4.41539 | 0.00744 | 3.13991 | 0.000372036 | 5.17259 | 0.00595 | 2.91529 | 0.000400696 | 4.78209 | 0.69348 | 3.02729 | 0.000325436 | 4.27777 | 0.87456 | 3.17945 | 0.000492931 | 3.71679 | 1.59324
9928 | 3.1492 | 0.000556792 | 4.41539 | 0.00744 | 3.13991 | 0.000371884 | 5.17259 | 0.00595 | 2.91529 | 0.000400529 | 4.78213 | 0.69384 | 3.02728 | 0.000325301 | 4.27771 | 0.87516 | 3.17944 | 0.000492727 | 3.71651 | 1.59474
9932 | 3.1492 | 0.000556562 | 4.41538 | 0.00743 | 3.1399 | 0.000371731 | 5.17259 | 0.00595 | 2.91529 | 0.000400363 | 4.78216 | 0.6942 | 3.02728 | 0.000325167 | 4.27765 | 0.87576 | 3.17944 | 0.000492523 | 3.71623 | 1.59625
9936 | 3.14919 | 0.000556332 | 4.41538 | 0.00743 | 3.1399 | 0.000371579 | 5.17259 | 0.00594 | 2.91528 | 0.000400197 | 4.7822 | 0.69456 | 3.02728 | 0.000325033 | 4.27759 | 0.87635 | 3.17943 | 0.00049232 | 3.71595 | 1.59775
9940 | 3.14918 | 0.000556103 | 4.41538 | 0.00742 | 3.13989 | 0.000371427 | 5.17258 | 0.00594 | 2.91528 | 0.000400031 | 4.78223 | 0.69492 | 3.02727 | 0.000324899 | 4.27753 | 0.87695 | 3.17943 | 0.000492117 | 3.71568 | 1.59926
9944 | 3.14918 | 0.000555873 | 4.41538 | 0.00742 | 3.13989 | 0.000371274 | 5.17258 | 0.00594 | 2.91527 | 0.000399865 | 4.78226 | 0.69527 | 3.02727 | 0.000324766 | 4.27747 | 0.87755 | 3.17942 | 0.000491914 | 3.7154 | 1.60077
9948 | 3.14917 | 0.000555644 | 4.41537 | 0.00742 | 3.13989 | 0.000371122 | 5.17258 | 0.00593 | 2.91527 | 0.000399699 | 4.7823 | 0.69563 | 3.02727 | 0.000324632 | 4.27741 | 0.87815 | 3.17942 | 0.000491711 | 3.71513 | 1.60227
9952 | 3.14917 | 0.000555415 | 4.41537 | 0.00741 | 3.13988 | 0.00037097 | 5.17257 | 0.00593 | 2.91527 | 0.000399533 | 4.78233 | 0.69599 | 3.02726 | 0.000324499 | 4.27735 | 0.87875 | 3.17941 | 0.000491508 | 3.71486 | 1.60378
9956 | 3.14916 | 0.000555187 | 4.41537 | 0.00741 | 3.13988 | 0.000370819 | 5.17257 | 0.00593 | 2.91526 | 0.000399368 | 4.78237 | 0.69635 | 3.02726 | 0.000324365 | 4.27729 | 0.87934 | 3.17941 | 0.000491306 | 3.71459 | 1.60529
9960 | 3.14916 | 0.000554958 | 4.41536 | 0.00741 | 3.13988 | 0.000370667 | 5.17257 | 0.00593 | 2.91526 | 0.000399202 | 4.7824 | 0.69671 | 3.02726 | 0.000324232 | 4.27723 | 0.87994 | 3.1794 | 0.000491104 | 3.71431 | 1.60679
9964 | 3.14915 | 0.00055473 | 4.41536 | 0.0074 | 3.13987 | 0.000370515 | 5.17257 | 0.00592 | 2.91525 | 0.000399037 | 4.78244 | 0.69707 | 3.02725 | 0.000324099 | 4.27717 | 0.88054 | 3.1794 | 0.000490901 | 3.71404 | 1.6083
9968 | 3.14915 | 0.000554502 | 4.41536 | 0.0074 | 3.13987 | 0.000370364 | 5.17256 | 0.00592 | 2.91525 | 0.000398872 | 4.78247 | 0.69742 | 3.02725 | 0.000323966 | 4.27711 | 0.88114 | 3.17939 | 0.000490699 | 3.71378 | 1.60981
9972 | 3.14914 | 0.000554274 | 4.41536 | 0.0074 | 3.13986 | 0.000370213 | 5.17256 | 0.00592 | 2.91525 | 0.000398707 | 4.78251 | 0.69778 | 3.02725 | 0.000323833 | 4.27705 | 0.88174 | 3.17939 | 0.000490498 | 3.71351 | 1.61132
9976 | 3.14914 | 0.000554046 | 4.41535 | 0.00739 | 3.13986 | 0.000370062 | 5.17256 | 0.00591 | 2.91524 | 0.000398542 | 4.78254 | 0.69814 | 3.02724 | 0.0003237 | 4.27699 | 0.88234 | 3.17938 | 0.000490296 | 3.71324 | 1.61283
9980 | 3.14913 | 0.000553818 | 4.41535 | 0.00739 | 3.13986 | 0.000369911 | 5.17255 | 0.00591 | 2.91524 | 0.000398378 | 4.78258 | 0.6985 | 3.02724 | 0.000323567 | 4.27693 | 0.88293 | 3.17938 | 0.000490094 | 3.71297 | 1.61433
9984 | 3.14912 | 0.000553591 | 4.41535 | 0.00739 | 3.13985 | 0.00036976 | 5.17255 | 0.00591 | 2.91523 | 0.000398213 | 4.78261 | 0.69886 | 3.02724 | 0.000323434 | 4.27687 | 0.88353 | 3.17937 | 0.000489893 | 3.71271 | 1.61584
9988 | 3.14912 | 0.000553364 | 4.41535 | 0.00738 | 3.13985 | 0.000369609 | 5.17255 | 0.00591 | 2.91523 | 0.000398049 | 4.78265 | 0.69921 | 3.02723 | 0.000323302 | 4.27681 | 0.88413 | 3.17937 | 0.000489692 | 3.71244 | 1.61735
9992 | 3.14911 | 0.000553137 | 4.41534 | 0.00738 | 3.13985 | 0.000369458 | 5.17255 | 0.0059 | 2.91523 | 0.000397885 | 4.78268 | 0.69957 | 3.02723 | 0.000323169 | 4.27675 | 0.88473 | 3.17936 | 0.000489491 | 3.71218 | 1.61886
9996 | 3.14911 | 0.00055291 | 4.41534 | 0.00738 | 3.13984 | 0.000369308 | 5.17254 | 0.0059 | 2.91522 | 0.000397721 | 4.78272 | 0.69993 | 3.02723 | 0.000323037 | 4.27669 | 0.88533 | 3.17936 | 0.00048929 | 3.71192 | 1.62037
10000 | 3.1491 | 0.000552683 | 4.41534 | 0.00737 | 3.13984 | 0.000369157 | 5.17254 | 0.0059 | 2.91522 | 0.000397557 | 4.78275 | 0.70029 | 3.02722 | 0.000322905 | 4.27664 | 0.88593 | 3.17935 | 0.000489089 | 3.71166 | 1.62188
10004 | 3.1491 | 0.000552457 | 4.41533 | 0.00737 | 3.13984 | 0.000369007 | 5.17254 | 0.00589 | 2.91521 | 0.000397393 | 4.78279 | 0.70065 | 3.02722 | 0.000322773 | 4.27658 | 0.88652 | 3.17935 | 0.000488889 | 3.71139 | 1.62339
10008 | 3.14909 | 0.00055223 | 4.41533 | 0.00736 | 3.13983 | 0.000368857 | 5.17253 | 0.00589 | 2.91521 | 0.000397229 | 4.78282 | 0.701 | 3.02722 | 0.000322641 | 4.27652 | 0.88712 | 3.17934 | 0.000488689 | 3.71113 | 1.6249
10012 | 3.14909 | 0.000552004 | 4.41533 | 0.00736 | 3.13983 | 0.000368707 | 5.17253 | 0.00589 | 2.91521 | 0.000397066 | 4.78286 | 0.70136 | 3.02721 | 0.000322509 | 4.27646 | 0.88772 | 3.17934 | 0.000488488 | 3.71088 | 1.62641
10016 | 3.14908 | 0.000551778 | 4.41533 | 0.00736 | 3.13982 | 0.000368557 | 5.17253 | 0.00589 | 2.9152 | 0.000396902 | 4.78289 | 0.70172 | 3.02721 | 0.000322377 | 4.27641 | 0.88832 | 3.17933 | 0.000488289 | 3.71062 | 1.62792
10020 | 3.14907 | 0.000551553 | 4.41532 | 0.00735 | 3.13982 | 0.000368407 | 5.17253 | 0.00588 | 2.9152 | 0.000396739 | 4.78293 | 0.70208 | 3.02721 | 0.000322246 | 4.27635 | 0.88892 | 3.17933 | 0.000488089 | 3.71036 | 1.62943
10024 | 3.14907 | 0.000551327 | 4.41532 | 0.00735 | 3.13982 | 0.000368257 | 5.17252 | 0.00588 | 2.91519 | 0.000396576 | 4.78297 | 0.70243 | 3.0272 | 0.000322114 | 4.27629 | 0.88952 | 3.17932 | 0.000487889 | 3.7101 | 1.63094
10028 | 3.14906 | 0.000551102 | 4.41532 | 0.00735 | 3.13981 | 0.000368108 | 5.17252 | 0.00588 | 2.91519 | 0.000396413 | 4.783 | 0.70279 | 3.0272 | 0.000321983 | 4.27624 | 0.89012 | 3.17932 | 0.00048769 | 3.70985 | 1.63245
10032 | 3.14906 | 0.000550877 | 4.41531 | 0.00734 | 3.13981 | 0.000367958 | 5.17252 | 0.00587 | 2.91519 | 0.00039625 | 4.78304 | 0.70315 | 3.0272 | 0.000321851 | 4.27618 | 0.89071 | 3.17931 | 0.00048749 | 3.70959 | 1.63397
10036 | 3.14905 | 0.000550652 | 4.41531 | 0.00734 | 3.13981 | 0.000367809 | 5.17251 | 0.00587 | 2.91518 | 0.000396087 | 4.78307 | 0.70351 | 3.02719 | 0.00032172 | 4.27612 | 0.89131 | 3.17931 | 0.000487291 | 3.70934 | 1.63548
10040 | 3.14905 | 0.000550427 | 4.41531 | 0.00734 | 3.1398 | 0.00036766 | 5.17251 | 0.00587 | 2.91518 | 0.000395924 | 4.78311 | 0.70386 | 3.02719 | 0.000321589 | 4.27607 | 0.89191 | 3.1793 | 0.000487092 | 3.70909 | 1.63699
10044 | 3.14904 | 0.000550202 | 4.41531 | 0.00733 | 3.1398 | 0.000367511 | 5.17251 | 0.00587 | 2.91517 | 0.000395762 | 4.78315 | 0.70422 | 3.02719 | 0.000321458 | 4.27601 | 0.89251 | 3.1793 | 0.000486893 | 3.70884 | 1.6385
10048 | 3.14904 | 0.000549978 | 4.4153 | 0.00733 | 3.1398 | 0.000367362 | 5.17251 | 0.00586 | 2.91517 | 0.0003956 | 4.78318 | 0.70458 | 3.02719 | 0.000321327 | 4.27596 | 0.89311 | 3.17929 | 0.000486695 | 3.70858 | 1.64001
10052 | 3.14903 | 0.000549754 | 4.4153 | 0.00733 | 3.13979 | 0.000367213 | 5.1725 | 0.00586 | 2.91517 | 0.000395437 | 4.78322 | 0.70494 | 3.02718 | 0.000321196 | 4.2759 | 0.89371 | 3.17929 | 0.000486496 | 3.70833 | 1.64153
10056 | 3.14903 | 0.000549529 | 4.4153 | 0.00732 | 3.13979 | 0.000367064 | 5.1725 | 0.00586 | 2.91516 | 0.000395275 | 4.78325 | 0.70529 | 3.02718 | 0.000321065 | 4.27585 | 0.89431 | 3.17928 | 0.000486298 | 3.70809 | 1.64304
10060 | 3.14902 | 0.000549306 | 4.41529 | 0.00732 | 3.13978 | 0.000366916 | 5.1725 | 0.00586 | 2.91516 | 0.000395113 | 4.78329 | 0.70565 | 3.02718 | 0.000320935 | 4.27579 | 0.89491 | 3.17928 | 0.000486099 | 3.70784 | 1.64455
10064 | 3.14902 | 0.000549082 | 4.41529 | 0.00732 | 3.13978 | 0.000366767 | 5.1725 | 0.00585 | 2.91516 | 0.000394952 | 4.78333 | 0.70601 | 3.02717 | 0.000320804 | 4.27574 | 0.8955 | 3.17928 | 0.000485901 | 3.70759 | 1.64607
10068 | 3.14901 | 0.000548858 | 4.41529 | 0.00731 | 3.13978 | 0.000366619 | 5.17249 | 0.00585 | 2.91515 | 0.00039479 | 4.78336 | 0.70637 | 3.02717 | 0.000320674 | 4.27568 | 0.8961 | 3.17927 | 0.000485704 | 3.70734 | 1.64758
10072 | 3.149 | 0.000548635 | 4.41529 | 0.00731 | 3.13977 | 0.000366471 | 5.17249 | 0.00585 | 2.91515 | 0.000394629 | 4.7834 | 0.70672 | 3.02717 | 0.000320544 | 4.27563 | 0.8967 | 3.17927 | 0.000485506 | 3.7071 | 1.64909
10076 | 3.149 | 0.000548412 | 4.41528 | 0.00731 | 3.13977 | 0.000366323 | 5.17249 | 0.00584 | 2.91514 | 0.000394467 | 4.78344 | 0.70708 | 3.02716 | 0.000320414 | 4.27557 | 0.8973 | 3.17926 | 0.000485308 | 3.70685 | 1.65061
10080 | 3.14899 | 0.000548189 | 4.41528 | 0.0073 | 3.13977 | 0.000366175 | 5.17248 | 0.00584 | 2.91514 | 0.000394306 | 4.78347 | 0.70744 | 3.02716 | 0.000320284 | 4.27552 | 0.8979 | 3.17926 | 0.000485111 | 3.70661 | 1.65212
10084 | 3.14899 | 0.000547966 | 4.41528 | 0.0073 | 3.13976 | 0.000366027 | 5.17248 | 0.00584 | 2.91514 | 0.000394145 | 4.78351 | 0.70779 | 3.02716 | 0.000320154 | 4.27546 | 0.8985 | 3.17925 | 0.000484914 | 3.70637 | 1.65364
10088 | 3.14898 | 0.000547744 | 4.41528 | 0.00729 | 3.13976 | 0.000365879 | 5.17248 | 0.00584 | 2.91513 | 0.000393984 | 4.78355 | 0.70815 | 3.02715 | 0.000320024 | 4.27541 | 0.8991 | 3.17925 | 0.000484717 | 3.70613 | 1.65515
10092 | 3.14898 | 0.000547521 | 4.41527 | 0.00729 | 3.13976 | 0.000365732 | 5.17248 | 0.00583 | 2.91513 | 0.000393823 | 4.78358 | 0.70851 | 3.02715 | 0.000319894 | 4.27536 | 0.8997 | 3.17924 | 0.00048452 | 3.70589 | 1.65667
10096 | 3.14897 | 0.000547299 | 4.41527 | 0.00729 | 3.13975 | 0.000365584 | 5.17247 | 0.00583 | 2.91512 | 0.000393662 | 4.78362 | 0.70886 | 3.02715 | 0.000319765 | 4.2753 | 0.9003 | 3.17924 | 0.000484323 | 3.70565 | 1.65818
10100 | 3.14897 | 0.000547077 | 4.41527 | 0.00728 | 3.13975 | 0.000365437 | 5.17247 | 0.00583 | 2.91512 | 0.000393502 | 4.78366 | 0.70922 | 3.02714 | 0.000319635 | 4.27525 | 0.90089 | 3.17923 | 0.000484127 | 3.70541 | 1.6597
10104 | 3.14896 | 0.000546855 | 4.41526 | 0.00728 | 3.13975 | 0.000365289 | 5.17247 | 0.00582 | 2.91512 | 0.000393341 | 4.7837 | 0.70958 | 3.02714 | 0.000319506 | 4.2752 | 0.90149 | 3.17923 | 0.00048393 | 3.70517 | 1.66121
10108 | 3.14896 | 0.000546634 | 4.41526 | 0.00728 | 3.13974 | 0.000365142 | 5.17247 | 0.00582 | 2.91511 | 0.000393181 | 4.78373 | 0.70994 | 3.02714 | 0.000319376 | 4.27514 | 0.90209 | 3.17922 | 0.000483734 | 3.70493 | 1.66273
10112 | 3.14895 | 0.000546412 | 4.41526 | 0.00727 | 3.13974 | 0.000364995 | 5.17246 | 0.00582 | 2.91511 | 0.000393021 | 4.78377 | 0.71029 | 3.02714 | 0.000319247 | 4.27509 | 0.90269 | 3.17922 | 0.000483538 | 3.70469 | 1.66424
10116 | 3.14895 | 0.000546191 | 4.41526 | 0.00727 | 3.13973 | 0.000364848 | 5.17246 | 0.00582 | 2.91511 | 0.000392861 | 4.78381 | 0.71065 | 3.02713 | 0.000319118 | 4.27504 | 0.90329 | 3.17921 | 0.000483342 | 3.70446 | 1.66576
10120 | 3.14894 | 0.00054597 | 4.41525 | 0.00727 | 3.13973 | 0.000364702 | 5.17246 | 0.00581 | 2.9151 | 0.000392701 | 4.78384 | 0.71101 | 3.02713 | 0.000318989 | 4.27499 | 0.90389 | 3.17921 | 0.000483146 | 3.70423 | 1.66727
10124 | 3.14894 | 0.000545749 | 4.41525 | 0.00726 | 3.13973 | 0.000364555 | 5.17245 | 0.00581 | 2.9151 | 0.000392541 | 4.78388 | 0.71136 | 3.02713 | 0.00031886 | 4.27493 | 0.90449 | 3.1792 | 0.000482951 | 3.70399 | 1.66879
10128 | 3.14893 | 0.000545528 | 4.41525 | 0.00726 | 3.13972 | 0.000364408 | 5.17245 | 0.00581 | 2.91509 | 0.000392381 | 4.78392 | 0.71172 | 3.02712 | 0.000318731 | 4.27488 | 0.90509 | 3.1792 | 0.000482755 | 3.70376 | 1.67031
10132 | 3.14892 | 0.000545307 | 4.41525 | 0.00726 | 3.13972 | 0.000364262 | 5.17245 | 0.00581 | 2.91509 | 0.000392222 | 4.78396 | 0.71208 | 3.02712 | 0.000318603 | 4.27483 | 0.90569 | 3.1792 | 0.00048256 | 3.70353 | 1.67182
10136 | 3.14892 | 0.000545087 | 4.41524 | 0.00725 | 3.13972 | 0.000364116 | 5.17245 | 0.0058 | 2.91509 | 0.000392062 | 4.78399 | 0.71243 | 3.02712 | 0.000318474 | 4.27478 | 0.90629 | 3.17919 | 0.000482365 | 3.7033 | 1.67334
10140 | 3.14891 | 0.000544867 | 4.41524 | 0.00725 | 3.13971 | 0.000363969 | 5.17244 | 0.0058 | 2.91508 | 0.000391903 | 4.78403 | 0.71279 | 3.02711 | 0.000318346 | 4.27473 | 0.90689 | 3.17919 | 0.00048217 | 3.70307 | 1.67486
10144 | 3.14891 | 0.000544647 | 4.41524 | 0.00725 | 3.13971 | 0.000363823 | 5.17244 | 0.0058 | 2.91508 | 0.000391744 | 4.78407 | 0.71314 | 3.02711 | 0.000318217 | 4.27468 | 0.90748 | 3.17918 | 0.000481975 | 3.70284 | 1.67638
10148 | 3.1489 | 0.000544427 | 4.41524 | 0.00724 | 3.13971 | 0.000363677 | 5.17244 | 0.00579 | 2.91508 | 0.000391585 | 4.78411 | 0.7135 | 3.02711 | 0.000318089 | 4.27463 | 0.90808 | 3.17918 | 0.00048178 | 3.70261 | 1.67789
10152 | 3.1489 | 0.000544207 | 4.41523 | 0.00724 | 3.1397 | 0.000363532 | 5.17244 | 0.00579 | 2.91507 | 0.000391426 | 4.78415 | 0.71386 | 3.0271 | 0.000317961 | 4.27458 | 0.90868 | 3.17917 | 0.000481586 | 3.70238 | 1.67941
10156 | 3.14889 | 0.000543988 | 4.41523 | 0.00724 | 3.1397 | 0.000363386 | 5.17243 | 0.00579 | 2.91507 | 0.000391267 | 4.78418 | 0.71421 | 3.0271 | 0.000317833 | 4.27453 | 0.90928 | 3.17917 | 0.000481392 | 3.70216 | 1.68093
10160 | 3.14889 | 0.000543768 | 4.41523 | 0.00723 | 3.1397 | 0.00036324 | 5.17243 | 0.00579 | 2.91506 | 0.000391109 | 4.78422 | 0.71457 | 3.0271 | 0.000317705 | 4.27447 | 0.90988 | 3.17916 | 0.000481197 | 3.70193 | 1.68245
10164 | 3.14888 | 0.000543549 | 4.41522 | 0.00723 | 3.13969 | 0.000363095 | 5.17243 | 0.00578 | 2.91506 | 0.00039095 | 4.78426 | 0.71493 | 3.0271 | 0.000317577 | 4.27442 | 0.91048 | 3.17916 | 0.000481003 | 3.70171 | 1.68397
10168 | 3.14888 | 0.00054333 | 4.41522 | 0.00723 | 3.13969 | 0.00036295 | 5.17242 | 0.00578 | 2.91506 | 0.000390792 | 4.7843 | 0.71528 | 3.02709 | 0.000317449 | 4.27437 | 0.91108 | 3.17915 | 0.00048081 | 3.70148 | 1.68548
10172 | 3.14887 | 0.000543112 | 4.41522 | 0.00722 | 3.13969 | 0.000362804 | 5.17242 | 0.00578 | 2.91505 | 0.000390634 | 4.78434 | 0.71564 | 3.02709 | 0.000317322 | 4.27432 | 0.91168 | 3.17915 | 0.000480616 | 3.70126 | 1.687
10176 | 3.14887 | 0.000542893 | 4.41522 | 0.00722 | 3.13968 | 0.000362659 | 5.17242 | 0.00577 | 2.91505 | 0.000390475 | 4.78438 | 0.716 | 3.02709 | 0.000317194 | 4.27428 | 0.91228 | 3.17914 | 0.000480422 | 3.70104 | 1.68852
10180 | 3.14886 | 0.000542675 | 4.41521 | 0.00722 | 3.13968 | 0.000362514 | 5.17242 | 0.00577 | 2.91505 | 0.000390317 | 4.78441 | 0.71635 | 3.02708 | 0.000317067 | 4.27423 | 0.91288 | 3.17914 | 0.000480229 | 3.70082 | 1.69004
10184 | 3.14886 | 0.000542456 | 4.41521 | 0.00721 | 3.13968 | 0.000362369 | 5.17241 | 0.00577 | 2.91504 | 0.00039016 | 4.78445 | 0.71671 | 3.02708 | 0.00031694 | 4.27418 | 0.91348 | 3.17913 | 0.000480036 | 3.7006 | 1.69156
10188 | 3.14885 | 0.000542238 | 4.41521 | 0.00721 | 3.13967 | 0.000362224 | 5.17241 | 0.00577 | 2.91504 | 0.000390002 | 4.78449 | 0.71706 | 3.02708 | 0.000316812 | 4.27413 | 0.91408 | 3.17913 | 0.000479843 | 3.70038 | 1.69308
10192 | 3.14885 | 0.00054202 | 4.41521 | 0.00721 | 3.13967 | 0.00036208 | 5.17241 | 0.00576 | 2.91503 | 0.000389844 | 4.78453 | 0.71742 | 3.02707 | 0.000316685 | 4.27408 | 0.91468 | 3.17913 | 0.00047965 | 3.70016 | 1.6946
10196 | 3.14884 | 0.000541803 | 4.4152 | 0.0072 | 3.13966 | 0.000361935 | 5.17241 | 0.00576 | 2.91503 | 0.000389687 | 4.78457 | 0.71778 | 3.02707 | 0.000316558 | 4.27403 | 0.91528 | 3.17912 | 0.000479457 | 3.69995 | 1.69612
10200 | 3.14884 | 0.000541585 | 4.4152 | 0.0072 | 3.13966 | 0.000361791 | 5.1724 | 0.00576 | 2.91503 | 0.00038953 | 4.78461 | 0.71813 | 3.02707 | 0.000316431 | 4.27398 | 0.91588 | 3.17912 | 0.000479265 | 3.69973 | 1.69764
10204 | 3.14883 | 0.000541368 | 4.4152 | 0.0072 | 3.13966 | 0.000361647 | 5.1724 | 0.00576 | 2.91502 | 0.000389372 | 4.78465 | 0.71849 | 3.02707 | 0.000316305 | 4.27393 | 0.91648 | 3.17911 | 0.000479072 | 3.69951 | 1.69916
10208 | 3.14883 | 0.000541151 | 4.4152 | 0.00719 | 3.13965 | 0.000361502 | 5.1724 | 0.00575 | 2.91502 | 0.000389215 | 4.78468 | 0.71884 | 3.02706 | 0.000316178 | 4.27389 | 0.91707 | 3.17911 | 0.00047888 | 3.6993 | 1.70068
10212 | 3.14882 | 0.000540934 | 4.41519 | 0.00719 | 3.13965 | 0.000361358 | 5.1724 | 0.00575 | 2.91502 | 0.000389058 | 4.78472 | 0.7192 | 3.02706 | 0.000316051 | 4.27384 | 0.91767 | 3.1791 | 0.000478688 | 3.69909 | 1.7022
10216 | 3.14882 | 0.000540717 | 4.41519 | 0.00719 | 3.13965 | 0.000361214 | 5.17239 | 0.00575 | 2.91501 | 0.000388902 | 4.78476 | 0.71955 | 3.02706 | 0.000315925 | 4.27379 | 0.91827 | 3.1791 | 0.000478496 | 3.69887 | 1.70372
10220 | 3.14881 | 0.0005405 | 4.41519 | 0.00718 | 3.13964 | 0.000361071 | 5.17239 | 0.00575 | 2.91501 | 0.000388745 | 4.7848 | 0.71991 | 3.02705 | 0.000315798 | 4.27374 | 0.91887 | 3.17909 | 0.000478304 | 3.69866 | 1.70524
10224 | 3.14881 | 0.000540284 | 4.41518 | 0.00718 | 3.13964 | 0.000360927 | 5.17239 | 0.00574 | 2.915 | 0.000388588 | 4.78484 | 0.72027 | 3.02705 | 0.000315672 | 4.2737 | 0.91947 | 3.17909 | 0.000478112 | 3.69845 | 1.70676
10228 | 3.1488 | 0.000540067 | 4.41518 | 0.00718 | 3.13964 | 0.000360783 | 5.17238 | 0.00574 | 2.915 | 0.000388432 | 4.78488 | 0.72062 | 3.02705 | 0.000315546 | 4.27365 | 0.92007 | 3.17908 | 0.000477921 | 3.69824 | 1.70828

## Ge-Bi-Sb-Se-Te
wavelength (nm) | n a-Ge0.5Bi0.8Sb0.8Se2.8Te0.2 | k a-Ge0.5Bi0.8Sb0.8Se2.8Te0.2 | n c-Ge0.5Bi0.8Sb0.8Se2.8Te0.2 | k c-Ge0.5Bi0.8Sb0.8Se2.8Te0.2 | n a-Ge0.75Bi0.5Sb0.9Se2.4Te0.6 | k a-Ge0.75Bi0.5Sb0.9Se2.4Te0.6 | n c-Ge0.75Bi0.5Sb0.9Se2.4Te0.6 | k c-Ge0.75Bi0.5Sb0.9Se2.4Te0.6 | n a-Ge0.8Bi0.5Sb0.9Se2.4Te0.6 | k a-Ge0.8Bi0.5Sb0.9Se2.4Te0.6 | n c-Ge0.8Bi0.5Sb0.9Se2.4Te0.6 | k c-Ge0.8Bi0.5Sb0.9Se2.4Te0.6 | n a-Ge0.9Bi0.6Sb0.7Se2.4Te0.6 | k a-Ge0.9Bi0.6Sb0.7Se2.4Te0.6 | n c-Ge0.9Bi0.6Sb0.7Se2.4Te0.6 | k c-Ge0.9Bi0.6Sb0.7Se2.4Te0.6
3000 | 3.6021 | 0.00826 | 4.33422 | 0.09144 | 4.07757 | 0.01479 | 5.0489 | 0.22043 | 4.19071 | 0.02691 | 5.41145 | 0.46691 | 4.34551 | 0.09583 | 5.55053 | 0.47658
3004 | 3.60207 | 0.00825 | 4.33415 | 0.09149 | 4.07748 | 0.01478 | 5.04876 | 0.22044 | 4.19062 | 0.02692 | 5.41148 | 0.46673 | 4.3454 | 0.09594 | 5.55064 | 0.47631
3008 | 3.60204 | 0.00824 | 4.33408 | 0.09154 | 4.0774 | 0.01478 | 5.04862 | 0.22045 | 4.19053 | 0.02693 | 5.41151 | 0.46656 | 4.34529 | 0.09605 | 5.55074 | 0.47604
3012 | 3.60201 | 0.00823 | 4.33401 | 0.09159 | 4.07732 | 0.01478 | 5.04848 | 0.22047 | 4.19044 | 0.02694 | 5.41154 | 0.46638 | 4.34518 | 0.09615 | 5.55085 | 0.47577
3016 | 3.60198 | 0.00822 | 4.33394 | 0.09164 | 4.07724 | 0.01478 | 5.04834 | 0.22048 | 4.19035 | 0.02695 | 5.41156 | 0.46621 | 4.34506 | 0.09626 | 5.55095 | 0.47551
3020 | 3.60195 | 0.00821 | 4.33387 | 0.09169 | 4.07717 | 0.01477 | 5.04821 | 0.2205 | 4.19026 | 0.02696 | 5.41159 | 0.46605 | 4.34495 | 0.09637 | 5.55105 | 0.47524
3024 | 3.60193 | 0.0082 | 4.3338 | 0.09174 | 4.07709 | 0.01477 | 5.04807 | 0.22052 | 4.19016 | 0.02697 | 5.41162 | 0.46588 | 4.34484 | 0.09647 | 5.55115 | 0.47498
3028 | 3.6019 | 0.00819 | 4.33373 | 0.09179 | 4.07701 | 0.01477 | 5.04793 | 0.22053 | 4.19007 | 0.02698 | 5.41164 | 0.46572 | 4.34473 | 0.09658 | 5.55125 | 0.47472
3032 | 3.60187 | 0.00817 | 4.33366 | 0.09185 | 4.07693 | 0.01477 | 5.0478 | 0.22055 | 4.18999 | 0.02699 | 5.41167 | 0.46556 | 4.34462 | 0.09669 | 5.55135 | 0.47446
3036 | 3.60184 | 0.00816 | 4.33359 | 0.0919 | 4.07685 | 0.01476 | 5.04766 | 0.22057 | 4.1899 | 0.027 | 5.41169 | 0.4654 | 4.34451 | 0.09679 | 5.55145 | 0.47421
3040 | 3.60182 | 0.00815 | 4.33353 | 0.09195 | 4.07677 | 0.01476 | 5.04753 | 0.22059 | 4.18981 | 0.02702 | 5.41171 | 0.46524 | 4.34441 | 0.0969 | 5.55154 | 0.47396
3044 | 3.60179 | 0.00814 | 4.33346 | 0.092 | 4.0767 | 0.01476 | 5.04739 | 0.22062 | 4.18972 | 0.02703 | 5.41173 | 0.46509 | 4.3443 | 0.09701 | 5.55164 | 0.47371
3048 | 3.60176 | 0.00813 | 4.33339 | 0.09205 | 4.07662 | 0.01476 | 5.04726 | 0.22064 | 4.18963 | 0.02704 | 5.41175 | 0.46493 | 4.34419 | 0.09711 | 5.55173 | 0.47346
3052 | 3.60173 | 0.00812 | 4.33333 | 0.09211 | 4.07654 | 0.01475 | 5.04712 | 0.22066 | 4.18954 | 0.02705 | 5.41177 | 0.46478 | 4.34408 | 0.09722 | 5.55182 | 0.47321
3056 | 3.60171 | 0.00811 | 4.33326 | 0.09216 | 4.07647 | 0.01475 | 5.04699 | 0.22069 | 4.18946 | 0.02706 | 5.41179 | 0.46463 | 4.34398 | 0.09733 | 5.55191 | 0.47297
3060 | 3.60168 | 0.0081 | 4.33319 | 0.09221 | 4.07639 | 0.01475 | 5.04686 | 0.22071 | 4.18937 | 0.02707 | 5.41181 | 0.46449 | 4.34387 | 0.09744 | 5.552 | 0.47273
3064 | 3.60165 | 0.00809 | 4.33313 | 0.09226 | 4.07631 | 0.01475 | 5.04673 | 0.22074 | 4.18928 | 0.02708 | 5.41183 | 0.46434 | 4.34377 | 0.09754 | 5.55209 | 0.47249
3068 | 3.60163 | 0.00808 | 4.33306 | 0.09232 | 4.07624 | 0.01475 | 5.0466 | 0.22077 | 4.1892 | 0.02709 | 5.41184 | 0.4642 | 4.34366 | 0.09765 | 5.55217 | 0.47225
3072 | 3.6016 | 0.00807 | 4.333 | 0.09237 | 4.07616 | 0.01474 | 5.04647 | 0.2208 | 4.18911 | 0.0271 | 5.41186 | 0.46406 | 4.34356 | 0.09776 | 5.55226 | 0.47202
3076 | 3.60157 | 0.00806 | 4.33293 | 0.09242 | 4.07609 | 0.01474 | 5.04633 | 0.22082 | 4.18902 | 0.02711 | 5.41187 | 0.46392 | 4.34345 | 0.09787 | 5.55234 | 0.47178
3080 | 3.60155 | 0.00804 | 4.33287 | 0.09248 | 4.07602 | 0.01474 | 5.04621 | 0.22085 | 4.18894 | 0.02712 | 5.41189 | 0.46379 | 4.34335 | 0.09797 | 5.55242 | 0.47155
3084 | 3.60152 | 0.00803 | 4.3328 | 0.09253 | 4.07594 | 0.01474 | 5.04608 | 0.22089 | 4.18885 | 0.02713 | 5.4119 | 0.46365 | 4.34324 | 0.09808 | 5.55251 | 0.47132
3088 | 3.60149 | 0.00802 | 4.33274 | 0.09259 | 4.07587 | 0.01474 | 5.04595 | 0.22092 | 4.18877 | 0.02714 | 5.41192 | 0.46352 | 4.34314 | 0.09819 | 5.55259 | 0.4711
3092 | 3.60147 | 0.00801 | 4.33267 | 0.09264 | 4.07579 | 0.01473 | 5.04582 | 0.22095 | 4.18869 | 0.02716 | 5.41193 | 0.46339 | 4.34304 | 0.0983 | 5.55267 | 0.47087
3096 | 3.60144 | 0.008 | 4.33261 | 0.09269 | 4.07572 | 0.01473 | 5.04569 | 0.22098 | 4.1886 | 0.02717 | 5.41194 | 0.46326 | 4.34294 | 0.0984 | 5.55274 | 0.47065
3100 | 3.60142 | 0.00799 | 4.33255 | 0.09275 | 4.07565 | 0.01473 | 5.04556 | 0.22102 | 4.18852 | 0.02718 | 5.41195 | 0.46314 | 4.34284 | 0.09851 | 5.55282 | 0.47043
3104 | 3.60139 | 0.00798 | 4.33248 | 0.0928 | 4.07558 | 0.01473 | 5.04544 | 0.22105 | 4.18844 | 0.02719 | 5.41196 | 0.46301 | 4.34274 | 0.09862 | 5.5529 | 0.47021
3108 | 3.60136 | 0.00797 | 4.33242 | 0.09286 | 4.0755 | 0.01473 | 5.04531 | 0.22109 | 4.18835 | 0.0272 | 5.41197 | 0.46289 | 4.34264 | 0.09873 | 5.55297 | 0.47
3112 | 3.60134 | 0.00796 | 4.33236 | 0.09291 | 4.07543 | 0.01472 | 5.04518 | 0.22113 | 4.18827 | 0.02721 | 5.41198 | 0.46277 | 4.34254 | 0.09884 | 5.55304 | 0.46978
3116 | 3.60131 | 0.00795 | 4.3323 | 0.09297 | 4.07536 | 0.01472 | 5.04506 | 0.22116 | 4.18819 | 0.02722 | 5.41199 | 0.46265 | 4.34244 | 0.09894 | 5.55311 | 0.46957
3120 | 3.60129 | 0.00794 | 4.33223 | 0.09302 | 4.07529 | 0.01472 | 5.04493 | 0.2212 | 4.18811 | 0.02724 | 5.412 | 0.46254 | 4.34234 | 0.09905 | 5.55319 | 0.46936
3124 | 3.60126 | 0.00793 | 4.33217 | 0.09308 | 4.07522 | 0.01472 | 5.04481 | 0.22124 | 4.18803 | 0.02725 | 5.412 | 0.46242 | 4.34224 | 0.09916 | 5.55326 | 0.46915
3128 | 3.60124 | 0.00792 | 4.33211 | 0.09313 | 4.07515 | 0.01472 | 5.04469 | 0.22128 | 4.18795 | 0.02726 | 5.41201 | 0.46231 | 4.34214 | 0.09927 | 5.55333 | 0.46895
3132 | 3.60121 | 0.00791 | 4.33205 | 0.09319 | 4.07508 | 0.01472 | 5.04456 | 0.22132 | 4.18787 | 0.02727 | 5.41202 | 0.4622 | 4.34204 | 0.09938 | 5.55339 | 0.46874
3136 | 3.60119 | 0.0079 | 4.33199 | 0.09324 | 4.07501 | 0.01472 | 5.04444 | 0.22137 | 4.18779 | 0.02728 | 5.41202 | 0.46209 | 4.34194 | 0.09948 | 5.55346 | 0.46854
3140 | 3.60116 | 0.00789 | 4.33193 | 0.0933 | 4.07494 | 0.01471 | 5.04432 | 0.22141 | 4.18771 | 0.02729 | 5.41202 | 0.46198 | 4.34185 | 0.09959 | 5.55353 | 0.46834
3144 | 3.60114 | 0.00788 | 4.33187 | 0.09336 | 4.07487 | 0.01471 | 5.0442 | 0.22145 | 4.18763 | 0.02731 | 5.41203 | 0.46188 | 4.34175 | 0.0997 | 5.55359 | 0.46814
3148 | 3.60111 | 0.00787 | 4.3318 | 0.09341 | 4.0748 | 0.01471 | 5.04407 | 0.2215 | 4.18755 | 0.02732 | 5.41203 | 0.46177 | 4.34165 | 0.09981 | 5.55365 | 0.46795
3152 | 3.60109 | 0.00786 | 4.33174 | 0.09347 | 4.07473 | 0.01471 | 5.04395 | 0.22154 | 4.18747 | 0.02733 | 5.41204 | 0.46167 | 4.34156 | 0.09992 | 5.55372 | 0.46775
3156 | 3.60106 | 0.00785 | 4.33168 | 0.09352 | 4.07466 | 0.01471 | 5.04383 | 0.22159 | 4.18739 | 0.02734 | 5.41204 | 0.46157 | 4.34146 | 0.10003 | 5.55378 | 0.46756
3160 | 3.60104 | 0.00784 | 4.33162 | 0.09358 | 4.07459 | 0.01471 | 5.04371 | 0.22163 | 4.18731 | 0.02735 | 5.41204 | 0.46148 | 4.34137 | 0.10014 | 5.55384 | 0.46737
3164 | 3.60101 | 0.00783 | 4.33157 | 0.09364 | 4.07453 | 0.01471 | 5.04359 | 0.22168 | 4.18723 | 0.02737 | 5.41204 | 0.46138 | 4.34127 | 0.10024 | 5.5539 | 0.46718
3168 | 3.60099 | 0.00782 | 4.33151 | 0.09369 | 4.07446 | 0.01471 | 5.04347 | 0.22173 | 4.18716 | 0.02738 | 5.41204 | 0.46129 | 4.34118 | 0.10035 | 5.55396 | 0.467
3172 | 3.60097 | 0.00781 | 4.33145 | 0.09375 | 4.07439 | 0.01471 | 5.04336 | 0.22178 | 4.18708 | 0.02739 | 5.41204 | 0.46119 | 4.34109 | 0.10046 | 5.55402 | 0.46681
3176 | 3.60094 | 0.0078 | 4.33139 | 0.09381 | 4.07432 | 0.0147 | 5.04324 | 0.22183 | 4.187 | 0.0274 | 5.41204 | 0.4611 | 4.34099 | 0.10057 | 5.55407 | 0.46663
3180 | 3.60092 | 0.00779 | 4.33133 | 0.09387 | 4.07426 | 0.0147 | 5.04312 | 0.22188 | 4.18693 | 0.02741 | 5.41204 | 0.46102 | 4.3409 | 0.10068 | 5.55413 | 0.46645
3184 | 3.60089 | 0.00778 | 4.33127 | 0.09392 | 4.07419 | 0.0147 | 5.043 | 0.22193 | 4.18685 | 0.02743 | 5.41204 | 0.46093 | 4.34081 | 0.10079 | 5.55419 | 0.46627
3188 | 3.60087 | 0.00777 | 4.33121 | 0.09398 | 4.07412 | 0.0147 | 5.04288 | 0.22198 | 4.18677 | 0.02744 | 5.41204 | 0.46084 | 4.34072 | 0.1009 | 5.55424 | 0.4661
3192 | 3.60085 | 0.00776 | 4.33116 | 0.09404 | 4.07406 | 0.0147 | 5.04277 | 0.22203 | 4.1867 | 0.02745 | 5.41203 | 0.46076 | 4.34062 | 0.10101 | 5.55429 | 0.46592
3196 | 3.60082 | 0.00775 | 4.3311 | 0.0941 | 4.07399 | 0.0147 | 5.04265 | 0.22209 | 4.18662 | 0.02746 | 5.41203 | 0.46068 | 4.34053 | 0.10112 | 5.55435 | 0.46575
3200 | 3.6008 | 0.00774 | 4.33104 | 0.09415 | 4.07393 | 0.0147 | 5.04254 | 0.22214 | 4.18655 | 0.02748 | 5.41203 | 0.4606 | 4.34044 | 0.10122 | 5.5544 | 0.46558
3204 | 3.60078 | 0.00773 | 4.33098 | 0.09421 | 4.07386 | 0.0147 | 5.04242 | 0.22219 | 4.18647 | 0.02749 | 5.41202 | 0.46052 | 4.34035 | 0.10133 | 5.55445 | 0.46541
3208 | 3.60075 | 0.00772 | 4.33093 | 0.09427 | 4.07379 | 0.0147 | 5.04231 | 0.22225 | 4.1864 | 0.0275 | 5.41202 | 0.46044 | 4.34026 | 0.10144 | 5.5545 | 0.46524
3212 | 3.60073 | 0.00771 | 4.33087 | 0.09433 | 4.07373 | 0.0147 | 5.04219 | 0.22231 | 4.18633 | 0.02751 | 5.41201 | 0.46037 | 4.34017 | 0.10155 | 5.55455 | 0.46508
3216 | 3.60071 | 0.0077 | 4.33081 | 0.09439 | 4.07367 | 0.0147 | 5.04208 | 0.22236 | 4.18625 | 0.02753 | 5.41201 | 0.4603 | 4.34008 | 0.10166 | 5.5546 | 0.46491
3220 | 3.60068 | 0.00769 | 4.33076 | 0.09445 | 4.0736 | 0.0147 | 5.04197 | 0.22242 | 4.18618 | 0.02754 | 5.412 | 0.46023 | 4.33999 | 0.10177 | 5.55464 | 0.46475
3224 | 3.60066 | 0.00768 | 4.3307 | 0.0945 | 4.07354 | 0.0147 | 5.04185 | 0.22248 | 4.1861 | 0.02755 | 5.412 | 0.46016 | 4.3399 | 0.10188 | 5.55469 | 0.46459
3228 | 3.60064 | 0.00767 | 4.33065 | 0.09456 | 4.07347 | 0.01469 | 5.04174 | 0.22254 | 4.18603 | 0.02756 | 5.41199 | 0.46009 | 4.33982 | 0.10199 | 5.55474 | 0.46443
3232 | 3.60061 | 0.00766 | 4.33059 | 0.09462 | 4.07341 | 0.01469 | 5.04163 | 0.2226 | 4.18596 | 0.02758 | 5.41198 | 0.46002 | 4.33973 | 0.1021 | 5.55478 | 0.46428
3236 | 3.60059 | 0.00765 | 4.33053 | 0.09468 | 4.07335 | 0.01469 | 5.04152 | 0.22266 | 4.18589 | 0.02759 | 5.41198 | 0.45996 | 4.33964 | 0.10221 | 5.55483 | 0.46412
3240 | 3.60057 | 0.00764 | 4.33048 | 0.09474 | 4.07328 | 0.01469 | 5.04141 | 0.22272 | 4.18582 | 0.0276 | 5.41197 | 0.4599 | 4.33955 | 0.10232 | 5.55487 | 0.46397
3244 | 3.60055 | 0.00763 | 4.33042 | 0.0948 | 4.07322 | 0.01469 | 5.04129 | 0.22278 | 4.18574 | 0.02761 | 5.41196 | 0.45983 | 4.33947 | 0.10243 | 5.55491 | 0.46382
3248 | 3.60052 | 0.00763 | 4.33037 | 0.09486 | 4.07316 | 0.01469 | 5.04118 | 0.22284 | 4.18567 | 0.02763 | 5.41195 | 0.45977 | 4.33938 | 0.10254 | 5.55496 | 0.46367
3252 | 3.6005 | 0.00762 | 4.33032 | 0.09492 | 4.0731 | 0.01469 | 5.04107 | 0.2229 | 4.1856 | 0.02764 | 5.41194 | 0.45972 | 4.33929 | 0.10265 | 5.555 | 0.46352
3256 | 3.60048 | 0.00761 | 4.33026 | 0.09498 | 4.07303 | 0.01469 | 5.04096 | 0.22297 | 4.18553 | 0.02765 | 5.41193 | 0.45966 | 4.33921 | 0.10276 | 5.55504 | 0.46338
3260 | 3.60046 | 0.0076 | 4.33021 | 0.09504 | 4.07297 | 0.01469 | 5.04086 | 0.22303 | 4.18546 | 0.02767 | 5.41192 | 0.45961 | 4.33912 | 0.10286 | 5.55508 | 0.46323
3264 | 3.60044 | 0.00759 | 4.33015 | 0.0951 | 4.07291 | 0.01469 | 5.04075 | 0.2231 | 4.18539 | 0.02768 | 5.41191 | 0.45955 | 4.33904 | 0.10297 | 5.55512 | 0.46309
3268 | 3.60041 | 0.00758 | 4.3301 | 0.09516 | 4.07285 | 0.01469 | 5.04064 | 0.22316 | 4.18532 | 0.02769 | 5.4119 | 0.4595 | 4.33895 | 0.10308 | 5.55515 | 0.46295
3272 | 3.60039 | 0.00757 | 4.33005 | 0.09522 | 4.07279 | 0.01469 | 5.04053 | 0.22323 | 4.18525 | 0.02771 | 5.41189 | 0.45945 | 4.33887 | 0.10319 | 5.55519 | 0.46281
3276 | 3.60037 | 0.00756 | 4.32999 | 0.09528 | 4.07273 | 0.01469 | 5.04042 | 0.22329 | 4.18518 | 0.02772 | 5.41188 | 0.4594 | 4.33879 | 0.1033 | 5.55523 | 0.46267
3280 | 3.60035 | 0.00755 | 4.32994 | 0.09534 | 4.07267 | 0.01469 | 5.04032 | 0.22336 | 4.18511 | 0.02773 | 5.41187 | 0.45936 | 4.3387 | 0.10341 | 5.55527 | 0.46254
3284 | 3.60033 | 0.00754 | 4.32989 | 0.0954 | 4.07261 | 0.01469 | 5.04021 | 0.22343 | 4.18504 | 0.02775 | 5.41185 | 0.45931 | 4.33862 | 0.10352 | 5.5553 | 0.4624
3288 | 3.6003 | 0.00753 | 4.32983 | 0.09546 | 4.07255 | 0.01469 | 5.0401 | 0.2235 | 4.18497 | 0.02776 | 5.41184 | 0.45927 | 4.33854 | 0.10363 | 5.55534 | 0.46227
3292 | 3.60028 | 0.00752 | 4.32978 | 0.09552 | 4.07249 | 0.01469 | 5.04 | 0.22357 | 4.18491 | 0.02777 | 5.41183 | 0.45922 | 4.33845 | 0.10374 | 5.55537 | 0.46214
3296 | 3.60026 | 0.00751 | 4.32973 | 0.09558 | 4.07243 | 0.01469 | 5.03989 | 0.22364 | 4.18484 | 0.02779 | 5.41182 | 0.45918 | 4.33837 | 0.10385 | 5.5554 | 0.46201
3300 | 3.60024 | 0.00751 | 4.32968 | 0.09564 | 4.07237 | 0.01469 | 5.03979 | 0.22371 | 4.18477 | 0.0278 | 5.4118 | 0.45914 | 4.33829 | 0.10396 | 5.55544 | 0.46189
3304 | 3.60022 | 0.0075 | 4.32963 | 0.0957 | 4.07231 | 0.01469 | 5.03968 | 0.22378 | 4.1847 | 0.02781 | 5.41179 | 0.45911 | 4.33821 | 0.10407 | 5.55547 | 0.46176
3308 | 3.6002 | 0.00749 | 4.32957 | 0.09577 | 4.07225 | 0.01469 | 5.03958 | 0.22385 | 4.18464 | 0.02783 | 5.41177 | 0.45907 | 4.33813 | 0.10418 | 5.5555 | 0.46164
3312 | 3.60018 | 0.00748 | 4.32952 | 0.09583 | 4.07219 | 0.01469 | 5.03947 | 0.22392 | 4.18457 | 0.02784 | 5.41176 | 0.45904 | 4.33805 | 0.10429 | 5.55553 | 0.46151
3316 | 3.60016 | 0.00747 | 4.32947 | 0.09589 | 4.07213 | 0.01469 | 5.03937 | 0.224 | 4.1845 | 0.02785 | 5.41174 | 0.459 | 4.33797 | 0.1044 | 5.55556 | 0.46139
3320 | 3.60013 | 0.00746 | 4.32942 | 0.09595 | 4.07208 | 0.01469 | 5.03927 | 0.22407 | 4.18444 | 0.02787 | 5.41173 | 0.45897 | 4.33789 | 0.10451 | 5.55559 | 0.46128
3324 | 3.60011 | 0.00745 | 4.32937 | 0.09601 | 4.07202 | 0.01469 | 5.03917 | 0.22414 | 4.18437 | 0.02788 | 5.41171 | 0.45894 | 4.33781 | 0.10463 | 5.55562 | 0.46116
3328 | 3.60009 | 0.00744 | 4.32932 | 0.09607 | 4.07196 | 0.01469 | 5.03906 | 0.22422 | 4.1843 | 0.02789 | 5.4117 | 0.45891 | 4.33773 | 0.10474 | 5.55565 | 0.46104
3332 | 3.60007 | 0.00743 | 4.32927 | 0.09614 | 4.0719 | 0.01469 | 5.03896 | 0.22429 | 4.18424 | 0.02791 | 5.41168 | 0.45889 | 4.33765 | 0.10485 | 5.55568 | 0.46093
3336 | 3.60005 | 0.00743 | 4.32922 | 0.0962 | 4.07185 | 0.01469 | 5.03886 | 0.22437 | 4.18417 | 0.02792 | 5.41167 | 0.45886 | 4.33757 | 0.10496 | 5.5557 | 0.46082
3340 | 3.60003 | 0.00742 | 4.32917 | 0.09626 | 4.07179 | 0.01469 | 5.03876 | 0.22444 | 4.18411 | 0.02794 | 5.41165 | 0.45884 | 4.33749 | 0.10507 | 5.55573 | 0.4607
3344 | 3.60001 | 0.00741 | 4.32912 | 0.09632 | 4.07173 | 0.01469 | 5.03866 | 0.22452 | 4.18404 | 0.02795 | 5.41163 | 0.45881 | 4.33741 | 0.10518 | 5.55576 | 0.4606
3348 | 3.59999 | 0.0074 | 4.32907 | 0.09638 | 4.07168 | 0.01469 | 5.03856 | 0.2246 | 4.18398 | 0.02796 | 5.41161 | 0.45879 | 4.33734 | 0.10529 | 5.55578 | 0.46049
3352 | 3.59997 | 0.00739 | 4.32902 | 0.09645 | 4.07162 | 0.01469 | 5.03846 | 0.22468 | 4.18391 | 0.02798 | 5.4116 | 0.45877 | 4.33726 | 0.1054 | 5.55581 | 0.46038
3356 | 3.59995 | 0.00738 | 4.32897 | 0.09651 | 4.07156 | 0.0147 | 5.03836 | 0.22476 | 4.18385 | 0.02799 | 5.41158 | 0.45875 | 4.33718 | 0.10551 | 5.55583 | 0.46028
3360 | 3.59993 | 0.00737 | 4.32892 | 0.09657 | 4.07151 | 0.0147 | 5.03826 | 0.22483 | 4.18379 | 0.02801 | 5.41156 | 0.45874 | 4.3371 | 0.10562 | 5.55586 | 0.46017
3364 | 3.59991 | 0.00736 | 4.32887 | 0.09664 | 4.07145 | 0.0147 | 5.03816 | 0.22491 | 4.18372 | 0.02802 | 5.41154 | 0.45872 | 4.33703 | 0.10573 | 5.55588 | 0.46007
3368 | 3.59989 | 0.00736 | 4.32882 | 0.0967 | 4.0714 | 0.0147 | 5.03806 | 0.22499 | 4.18366 | 0.02803 | 5.41152 | 0.45871 | 4.33695 | 0.10584 | 5.5559 | 0.45997
3372 | 3.59987 | 0.00735 | 4.32878 | 0.09676 | 4.07134 | 0.0147 | 5.03796 | 0.22508 | 4.1836 | 0.02805 | 5.4115 | 0.4587 | 4.33687 | 0.10595 | 5.55592 | 0.45987
3376 | 3.59985 | 0.00734 | 4.32873 | 0.09682 | 4.07129 | 0.0147 | 5.03786 | 0.22516 | 4.18353 | 0.02806 | 5.41148 | 0.45868 | 4.3368 | 0.10606 | 5.55595 | 0.45978
3380 | 3.59983 | 0.00733 | 4.32868 | 0.09689 | 4.07123 | 0.0147 | 5.03777 | 0.22524 | 4.18347 | 0.02808 | 5.41147 | 0.45867 | 4.33672 | 0.10617 | 5.55597 | 0.45968
3384 | 3.59981 | 0.00732 | 4.32863 | 0.09695 | 4.07118 | 0.0147 | 5.03767 | 0.22532 | 4.18341 | 0.02809 | 5.41145 | 0.45866 | 4.33665 | 0.10628 | 5.55599 | 0.45959
3388 | 3.59979 | 0.00731 | 4.32858 | 0.09701 | 4.07112 | 0.0147 | 5.03757 | 0.2254 | 4.18335 | 0.0281 | 5.41143 | 0.45866 | 4.33657 | 0.10639 | 5.55601 | 0.45949
3392 | 3.59977 | 0.00731 | 4.32854 | 0.09708 | 4.07107 | 0.0147 | 5.03748 | 0.22549 | 4.18328 | 0.02812 | 5.41141 | 0.45865 | 4.3365 | 0.10651 | 5.55603 | 0.4594
3396 | 3.59975 | 0.0073 | 4.32849 | 0.09714 | 4.07101 | 0.0147 | 5.03738 | 0.22557 | 4.18322 | 0.02813 | 5.41139 | 0.45865 | 4.33643 | 0.10662 | 5.55605 | 0.45931
3400 | 3.59973 | 0.00729 | 4.32844 | 0.09721 | 4.07096 | 0.0147 | 5.03729 | 0.22566 | 4.18316 | 0.02815 | 5.41136 | 0.45864 | 4.33635 | 0.10673 | 5.55607 | 0.45922
3404 | 3.59971 | 0.00728 | 4.32839 | 0.09727 | 4.07091 | 0.0147 | 5.03719 | 0.22574 | 4.1831 | 0.02816 | 5.41134 | 0.45864 | 4.33628 | 0.10684 | 5.55608 | 0.45914
3408 | 3.59969 | 0.00727 | 4.32835 | 0.09733 | 4.07085 | 0.0147 | 5.0371 | 0.22583 | 4.18304 | 0.02818 | 5.41132 | 0.45864 | 4.33621 | 0.10695 | 5.5561 | 0.45905
3412 | 3.59967 | 0.00726 | 4.3283 | 0.0974 | 4.0708 | 0.01471 | 5.037 | 0.22591 | 4.18298 | 0.02819 | 5.4113 | 0.45864 | 4.33613 | 0.10706 | 5.55612 | 0.45897
3416 | 3.59965 | 0.00725 | 4.32825 | 0.09746 | 4.07075 | 0.01471 | 5.03691 | 0.226 | 4.18292 | 0.0282 | 5.41128 | 0.45864 | 4.33606 | 0.10717 | 5.55614 | 0.45889
3420 | 3.59963 | 0.00725 | 4.32821 | 0.09753 | 4.07069 | 0.01471 | 5.03681 | 0.22609 | 4.18286 | 0.02822 | 5.41126 | 0.45865 | 4.33599 | 0.10728 | 5.55615 | 0.45881
3424 | 3.59962 | 0.00724 | 4.32816 | 0.09759 | 4.07064 | 0.01471 | 5.03672 | 0.22617 | 4.1828 | 0.02823 | 5.41124 | 0.45865 | 4.33592 | 0.10739 | 5.55617 | 0.45873
3428 | 3.5996 | 0.00723 | 4.32812 | 0.09765 | 4.07059 | 0.01471 | 5.03663 | 0.22626 | 4.18274 | 0.02825 | 5.41121 | 0.45866 | 4.33584 | 0.10751 | 5.55618 | 0.45865
3432 | 3.59958 | 0.00722 | 4.32807 | 0.09772 | 4.07054 | 0.01471 | 5.03653 | 0.22635 | 4.18268 | 0.02826 | 5.41119 | 0.45867 | 4.33577 | 0.10762 | 5.5562 | 0.45857
3436 | 3.59956 | 0.00721 | 4.32802 | 0.09778 | 4.07048 | 0.01471 | 5.03644 | 0.22644 | 4.18262 | 0.02828 | 5.41117 | 0.45867 | 4.3357 | 0.10773 | 5.55621 | 0.4585
3440 | 3.59954 | 0.00721 | 4.32798 | 0.09785 | 4.07043 | 0.01471 | 5.03635 | 0.22653 | 4.18256 | 0.02829 | 5.41115 | 0.45868 | 4.33563 | 0.10784 | 5.55623 | 0.45842
3444 | 3.59952 | 0.0072 | 4.32793 | 0.09791 | 4.07038 | 0.01471 | 5.03626 | 0.22662 | 4.1825 | 0.02831 | 5.41112 | 0.4587 | 4.33556 | 0.10795 | 5.55624 | 0.45835
3448 | 3.5995 | 0.00719 | 4.32789 | 0.09798 | 4.07033 | 0.01472 | 5.03617 | 0.22671 | 4.18244 | 0.02832 | 5.4111 | 0.45871 | 4.33549 | 0.10806 | 5.55625 | 0.45828
3452 | 3.59948 | 0.00718 | 4.32784 | 0.09804 | 4.07028 | 0.01472 | 5.03608 | 0.2268 | 4.18238 | 0.02834 | 5.41108 | 0.45872 | 4.33542 | 0.10817 | 5.55627 | 0.45821
3456 | 3.59947 | 0.00717 | 4.3278 | 0.09811 | 4.07023 | 0.01472 | 5.03598 | 0.22689 | 4.18233 | 0.02835 | 5.41105 | 0.45874 | 4.33535 | 0.10828 | 5.55628 | 0.45814
3460 | 3.59945 | 0.00716 | 4.32775 | 0.09817 | 4.07018 | 0.01472 | 5.03589 | 0.22698 | 4.18227 | 0.02837 | 5.41103 | 0.45875 | 4.33528 | 0.1084 | 5.55629 | 0.45807
3464 | 3.59943 | 0.00716 | 4.32771 | 0.09824 | 4.07013 | 0.01472 | 5.0358 | 0.22707 | 4.18221 | 0.02838 | 5.41101 | 0.45877 | 4.33521 | 0.10851 | 5.5563 | 0.45801
3468 | 3.59941 | 0.00715 | 4.32766 | 0.0983 | 4.07008 | 0.01472 | 5.03571 | 0.22717 | 4.18215 | 0.0284 | 5.41098 | 0.45879 | 4.33514 | 0.10862 | 5.55631 | 0.45795
3472 | 3.59939 | 0.00714 | 4.32762 | 0.09837 | 4.07002 | 0.01472 | 5.03562 | 0.22726 | 4.18209 | 0.02841 | 5.41096 | 0.45881 | 4.33507 | 0.10873 | 5.55632 | 0.45788
3476 | 3.59937 | 0.00713 | 4.32758 | 0.09844 | 4.06997 | 0.01472 | 5.03554 | 0.22735 | 4.18204 | 0.02843 | 5.41093 | 0.45883 | 4.33501 | 0.10884 | 5.55633 | 0.45782
3480 | 3.59936 | 0.00712 | 4.32753 | 0.0985 | 4.06992 | 0.01473 | 5.03545 | 0.22745 | 4.18198 | 0.02844 | 5.41091 | 0.45885 | 4.33494 | 0.10895 | 5.55634 | 0.45776
3484 | 3.59934 | 0.00712 | 4.32749 | 0.09857 | 4.06988 | 0.01473 | 5.03536 | 0.22754 | 4.18192 | 0.02846 | 5.41088 | 0.45888 | 4.33487 | 0.10907 | 5.55635 | 0.4577
3488 | 3.59932 | 0.00711 | 4.32745 | 0.09863 | 4.06983 | 0.01473 | 5.03527 | 0.22764 | 4.18187 | 0.02847 | 5.41086 | 0.4589 | 4.3348 | 0.10918 | 5.55636 | 0.45764
3492 | 3.5993 | 0.0071 | 4.3274 | 0.0987 | 4.06978 | 0.01473 | 5.03518 | 0.22773 | 4.18181 | 0.02849 | 5.41083 | 0.45893 | 4.33473 | 0.10929 | 5.55637 | 0.45759
3496 | 3.59928 | 0.00709 | 4.32736 | 0.09877 | 4.06973 | 0.01473 | 5.0351 | 0.22783 | 4.18176 | 0.0285 | 5.41081 | 0.45895 | 4.33467 | 0.1094 | 5.55638 | 0.45753
3500 | 3.59927 | 0.00709 | 4.32732 | 0.09883 | 4.06968 | 0.01473 | 5.03501 | 0.22793 | 4.1817 | 0.02852 | 5.41078 | 0.45898 | 4.3346 | 0.10951 | 5.55639 | 0.45748
3504 | 3.59925 | 0.00708 | 4.32727 | 0.0989 | 4.06963 | 0.01473 | 5.03492 | 0.22802 | 4.18164 | 0.02853 | 5.41076 | 0.45901 | 4.33453 | 0.10962 | 5.5564 | 0.45743
3508 | 3.59923 | 0.00707 | 4.32723 | 0.09896 | 4.06958 | 0.01474 | 5.03483 | 0.22812 | 4.18159 | 0.02855 | 5.41073 | 0.45904 | 4.33447 | 0.10974 | 5.5564 | 0.45738
3512 | 3.59921 | 0.00706 | 4.32719 | 0.09903 | 4.06953 | 0.01474 | 5.03475 | 0.22822 | 4.18153 | 0.02856 | 5.41071 | 0.45907 | 4.3344 | 0.10985 | 5.55641 | 0.45733
3516 | 3.5992 | 0.00705 | 4.32715 | 0.0991 | 4.06948 | 0.01474 | 5.03466 | 0.22832 | 4.18148 | 0.02858 | 5.41068 | 0.45911 | 4.33434 | 0.10996 | 5.55642 | 0.45728
3520 | 3.59918 | 0.00705 | 4.3271 | 0.09916 | 4.06944 | 0.01474 | 5.03458 | 0.22842 | 4.18142 | 0.02859 | 5.41065 | 0.45914 | 4.33427 | 0.11007 | 5.55642 | 0.45723
3524 | 3.59916 | 0.00704 | 4.32706 | 0.09923 | 4.06939 | 0.01474 | 5.03449 | 0.22851 | 4.18137 | 0.02861 | 5.41063 | 0.45918 | 4.33421 | 0.11018 | 5.55643 | 0.45719
3528 | 3.59914 | 0.00703 | 4.32702 | 0.0993 | 4.06934 | 0.01474 | 5.03441 | 0.22861 | 4.18131 | 0.02862 | 5.4106 | 0.45921 | 4.33414 | 0.1103 | 5.55643 | 0.45714
3532 | 3.59913 | 0.00702 | 4.32698 | 0.09936 | 4.06929 | 0.01475 | 5.03432 | 0.22871 | 4.18126 | 0.02864 | 5.41058 | 0.45925 | 4.33408 | 0.11041 | 5.55644 | 0.4571
3536 | 3.59911 | 0.00702 | 4.32694 | 0.09943 | 4.06925 | 0.01475 | 5.03424 | 0.22881 | 4.18121 | 0.02865 | 5.41055 | 0.45929 | 4.33401 | 0.11052 | 5.55644 | 0.45706
3540 | 3.59909 | 0.00701 | 4.32689 | 0.0995 | 4.0692 | 0.01475 | 5.03415 | 0.22892 | 4.18115 | 0.02867 | 5.41052 | 0.45933 | 4.33395 | 0.11063 | 5.55645 | 0.45702
3544 | 3.59907 | 0.007 | 4.32685 | 0.09957 | 4.06915 | 0.01475 | 5.03407 | 0.22902 | 4.1811 | 0.02868 | 5.4105 | 0.45937 | 4.33388 | 0.11074 | 5.55645 | 0.45698
3548 | 3.59906 | 0.00699 | 4.32681 | 0.09963 | 4.0691 | 0.01475 | 5.03399 | 0.22912 | 4.18104 | 0.0287 | 5.41047 | 0.45941 | 4.33382 | 0.11086 | 5.55646 | 0.45694
3552 | 3.59904 | 0.00699 | 4.32677 | 0.0997 | 4.06906 | 0.01475 | 5.0339 | 0.22922 | 4.18099 | 0.02871 | 5.41044 | 0.45946 | 4.33376 | 0.11097 | 5.55646 | 0.4569
3556 | 3.59902 | 0.00698 | 4.32673 | 0.09977 | 4.06901 | 0.01476 | 5.03382 | 0.22932 | 4.18094 | 0.02873 | 5.41041 | 0.4595 | 4.33369 | 0.11108 | 5.55646 | 0.45687
3560 | 3.59901 | 0.00697 | 4.32669 | 0.09984 | 4.06896 | 0.01476 | 5.03374 | 0.22943 | 4.18089 | 0.02875 | 5.41039 | 0.45955 | 4.33363 | 0.11119 | 5.55647 | 0.45683
3564 | 3.59899 | 0.00696 | 4.32665 | 0.0999 | 4.06892 | 0.01476 | 5.03366 | 0.22953 | 4.18083 | 0.02876 | 5.41036 | 0.45959 | 4.33357 | 0.1113 | 5.55647 | 0.4568
3568 | 3.59897 | 0.00696 | 4.32661 | 0.09997 | 4.06887 | 0.01476 | 5.03358 | 0.22963 | 4.18078 | 0.02878 | 5.41033 | 0.45964 | 4.3335 | 0.11142 | 5.55647 | 0.45677
3572 | 3.59896 | 0.00695 | 4.32657 | 0.10004 | 4.06883 | 0.01476 | 5.03349 | 0.22974 | 4.18073 | 0.02879 | 5.41031 | 0.45969 | 4.33344 | 0.11153 | 5.55647 | 0.45674
3576 | 3.59894 | 0.00694 | 4.32653 | 0.10011 | 4.06878 | 0.01477 | 5.03341 | 0.22984 | 4.18068 | 0.02881 | 5.41028 | 0.45974 | 4.33338 | 0.11164 | 5.55647 | 0.45671
3580 | 3.59892 | 0.00693 | 4.32649 | 0.10017 | 4.06873 | 0.01477 | 5.03333 | 0.22995 | 4.18062 | 0.02882 | 5.41025 | 0.45979 | 4.33332 | 0.11175 | 5.55648 | 0.45668
3584 | 3.59891 | 0.00693 | 4.32645 | 0.10024 | 4.06869 | 0.01477 | 5.03325 | 0.23005 | 4.18057 | 0.02884 | 5.41022 | 0.45984 | 4.33326 | 0.11187 | 5.55648 | 0.45665
3588 | 3.59889 | 0.00692 | 4.32641 | 0.10031 | 4.06864 | 0.01477 | 5.03317 | 0.23016 | 4.18052 | 0.02886 | 5.41019 | 0.4599 | 4.3332 | 0.11198 | 5.55648 | 0.45662
3592 | 3.59887 | 0.00691 | 4.32637 | 0.10038 | 4.0686 | 0.01477 | 5.03309 | 0.23026 | 4.18047 | 0.02887 | 5.41017 | 0.45995 | 4.33313 | 0.11209 | 5.55648 | 0.4566
3596 | 3.59886 | 0.0069 | 4.32633 | 0.10045 | 4.06855 | 0.01478 | 5.03301 | 0.23037 | 4.18042 | 0.02889 | 5.41014 | 0.46001 | 4.33307 | 0.1122 | 5.55648 | 0.45658
3600 | 3.59884 | 0.0069 | 4.32629 | 0.10051 | 4.06851 | 0.01478 | 5.03293 | 0.23048 | 4.18037 | 0.0289 | 5.41011 | 0.46006 | 4.33301 | 0.11231 | 5.55648 | 0.45655
3604 | 3.59882 | 0.00689 | 4.32625 | 0.10058 | 4.06846 | 0.01478 | 5.03285 | 0.23058 | 4.18032 | 0.02892 | 5.41008 | 0.46012 | 4.33295 | 0.11243 | 5.55648 | 0.45653
3608 | 3.59881 | 0.00688 | 4.32621 | 0.10065 | 4.06842 | 0.01478 | 5.03277 | 0.23069 | 4.18027 | 0.02893 | 5.41005 | 0.46018 | 4.33289 | 0.11254 | 5.55648 | 0.45651
3612 | 3.59879 | 0.00687 | 4.32617 | 0.10072 | 4.06838 | 0.01478 | 5.0327 | 0.2308 | 4.18022 | 0.02895 | 5.41002 | 0.46024 | 4.33283 | 0.11265 | 5.55648 | 0.45649
3616 | 3.59878 | 0.00687 | 4.32613 | 0.10079 | 4.06833 | 0.01479 | 5.03262 | 0.23091 | 4.18016 | 0.02897 | 5.41 | 0.4603 | 4.33277 | 0.11276 | 5.55648 | 0.45647
3620 | 3.59876 | 0.00686 | 4.3261 | 0.10086 | 4.06829 | 0.01479 | 5.03254 | 0.23102 | 4.18011 | 0.02898 | 5.40997 | 0.46036 | 4.33271 | 0.11288 | 5.55648 | 0.45646
3624 | 3.59874 | 0.00685 | 4.32606 | 0.10093 | 4.06824 | 0.01479 | 5.03246 | 0.23113 | 4.18006 | 0.029 | 5.40994 | 0.46042 | 4.33265 | 0.11299 | 5.55647 | 0.45644
3628 | 3.59873 | 0.00684 | 4.32602 | 0.101 | 4.0682 | 0.01479 | 5.03238 | 0.23123 | 4.18002 | 0.02901 | 5.40991 | 0.46049 | 4.3326 | 0.1131 | 5.55647 | 0.45643
3632 | 3.59871 | 0.00684 | 4.32598 | 0.10106 | 4.06816 | 0.0148 | 5.03231 | 0.23134 | 4.17997 | 0.02903 | 5.40988 | 0.46055 | 4.33254 | 0.11321 | 5.55647 | 0.45641
3636 | 3.5987 | 0.00683 | 4.32594 | 0.10113 | 4.06811 | 0.0148 | 5.03223 | 0.23145 | 4.17992 | 0.02905 | 5.40985 | 0.46062 | 4.33248 | 0.11333 | 5.55647 | 0.4564
3640 | 3.59868 | 0.00682 | 4.32591 | 0.1012 | 4.06807 | 0.0148 | 5.03215 | 0.23157 | 4.17987 | 0.02906 | 5.40982 | 0.46068 | 4.33242 | 0.11344 | 5.55647 | 0.45639
3644 | 3.59866 | 0.00682 | 4.32587 | 0.10127 | 4.06803 | 0.0148 | 5.03208 | 0.23168 | 4.17982 | 0.02908 | 5.40979 | 0.46075 | 4.33236 | 0.11355 | 5.55646 | 0.45638
3648 | 3.59865 | 0.00681 | 4.32583 | 0.10134 | 4.06798 | 0.01481 | 5.032 | 0.23179 | 4.17977 | 0.02909 | 5.40977 | 0.46082 | 4.3323 | 0.11367 | 5.55646 | 0.45637
3652 | 3.59863 | 0.0068 | 4.32579 | 0.10141 | 4.06794 | 0.01481 | 5.03192 | 0.2319 | 4.17972 | 0.02911 | 5.40974 | 0.46089 | 4.33225 | 0.11378 | 5.55646 | 0.45636
3656 | 3.59862 | 0.00679 | 4.32576 | 0.10148 | 4.0679 | 0.01481 | 5.03185 | 0.23201 | 4.17967 | 0.02913 | 5.40971 | 0.46096 | 4.33219 | 0.11389 | 5.55645 | 0.45636
3660 | 3.5986 | 0.00679 | 4.32572 | 0.10155 | 4.06786 | 0.01481 | 5.03177 | 0.23212 | 4.17962 | 0.02914 | 5.40968 | 0.46103 | 4.33213 | 0.114 | 5.55645 | 0.45635
3664 | 3.59859 | 0.00678 | 4.32568 | 0.10162 | 4.06781 | 0.01482 | 5.0317 | 0.23224 | 4.17958 | 0.02916 | 5.40965 | 0.4611 | 4.33207 | 0.11412 | 5.55645 | 0.45635
3668 | 3.59857 | 0.00677 | 4.32564 | 0.10169 | 4.06777 | 0.01482 | 5.03162 | 0.23235 | 4.17953 | 0.02918 | 5.40962 | 0.46118 | 4.33202 | 0.11423 | 5.55644 | 0.45634
3672 | 3.59856 | 0.00677 | 4.32561 | 0.10176 | 4.06773 | 0.01482 | 5.03155 | 0.23246 | 4.17948 | 0.02919 | 5.40959 | 0.46125 | 4.33196 | 0.11434 | 5.55644 | 0.45634
3676 | 3.59854 | 0.00676 | 4.32557 | 0.10183 | 4.06769 | 0.01482 | 5.03148 | 0.23258 | 4.17943 | 0.02921 | 5.40956 | 0.46133 | 4.3319 | 0.11446 | 5.55643 | 0.45634
3680 | 3.59853 | 0.00675 | 4.32553 | 0.1019 | 4.06765 | 0.01483 | 5.0314 | 0.23269 | 4.17938 | 0.02922 | 5.40953 | 0.4614 | 4.33185 | 0.11457 | 5.55643 | 0.45634
3684 | 3.59851 | 0.00675 | 4.3255 | 0.10197 | 4.06761 | 0.01483 | 5.03133 | 0.23281 | 4.17934 | 0.02924 | 5.4095 | 0.46148 | 4.33179 | 0.11468 | 5.55642 | 0.45634
3688 | 3.5985 | 0.00674 | 4.32546 | 0.10204 | 4.06756 | 0.01483 | 5.03126 | 0.23292 | 4.17929 | 0.02926 | 5.40947 | 0.46156 | 4.33174 | 0.11479 | 5.55642 | 0.45634
3692 | 3.59848 | 0.00673 | 4.32543 | 0.10211 | 4.06752 | 0.01483 | 5.03118 | 0.23304 | 4.17924 | 0.02927 | 5.40944 | 0.46164 | 4.33168 | 0.11491 | 5.55641 | 0.45634
3696 | 3.59846 | 0.00673 | 4.32539 | 0.10218 | 4.06748 | 0.01484 | 5.03111 | 0.23315 | 4.1792 | 0.02929 | 5.40941 | 0.46172 | 4.33163 | 0.11502 | 5.55641 | 0.45635
3700 | 3.59845 | 0.00672 | 4.32535 | 0.10225 | 4.06744 | 0.01484 | 5.03104 | 0.23327 | 4.17915 | 0.02931 | 5.40938 | 0.4618 | 4.33157 | 0.11513 | 5.5564 | 0.45635
3704 | 3.59844 | 0.00671 | 4.32532 | 0.10232 | 4.0674 | 0.01484 | 5.03096 | 0.23338 | 4.1791 | 0.02932 | 5.40935 | 0.46188 | 4.33152 | 0.11525 | 5.5564 | 0.45636
3708 | 3.59842 | 0.0067 | 4.32528 | 0.10239 | 4.06736 | 0.01484 | 5.03089 | 0.2335 | 4.17906 | 0.02934 | 5.40932 | 0.46196 | 4.33146 | 0.11536 | 5.55639 | 0.45637
3712 | 3.59841 | 0.0067 | 4.32525 | 0.10246 | 4.06732 | 0.01485 | 5.03082 | 0.23362 | 4.17901 | 0.02936 | 5.40929 | 0.46205 | 4.33141 | 0.11547 | 5.55638 | 0.45637
3716 | 3.59839 | 0.00669 | 4.32521 | 0.10253 | 4.06728 | 0.01485 | 5.03075 | 0.23373 | 4.17896 | 0.02937 | 5.40926 | 0.46213 | 4.33135 | 0.11559 | 5.55638 | 0.45638
3720 | 3.59838 | 0.00668 | 4.32518 | 0.1026 | 4.06724 | 0.01485 | 5.03068 | 0.23385 | 4.17892 | 0.02939 | 5.40923 | 0.46222 | 4.3313 | 0.1157 | 5.55637 | 0.45639
3724 | 3.59836 | 0.00668 | 4.32514 | 0.10267 | 4.0672 | 0.01485 | 5.03061 | 0.23397 | 4.17887 | 0.02941 | 5.4092 | 0.4623 | 4.33124 | 0.11581 | 5.55636 | 0.4564
3728 | 3.59835 | 0.00667 | 4.32511 | 0.10274 | 4.06716 | 0.01486 | 5.03054 | 0.23409 | 4.17883 | 0.02942 | 5.40917 | 0.46239 | 4.33119 | 0.11592 | 5.55636 | 0.45642
3732 | 3.59833 | 0.00666 | 4.32507 | 0.10281 | 4.06712 | 0.01486 | 5.03047 | 0.23421 | 4.17878 | 0.02944 | 5.40914 | 0.46248 | 4.33114 | 0.11604 | 5.55635 | 0.45643
3736 | 3.59832 | 0.00666 | 4.32504 | 0.10288 | 4.06708 | 0.01486 | 5.0304 | 0.23432 | 4.17874 | 0.02946 | 5.40911 | 0.46257 | 4.33108 | 0.11615 | 5.55634 | 0.45644
3740 | 3.5983 | 0.00665 | 4.325 | 0.10295 | 4.06704 | 0.01487 | 5.03033 | 0.23444 | 4.17869 | 0.02947 | 5.40908 | 0.46266 | 4.33103 | 0.11626 | 5.55633 | 0.45646
3744 | 3.59829 | 0.00664 | 4.32497 | 0.10302 | 4.067 | 0.01487 | 5.03026 | 0.23456 | 4.17865 | 0.02949 | 5.40905 | 0.46275 | 4.33098 | 0.11638 | 5.55633 | 0.45647
3748 | 3.59827 | 0.00664 | 4.32493 | 0.1031 | 4.06696 | 0.01487 | 5.03019 | 0.23468 | 4.1786 | 0.02951 | 5.40902 | 0.46284 | 4.33093 | 0.11649 | 5.55632 | 0.45649
3752 | 3.59826 | 0.00663 | 4.3249 | 0.10317 | 4.06692 | 0.01487 | 5.03012 | 0.2348 | 4.17856 | 0.02952 | 5.40899 | 0.46294 | 4.33087 | 0.1166 | 5.55631 | 0.45651
3756 | 3.59824 | 0.00662 | 4.32486 | 0.10324 | 4.06688 | 0.01488 | 5.03005 | 0.23492 | 4.17851 | 0.02954 | 5.40896 | 0.46303 | 4.33082 | 0.11672 | 5.5563 | 0.45653
3760 | 3.59823 | 0.00662 | 4.32483 | 0.10331 | 4.06684 | 0.01488 | 5.02998 | 0.23504 | 4.17847 | 0.02956 | 5.40893 | 0.46312 | 4.33077 | 0.11683 | 5.55629 | 0.45655
3764 | 3.59822 | 0.00661 | 4.3248 | 0.10338 | 4.0668 | 0.01488 | 5.02991 | 0.23517 | 4.17842 | 0.02957 | 5.4089 | 0.46322 | 4.33072 | 0.11694 | 5.55628 | 0.45657
3768 | 3.5982 | 0.0066 | 4.32476 | 0.10345 | 4.06677 | 0.01489 | 5.02984 | 0.23529 | 4.17838 | 0.02959 | 5.40887 | 0.46332 | 4.33066 | 0.11706 | 5.55628 | 0.45659
3772 | 3.59819 | 0.0066 | 4.32473 | 0.10352 | 4.06673 | 0.01489 | 5.02978 | 0.23541 | 4.17834 | 0.02961 | 5.40884 | 0.46341 | 4.33061 | 0.11717 | 5.55627 | 0.45661
3776 | 3.59817 | 0.00659 | 4.32469 | 0.1036 | 4.06669 | 0.01489 | 5.02971 | 0.23553 | 4.17829 | 0.02962 | 5.40881 | 0.46351 | 4.33056 | 0.11728 | 5.55626 | 0.45664
3780 | 3.59816 | 0.00658 | 4.32466 | 0.10367 | 4.06665 | 0.0149 | 5.02964 | 0.23565 | 4.17825 | 0.02964 | 5.40878 | 0.46361 | 4.33051 | 0.1174 | 5.55625 | 0.45666
3784 | 3.59815 | 0.00658 | 4.32463 | 0.10374 | 4.06661 | 0.0149 | 5.02957 | 0.23577 | 4.17821 | 0.02966 | 5.40875 | 0.46371 | 4.33046 | 0.11751 | 5.55624 | 0.45669
3788 | 3.59813 | 0.00657 | 4.32459 | 0.10381 | 4.06657 | 0.0149 | 5.02951 | 0.2359 | 4.17816 | 0.02967 | 5.40872 | 0.46381 | 4.33041 | 0.11762 | 5.55623 | 0.45672
3792 | 3.59812 | 0.00656 | 4.32456 | 0.10388 | 4.06654 | 0.0149 | 5.02944 | 0.23602 | 4.17812 | 0.02969 | 5.40869 | 0.46391 | 4.33036 | 0.11774 | 5.55622 | 0.45674
3796 | 3.5981 | 0.00656 | 4.32453 | 0.10395 | 4.0665 | 0.01491 | 5.02937 | 0.23614 | 4.17808 | 0.02971 | 5.40866 | 0.46401 | 4.33031 | 0.11785 | 5.55621 | 0.45677
3800 | 3.59809 | 0.00655 | 4.3245 | 0.10403 | 4.06646 | 0.01491 | 5.02931 | 0.23627 | 4.17803 | 0.02972 | 5.40863 | 0.46412 | 4.33026 | 0.11797 | 5.5562 | 0.4568
3804 | 3.59808 | 0.00655 | 4.32446 | 0.1041 | 4.06642 | 0.01491 | 5.02924 | 0.23639 | 4.17799 | 0.02974 | 5.4086 | 0.46422 | 4.33021 | 0.11808 | 5.55619 | 0.45683
3808 | 3.59806 | 0.00654 | 4.32443 | 0.10417 | 4.06639 | 0.01492 | 5.02917 | 0.23652 | 4.17795 | 0.02976 | 5.40857 | 0.46433 | 4.33016 | 0.11819 | 5.55618 | 0.45686
3812 | 3.59805 | 0.00653 | 4.3244 | 0.10424 | 4.06635 | 0.01492 | 5.02911 | 0.23664 | 4.17791 | 0.02978 | 5.40854 | 0.46443 | 4.33011 | 0.11831 | 5.55617 | 0.4569
3816 | 3.59804 | 0.00653 | 4.32436 | 0.10431 | 4.06631 | 0.01492 | 5.02904 | 0.23677 | 4.17786 | 0.02979 | 5.40851 | 0.46454 | 4.33006 | 0.11842 | 5.55616 | 0.45693
3820 | 3.59802 | 0.00652 | 4.32433 | 0.10439 | 4.06627 | 0.01493 | 5.02898 | 0.23689 | 4.17782 | 0.02981 | 5.40848 | 0.46464 | 4.33001 | 0.11853 | 5.55615 | 0.45696
3824 | 3.59801 | 0.00651 | 4.3243 | 0.10446 | 4.06624 | 0.01493 | 5.02891 | 0.23702 | 4.17778 | 0.02983 | 5.40845 | 0.46475 | 4.32996 | 0.11865 | 5.55614 | 0.457
3828 | 3.59799 | 0.00651 | 4.32427 | 0.10453 | 4.0662 | 0.01493 | 5.02885 | 0.23714 | 4.17774 | 0.02984 | 5.40842 | 0.46486 | 4.32991 | 0.11876 | 5.55613 | 0.45703
3832 | 3.59798 | 0.0065 | 4.32424 | 0.1046 | 4.06616 | 0.01494 | 5.02878 | 0.23727 | 4.1777 | 0.02986 | 5.40839 | 0.46497 | 4.32986 | 0.11887 | 5.55612 | 0.45707
3836 | 3.59797 | 0.00649 | 4.3242 | 0.10468 | 4.06613 | 0.01494 | 5.02872 | 0.23739 | 4.17766 | 0.02988 | 5.40836 | 0.46508 | 4.32981 | 0.11899 | 5.5561 | 0.45711
3840 | 3.59795 | 0.00649 | 4.32417 | 0.10475 | 4.06609 | 0.01494 | 5.02866 | 0.23752 | 4.17761 | 0.0299 | 5.40833 | 0.46519 | 4.32977 | 0.1191 | 5.55609 | 0.45715
3844 | 3.59794 | 0.00648 | 4.32414 | 0.10482 | 4.06605 | 0.01495 | 5.02859 | 0.23765 | 4.17757 | 0.02991 | 5.4083 | 0.4653 | 4.32972 | 0.11922 | 5.55608 | 0.45719
3848 | 3.59793 | 0.00648 | 4.32411 | 0.10489 | 4.06602 | 0.01495 | 5.02853 | 0.23777 | 4.17753 | 0.02993 | 5.40827 | 0.46542 | 4.32967 | 0.11933 | 5.55607 | 0.45723
3852 | 3.59791 | 0.00647 | 4.32408 | 0.10497 | 4.06598 | 0.01495 | 5.02847 | 0.2379 | 4.17749 | 0.02995 | 5.40824 | 0.46553 | 4.32962 | 0.11944 | 5.55606 | 0.45727
3856 | 3.5979 | 0.00646 | 4.32405 | 0.10504 | 4.06595 | 0.01496 | 5.0284 | 0.23803 | 4.17745 | 0.02996 | 5.40821 | 0.46565 | 4.32957 | 0.11956 | 5.55605 | 0.45731
3860 | 3.59789 | 0.00646 | 4.32402 | 0.10511 | 4.06591 | 0.01496 | 5.02834 | 0.23816 | 4.17741 | 0.02998 | 5.40818 | 0.46576 | 4.32953 | 0.11967 | 5.55604 | 0.45735
3864 | 3.59787 | 0.00645 | 4.32398 | 0.10518 | 4.06588 | 0.01496 | 5.02828 | 0.23829 | 4.17737 | 0.03 | 5.40815 | 0.46588 | 4.32948 | 0.11978 | 5.55602 | 0.4574
3868 | 3.59786 | 0.00644 | 4.32395 | 0.10526 | 4.06584 | 0.01497 | 5.02821 | 0.23841 | 4.17733 | 0.03002 | 5.40812 | 0.46599 | 4.32943 | 0.1199 | 5.55601 | 0.45744
3872 | 3.59785 | 0.00644 | 4.32392 | 0.10533 | 4.0658 | 0.01497 | 5.02815 | 0.23854 | 4.17729 | 0.03003 | 5.40809 | 0.46611 | 4.32938 | 0.12001 | 5.556 | 0.45749
3876 | 3.59784 | 0.00643 | 4.32389 | 0.1054 | 4.06577 | 0.01497 | 5.02809 | 0.23867 | 4.17725 | 0.03005 | 5.40806 | 0.46623 | 4.32934 | 0.12013 | 5.55599 | 0.45753
3880 | 3.59782 | 0.00643 | 4.32386 | 0.10548 | 4.06573 | 0.01498 | 5.02803 | 0.2388 | 4.17721 | 0.03007 | 5.40803 | 0.46635 | 4.32929 | 0.12024 | 5.55598 | 0.45758
3884 | 3.59781 | 0.00642 | 4.32383 | 0.10555 | 4.0657 | 0.01498 | 5.02797 | 0.23893 | 4.17717 | 0.03009 | 5.408 | 0.46647 | 4.32924 | 0.12035 | 5.55596 | 0.45763
3888 | 3.5978 | 0.00641 | 4.3238 | 0.10562 | 4.06566 | 0.01498 | 5.02791 | 0.23906 | 4.17713 | 0.0301 | 5.40797 | 0.46659 | 4.3292 | 0.12047 | 5.55595 | 0.45768
3892 | 3.59778 | 0.00641 | 4.32377 | 0.1057 | 4.06563 | 0.01499 | 5.02785 | 0.23919 | 4.17709 | 0.03012 | 5.40794 | 0.46671 | 4.32915 | 0.12058 | 5.55594 | 0.45773
3896 | 3.59777 | 0.0064 | 4.32374 | 0.10577 | 4.06559 | 0.01499 | 5.02778 | 0.23932 | 4.17705 | 0.03014 | 5.40791 | 0.46683 | 4.32911 | 0.1207 | 5.55593 | 0.45778
3900 | 3.59776 | 0.0064 | 4.32371 | 0.10584 | 4.06556 | 0.01499 | 5.02772 | 0.23945 | 4.17701 | 0.03016 | 5.40788 | 0.46695 | 4.32906 | 0.12081 | 5.55591 | 0.45783
3904 | 3.59775 | 0.00639 | 4.32368 | 0.10592 | 4.06552 | 0.015 | 5.02766 | 0.23958 | 4.17697 | 0.03017 | 5.40785 | 0.46708 | 4.32901 | 0.12092 | 5.5559 | 0.45788
3908 | 3.59773 | 0.00638 | 4.32365 | 0.10599 | 4.06549 | 0.015 | 5.0276 | 0.23971 | 4.17693 | 0.03019 | 5.40782 | 0.4672 | 4.32897 | 0.12104 | 5.55589 | 0.45794
3912 | 3.59772 | 0.00638 | 4.32362 | 0.10606 | 4.06546 | 0.01501 | 5.02754 | 0.23985 | 4.17689 | 0.03021 | 5.40779 | 0.46733 | 4.32892 | 0.12115 | 5.55587 | 0.45799
3916 | 3.59771 | 0.00637 | 4.32359 | 0.10614 | 4.06542 | 0.01501 | 5.02748 | 0.23998 | 4.17685 | 0.03023 | 5.40776 | 0.46745 | 4.32888 | 0.12127 | 5.55586 | 0.45804
3920 | 3.5977 | 0.00636 | 4.32356 | 0.10621 | 4.06539 | 0.01501 | 5.02742 | 0.24011 | 4.17681 | 0.03024 | 5.40773 | 0.46758 | 4.32883 | 0.12138 | 5.55585 | 0.4581
3924 | 3.59768 | 0.00636 | 4.32353 | 0.10628 | 4.06535 | 0.01502 | 5.02736 | 0.24024 | 4.17678 | 0.03026 | 5.4077 | 0.4677 | 4.32879 | 0.12149 | 5.55583 | 0.45816
3928 | 3.59767 | 0.00635 | 4.3235 | 0.10636 | 4.06532 | 0.01502 | 5.02731 | 0.24037 | 4.17674 | 0.03028 | 5.40767 | 0.46783 | 4.32874 | 0.12161 | 5.55582 | 0.45821
3932 | 3.59766 | 0.00635 | 4.32347 | 0.10643 | 4.06529 | 0.01502 | 5.02725 | 0.24051 | 4.1767 | 0.0303 | 5.40764 | 0.46796 | 4.3287 | 0.12172 | 5.55581 | 0.45827
3936 | 3.59765 | 0.00634 | 4.32344 | 0.10651 | 4.06525 | 0.01503 | 5.02719 | 0.24064 | 4.17666 | 0.03031 | 5.40761 | 0.46809 | 4.32865 | 0.12184 | 5.55579 | 0.45833
3940 | 3.59763 | 0.00634 | 4.32341 | 0.10658 | 4.06522 | 0.01503 | 5.02713 | 0.24077 | 4.17662 | 0.03033 | 5.40758 | 0.46822 | 4.32861 | 0.12195 | 5.55578 | 0.45839
3944 | 3.59762 | 0.00633 | 4.32338 | 0.10665 | 4.06519 | 0.01503 | 5.02707 | 0.2409 | 4.17658 | 0.03035 | 5.40755 | 0.46835 | 4.32857 | 0.12206 | 5.55577 | 0.45845
3948 | 3.59761 | 0.00632 | 4.32335 | 0.10673 | 4.06515 | 0.01504 | 5.02701 | 0.24104 | 4.17655 | 0.03037 | 5.40752 | 0.46848 | 4.32852 | 0.12218 | 5.55575 | 0.45851
3952 | 3.5976 | 0.00632 | 4.32333 | 0.1068 | 4.06512 | 0.01504 | 5.02696 | 0.24117 | 4.17651 | 0.03039 | 5.40749 | 0.46861 | 4.32848 | 0.12229 | 5.55574 | 0.45857
3956 | 3.59758 | 0.00631 | 4.3233 | 0.10688 | 4.06509 | 0.01505 | 5.0269 | 0.24131 | 4.17647 | 0.0304 | 5.40746 | 0.46875 | 4.32843 | 0.12241 | 5.55572 | 0.45864
3960 | 3.59757 | 0.00631 | 4.32327 | 0.10695 | 4.06505 | 0.01505 | 5.02684 | 0.24144 | 4.17643 | 0.03042 | 5.40743 | 0.46888 | 4.32839 | 0.12252 | 5.55571 | 0.4587
3964 | 3.59756 | 0.0063 | 4.32324 | 0.10703 | 4.06502 | 0.01505 | 5.02678 | 0.24158 | 4.1764 | 0.03044 | 5.4074 | 0.46901 | 4.32835 | 0.12264 | 5.5557 | 0.45877
3968 | 3.59755 | 0.00629 | 4.32321 | 0.1071 | 4.06499 | 0.01506 | 5.02673 | 0.24171 | 4.17636 | 0.03046 | 5.40737 | 0.46915 | 4.3283 | 0.12275 | 5.55568 | 0.45883
3972 | 3.59754 | 0.00629 | 4.32318 | 0.10717 | 4.06495 | 0.01506 | 5.02667 | 0.24185 | 4.17632 | 0.03047 | 5.40734 | 0.46928 | 4.32826 | 0.12286 | 5.55567 | 0.4589
3976 | 3.59752 | 0.00628 | 4.32315 | 0.10725 | 4.06492 | 0.01506 | 5.02661 | 0.24198 | 4.17628 | 0.03049 | 5.40731 | 0.46942 | 4.32822 | 0.12298 | 5.55565 | 0.45896
3980 | 3.59751 | 0.00628 | 4.32313 | 0.10732 | 4.06489 | 0.01507 | 5.02656 | 0.24212 | 4.17625 | 0.03051 | 5.40728 | 0.46956 | 4.32818 | 0.12309 | 5.55564 | 0.45903
3984 | 3.5975 | 0.00627 | 4.3231 | 0.1074 | 4.06486 | 0.01507 | 5.0265 | 0.24225 | 4.17621 | 0.03053 | 5.40725 | 0.4697 | 4.32813 | 0.12321 | 5.55563 | 0.4591
3988 | 3.59749 | 0.00626 | 4.32307 | 0.10747 | 4.06482 | 0.01508 | 5.02644 | 0.24239 | 4.17617 | 0.03055 | 5.40722 | 0.46983 | 4.32809 | 0.12332 | 5.55561 | 0.45917
3992 | 3.59748 | 0.00626 | 4.32304 | 0.10755 | 4.06479 | 0.01508 | 5.02639 | 0.24252 | 4.17614 | 0.03056 | 5.40719 | 0.46997 | 4.32805 | 0.12344 | 5.5556 | 0.45924
3996 | 3.59746 | 0.00625 | 4.32301 | 0.10762 | 4.06476 | 0.01508 | 5.02633 | 0.24266 | 4.1761 | 0.03058 | 5.40716 | 0.47011 | 4.32801 | 0.12355 | 5.55558 | 0.45931
4000 | 3.59745 | 0.00625 | 4.32299 | 0.1077 | 4.06473 | 0.01509 | 5.02628 | 0.2428 | 4.17607 | 0.0306 | 5.40713 | 0.47025 | 4.32796 | 0.12366 | 5.55557 | 0.45938
4004 | 3.59744 | 0.00624 | 4.32296 | 0.10777 | 4.0647 | 0.01509 | 5.02622 | 0.24293 | 4.17603 | 0.03062 | 5.4071 | 0.47039 | 4.32792 | 0.12378 | 5.55555 | 0.45945
4008 | 3.59743 | 0.00624 | 4.32293 | 0.10785 | 4.06466 | 0.0151 | 5.02617 | 0.24307 | 4.17599 | 0.03064 | 5.40708 | 0.47053 | 4.32788 | 0.12389 | 5.55554 | 0.45952
4012 | 3.59742 | 0.00623 | 4.3229 | 0.10792 | 4.06463 | 0.0151 | 5.02611 | 0.24321 | 4.17596 | 0.03065 | 5.40705 | 0.47068 | 4.32784 | 0.12401 | 5.55552 | 0.4596
4016 | 3.59741 | 0.00622 | 4.32288 | 0.108 | 4.0646 | 0.0151 | 5.02606 | 0.24335 | 4.17592 | 0.03067 | 5.40702 | 0.47082 | 4.3278 | 0.12412 | 5.55551 | 0.45967
4020 | 3.59739 | 0.00622 | 4.32285 | 0.10807 | 4.06457 | 0.01511 | 5.026 | 0.24348 | 4.17589 | 0.03069 | 5.40699 | 0.47096 | 4.32776 | 0.12424 | 5.55549 | 0.45975
4024 | 3.59738 | 0.00621 | 4.32282 | 0.10815 | 4.06454 | 0.01511 | 5.02595 | 0.24362 | 4.17585 | 0.03071 | 5.40696 | 0.47111 | 4.32772 | 0.12435 | 5.55548 | 0.45982
4028 | 3.59737 | 0.00621 | 4.32279 | 0.10822 | 4.06451 | 0.01512 | 5.02589 | 0.24376 | 4.17581 | 0.03073 | 5.40693 | 0.47125 | 4.32767 | 0.12447 | 5.55546 | 0.4599
4032 | 3.59736 | 0.0062 | 4.32277 | 0.1083 | 4.06448 | 0.01512 | 5.02584 | 0.2439 | 4.17578 | 0.03074 | 5.4069 | 0.4714 | 4.32763 | 0.12458 | 5.55545 | 0.45998
4036 | 3.59735 | 0.0062 | 4.32274 | 0.10837 | 4.06445 | 0.01512 | 5.02579 | 0.24404 | 4.17574 | 0.03076 | 5.40687 | 0.47154 | 4.32759 | 0.1247 | 5.55543 | 0.46005
4040 | 3.59734 | 0.00619 | 4.32271 | 0.10845 | 4.06441 | 0.01513 | 5.02573 | 0.24418 | 4.17571 | 0.03078 | 5.40684 | 0.47169 | 4.32755 | 0.12481 | 5.55542 | 0.46013
4044 | 3.59732 | 0.00619 | 4.32269 | 0.10852 | 4.06438 | 0.01513 | 5.02568 | 0.24431 | 4.17567 | 0.0308 | 5.40682 | 0.47184 | 4.32751 | 0.12492 | 5.5554 | 0.46021
4048 | 3.59731 | 0.00618 | 4.32266 | 0.1086 | 4.06435 | 0.01514 | 5.02563 | 0.24445 | 4.17564 | 0.03082 | 5.40679 | 0.47198 | 4.32747 | 0.12504 | 5.55539 | 0.46029
4052 | 3.5973 | 0.00617 | 4.32263 | 0.10867 | 4.06432 | 0.01514 | 5.02557 | 0.24459 | 4.1756 | 0.03083 | 5.40676 | 0.47213 | 4.32743 | 0.12515 | 5.55537 | 0.46037
4056 | 3.59729 | 0.00617 | 4.32261 | 0.10875 | 4.06429 | 0.01515 | 5.02552 | 0.24473 | 4.17557 | 0.03085 | 5.40673 | 0.47228 | 4.32739 | 0.12527 | 5.55536 | 0.46045
4060 | 3.59728 | 0.00616 | 4.32258 | 0.10882 | 4.06426 | 0.01515 | 5.02547 | 0.24487 | 4.17553 | 0.03087 | 5.4067 | 0.47243 | 4.32735 | 0.12538 | 5.55534 | 0.46054
4064 | 3.59727 | 0.00616 | 4.32255 | 0.1089 | 4.06423 | 0.01515 | 5.02542 | 0.24501 | 4.1755 | 0.03089 | 5.40667 | 0.47258 | 4.32731 | 0.1255 | 5.55533 | 0.46062
4068 | 3.59726 | 0.00615 | 4.32253 | 0.10898 | 4.0642 | 0.01516 | 5.02536 | 0.24515 | 4.17547 | 0.03091 | 5.40664 | 0.47273 | 4.32727 | 0.12561 | 5.55531 | 0.4607
4072 | 3.59725 | 0.00615 | 4.3225 | 0.10905 | 4.06417 | 0.01516 | 5.02531 | 0.24529 | 4.17543 | 0.03093 | 5.40662 | 0.47289 | 4.32723 | 0.12573 | 5.55529 | 0.46079
4076 | 3.59723 | 0.00614 | 4.32248 | 0.10913 | 4.06414 | 0.01517 | 5.02526 | 0.24544 | 4.1754 | 0.03094 | 5.40659 | 0.47304 | 4.32719 | 0.12584 | 5.55528 | 0.46087
4080 | 3.59722 | 0.00614 | 4.32245 | 0.1092 | 4.06411 | 0.01517 | 5.02521 | 0.24558 | 4.17536 | 0.03096 | 5.40656 | 0.47319 | 4.32716 | 0.12596 | 5.55526 | 0.46096
4084 | 3.59721 | 0.00613 | 4.32242 | 0.10928 | 4.06408 | 0.01517 | 5.02516 | 0.24572 | 4.17533 | 0.03098 | 5.40653 | 0.47334 | 4.32712 | 0.12607 | 5.55525 | 0.46104
4088 | 3.5972 | 0.00613 | 4.3224 | 0.10935 | 4.06405 | 0.01518 | 5.0251 | 0.24586 | 4.17529 | 0.031 | 5.4065 | 0.4735 | 4.32708 | 0.12619 | 5.55523 | 0.46113
4092 | 3.59719 | 0.00612 | 4.32237 | 0.10943 | 4.06402 | 0.01518 | 5.02505 | 0.246 | 4.17526 | 0.03102 | 5.40647 | 0.47365 | 4.32704 | 0.1263 | 5.55522 | 0.46122
4096 | 3.59718 | 0.00611 | 4.32235 | 0.10951 | 4.06399 | 0.01519 | 5.025 | 0.24614 | 4.17523 | 0.03104 | 5.40645 | 0.47381 | 4.327 | 0.12642 | 5.5552 | 0.46131
4100 | 3.59717 | 0.00611 | 4.32232 | 0.10958 | 4.06396 | 0.01519 | 5.02495 | 0.24628 | 4.17519 | 0.03105 | 5.40642 | 0.47396 | 4.32696 | 0.12653 | 5.55518 | 0.4614
4104 | 3.59716 | 0.0061 | 4.3223 | 0.10966 | 4.06393 | 0.0152 | 5.0249 | 0.24643 | 4.17516 | 0.03107 | 5.40639 | 0.47412 | 4.32692 | 0.12664 | 5.55517 | 0.46149
4108 | 3.59715 | 0.0061 | 4.32227 | 0.10973 | 4.0639 | 0.0152 | 5.02485 | 0.24657 | 4.17513 | 0.03109 | 5.40636 | 0.47428 | 4.32689 | 0.12676 | 5.55515 | 0.46158
4112 | 3.59714 | 0.00609 | 4.32224 | 0.10981 | 4.06387 | 0.0152 | 5.0248 | 0.24671 | 4.17509 | 0.03111 | 5.40633 | 0.47444 | 4.32685 | 0.12687 | 5.55514 | 0.46167
4116 | 3.59712 | 0.00609 | 4.32222 | 0.10989 | 4.06384 | 0.01521 | 5.02475 | 0.24685 | 4.17506 | 0.03113 | 5.40631 | 0.47459 | 4.32681 | 0.12699 | 5.55512 | 0.46176
4120 | 3.59711 | 0.00608 | 4.32219 | 0.10996 | 4.06381 | 0.01521 | 5.0247 | 0.247 | 4.17503 | 0.03115 | 5.40628 | 0.47475 | 4.32677 | 0.1271 | 5.55511 | 0.46185
4124 | 3.5971 | 0.00608 | 4.32217 | 0.11004 | 4.06379 | 0.01522 | 5.02465 | 0.24714 | 4.17499 | 0.03116 | 5.40625 | 0.47491 | 4.32673 | 0.12722 | 5.55509 | 0.46194
4128 | 3.59709 | 0.00607 | 4.32214 | 0.11012 | 4.06376 | 0.01522 | 5.0246 | 0.24728 | 4.17496 | 0.03118 | 5.40622 | 0.47507 | 4.3267 | 0.12733 | 5.55507 | 0.46204
4132 | 3.59708 | 0.00607 | 4.32212 | 0.11019 | 4.06373 | 0.01523 | 5.02455 | 0.24743 | 4.17493 | 0.0312 | 5.4062 | 0.47523 | 4.32666 | 0.12745 | 5.55506 | 0.46213
4136 | 3.59707 | 0.00606 | 4.32209 | 0.11027 | 4.0637 | 0.01523 | 5.0245 | 0.24757 | 4.1749 | 0.03122 | 5.40617 | 0.47539 | 4.32662 | 0.12756 | 5.55504 | 0.46223
4140 | 3.59706 | 0.00606 | 4.32207 | 0.11034 | 4.06367 | 0.01524 | 5.02445 | 0.24772 | 4.17486 | 0.03124 | 5.40614 | 0.47555 | 4.32658 | 0.12768 | 5.55503 | 0.46232
4144 | 3.59705 | 0.00605 | 4.32205 | 0.11042 | 4.06364 | 0.01524 | 5.02441 | 0.24786 | 4.17483 | 0.03126 | 5.40611 | 0.47572 | 4.32655 | 0.12779 | 5.55501 | 0.46242
4148 | 3.59704 | 0.00604 | 4.32202 | 0.1105 | 4.06361 | 0.01524 | 5.02436 | 0.248 | 4.1748 | 0.03128 | 5.40609 | 0.47588 | 4.32651 | 0.12791 | 5.55499 | 0.46252
4152 | 3.59703 | 0.00604 | 4.322 | 0.11057 | 4.06359 | 0.01525 | 5.02431 | 0.24815 | 4.17477 | 0.03129 | 5.40606 | 0.47604 | 4.32647 | 0.12802 | 5.55498 | 0.46261
4156 | 3.59702 | 0.00603 | 4.32197 | 0.11065 | 4.06356 | 0.01525 | 5.02426 | 0.24829 | 4.17473 | 0.03131 | 5.40603 | 0.47621 | 4.32644 | 0.12814 | 5.55496 | 0.46271
4160 | 3.59701 | 0.00603 | 4.32195 | 0.11073 | 4.06353 | 0.01526 | 5.02421 | 0.24844 | 4.1747 | 0.03133 | 5.406 | 0.47637 | 4.3264 | 0.12825 | 5.55495 | 0.46281
4164 | 3.597 | 0.00602 | 4.32192 | 0.1108 | 4.0635 | 0.01526 | 5.02416 | 0.24858 | 4.17467 | 0.03135 | 5.40598 | 0.47654 | 4.32636 | 0.12837 | 5.55493 | 0.46291
4168 | 3.59699 | 0.00602 | 4.3219 | 0.11088 | 4.06347 | 0.01527 | 5.02412 | 0.24873 | 4.17464 | 0.03137 | 5.40595 | 0.4767 | 4.32633 | 0.12848 | 5.55491 | 0.46301
4172 | 3.59698 | 0.00601 | 4.32188 | 0.11096 | 4.06344 | 0.01527 | 5.02407 | 0.24887 | 4.17461 | 0.03139 | 5.40592 | 0.47687 | 4.32629 | 0.1286 | 5.5549 | 0.46311
4176 | 3.59697 | 0.00601 | 4.32185 | 0.11103 | 4.06342 | 0.01528 | 5.02402 | 0.24902 | 4.17458 | 0.03141 | 5.4059 | 0.47703 | 4.32626 | 0.12871 | 5.55488 | 0.46321
4180 | 3.59696 | 0.006 | 4.32183 | 0.11111 | 4.06339 | 0.01528 | 5.02397 | 0.24917 | 4.17454 | 0.03142 | 5.40587 | 0.4772 | 4.32622 | 0.12883 | 5.55486 | 0.46331
4184 | 3.59695 | 0.006 | 4.3218 | 0.11119 | 4.06336 | 0.01528 | 5.02393 | 0.24931 | 4.17451 | 0.03144 | 5.40584 | 0.47737 | 4.32618 | 0.12894 | 5.55485 | 0.46342
4188 | 3.59693 | 0.00599 | 4.32178 | 0.11127 | 4.06333 | 0.01529 | 5.02388 | 0.24946 | 4.17448 | 0.03146 | 5.40582 | 0.47754 | 4.32615 | 0.12906 | 5.55483 | 0.46352
4192 | 3.59692 | 0.00599 | 4.32176 | 0.11134 | 4.06331 | 0.01529 | 5.02383 | 0.2496 | 4.17445 | 0.03148 | 5.40579 | 0.47771 | 4.32611 | 0.12917 | 5.55482 | 0.46362
4196 | 3.59691 | 0.00598 | 4.32173 | 0.11142 | 4.06328 | 0.0153 | 5.02379 | 0.24975 | 4.17442 | 0.0315 | 5.40576 | 0.47788 | 4.32608 | 0.12929 | 5.5548 | 0.46373
4200 | 3.5969 | 0.00598 | 4.32171 | 0.1115 | 4.06325 | 0.0153 | 5.02374 | 0.2499 | 4.17439 | 0.03152 | 5.40574 | 0.47805 | 4.32604 | 0.1294 | 5.55478 | 0.46383
4204 | 3.59689 | 0.00597 | 4.32169 | 0.11157 | 4.06322 | 0.01531 | 5.02369 | 0.25004 | 4.17436 | 0.03154 | 5.40571 | 0.47822 | 4.32601 | 0.12952 | 5.55477 | 0.46394
4208 | 3.59688 | 0.00597 | 4.32166 | 0.11165 | 4.0632 | 0.01531 | 5.02365 | 0.25019 | 4.17433 | 0.03156 | 5.40568 | 0.47839 | 4.32597 | 0.12963 | 5.55475 | 0.46404
4212 | 3.59687 | 0.00596 | 4.32164 | 0.11173 | 4.06317 | 0.01532 | 5.0236 | 0.25034 | 4.1743 | 0.03157 | 5.40566 | 0.47856 | 4.32594 | 0.12975 | 5.55474 | 0.46415
4216 | 3.59686 | 0.00596 | 4.32162 | 0.11181 | 4.06314 | 0.01532 | 5.02356 | 0.25049 | 4.17426 | 0.03159 | 5.40563 | 0.47873 | 4.3259 | 0.12986 | 5.55472 | 0.46426
4220 | 3.59685 | 0.00595 | 4.32159 | 0.11188 | 4.06312 | 0.01533 | 5.02351 | 0.25063 | 4.17423 | 0.03161 | 5.40561 | 0.4789 | 4.32587 | 0.12998 | 5.5547 | 0.46437
4224 | 3.59684 | 0.00595 | 4.32157 | 0.11196 | 4.06309 | 0.01533 | 5.02346 | 0.25078 | 4.1742 | 0.03163 | 5.40558 | 0.47908 | 4.32583 | 0.13009 | 5.55469 | 0.46448
4228 | 3.59683 | 0.00594 | 4.32155 | 0.11204 | 4.06306 | 0.01534 | 5.02342 | 0.25093 | 4.17417 | 0.03165 | 5.40555 | 0.47925 | 4.3258 | 0.13021 | 5.55467 | 0.46458
4232 | 3.59682 | 0.00594 | 4.32152 | 0.11212 | 4.06303 | 0.01534 | 5.02337 | 0.25108 | 4.17414 | 0.03167 | 5.40553 | 0.47942 | 4.32576 | 0.13033 | 5.55465 | 0.46469
4236 | 3.59681 | 0.00593 | 4.3215 | 0.11219 | 4.06301 | 0.01535 | 5.02333 | 0.25123 | 4.17411 | 0.03169 | 5.4055 | 0.4796 | 4.32573 | 0.13044 | 5.55464 | 0.46481
4240 | 3.5968 | 0.00593 | 4.32148 | 0.11227 | 4.06298 | 0.01535 | 5.02328 | 0.25138 | 4.17408 | 0.03171 | 5.40548 | 0.47977 | 4.3257 | 0.13056 | 5.55462 | 0.46492
4244 | 3.59679 | 0.00592 | 4.32145 | 0.11235 | 4.06295 | 0.01536 | 5.02324 | 0.25152 | 4.17405 | 0.03173 | 5.40545 | 0.47995 | 4.32566 | 0.13067 | 5.55461 | 0.46503
4248 | 3.59678 | 0.00592 | 4.32143 | 0.11243 | 4.06293 | 0.01536 | 5.02319 | 0.25167 | 4.17402 | 0.03174 | 5.40542 | 0.48013 | 4.32563 | 0.13079 | 5.55459 | 0.46514
4252 | 3.59677 | 0.00591 | 4.32141 | 0.1125 | 4.0629 | 0.01536 | 5.02315 | 0.25182 | 4.17399 | 0.03176 | 5.4054 | 0.4803 | 4.32559 | 0.1309 | 5.55457 | 0.46525
4256 | 3.59676 | 0.00591 | 4.32139 | 0.11258 | 4.06288 | 0.01537 | 5.02311 | 0.25197 | 4.17396 | 0.03178 | 5.40537 | 0.48048 | 4.32556 | 0.13102 | 5.55456 | 0.46537
4260 | 3.59676 | 0.0059 | 4.32136 | 0.11266 | 4.06285 | 0.01537 | 5.02306 | 0.25212 | 4.17393 | 0.0318 | 5.40535 | 0.48066 | 4.32553 | 0.13113 | 5.55454 | 0.46548
4264 | 3.59675 | 0.0059 | 4.32134 | 0.11274 | 4.06282 | 0.01538 | 5.02302 | 0.25227 | 4.1739 | 0.03182 | 5.40532 | 0.48084 | 4.32549 | 0.13125 | 5.55452 | 0.46559
4268 | 3.59674 | 0.00589 | 4.32132 | 0.11281 | 4.0628 | 0.01538 | 5.02297 | 0.25242 | 4.17387 | 0.03184 | 5.4053 | 0.48101 | 4.32546 | 0.13136 | 5.55451 | 0.46571
4272 | 3.59673 | 0.00589 | 4.3213 | 0.11289 | 4.06277 | 0.01539 | 5.02293 | 0.25257 | 4.17384 | 0.03186 | 5.40527 | 0.48119 | 4.32543 | 0.13148 | 5.55449 | 0.46582
4276 | 3.59672 | 0.00588 | 4.32128 | 0.11297 | 4.06275 | 0.01539 | 5.02289 | 0.25272 | 4.17381 | 0.03188 | 5.40525 | 0.48137 | 4.32539 | 0.13159 | 5.55447 | 0.46594
4280 | 3.59671 | 0.00588 | 4.32125 | 0.11305 | 4.06272 | 0.0154 | 5.02284 | 0.25287 | 4.17379 | 0.0319 | 5.40522 | 0.48155 | 4.32536 | 0.13171 | 5.55446 | 0.46606
4284 | 3.5967 | 0.00587 | 4.32123 | 0.11313 | 4.06269 | 0.0154 | 5.0228 | 0.25302 | 4.17376 | 0.03192 | 5.4052 | 0.48173 | 4.32533 | 0.13182 | 5.55444 | 0.46617
4288 | 3.59669 | 0.00587 | 4.32121 | 0.1132 | 4.06267 | 0.01541 | 5.02276 | 0.25317 | 4.17373 | 0.03193 | 5.40517 | 0.48192 | 4.3253 | 0.13194 | 5.55443 | 0.46629
4292 | 3.59668 | 0.00586 | 4.32119 | 0.11328 | 4.06264 | 0.01541 | 5.02272 | 0.25332 | 4.1737 | 0.03195 | 5.40515 | 0.4821 | 4.32526 | 0.13205 | 5.55441 | 0.46641
4296 | 3.59667 | 0.00586 | 4.32117 | 0.11336 | 4.06262 | 0.01542 | 5.02267 | 0.25347 | 4.17367 | 0.03197 | 5.40512 | 0.48228 | 4.32523 | 0.13217 | 5.55439 | 0.46653
4300 | 3.59666 | 0.00585 | 4.32114 | 0.11344 | 4.06259 | 0.01542 | 5.02263 | 0.25362 | 4.17364 | 0.03199 | 5.4051 | 0.48246 | 4.3252 | 0.13229 | 5.55438 | 0.46665
4304 | 3.59665 | 0.00585 | 4.32112 | 0.11352 | 4.06257 | 0.01543 | 5.02259 | 0.25377 | 4.17361 | 0.03201 | 5.40507 | 0.48265 | 4.32517 | 0.1324 | 5.55436 | 0.46677
4308 | 3.59664 | 0.00584 | 4.3211 | 0.11359 | 4.06254 | 0.01543 | 5.02255 | 0.25393 | 4.17358 | 0.03203 | 5.40505 | 0.48283 | 4.32513 | 0.13252 | 5.55434 | 0.46689
4312 | 3.59663 | 0.00584 | 4.32108 | 0.11367 | 4.06252 | 0.01544 | 5.0225 | 0.25408 | 4.17355 | 0.03205 | 5.40502 | 0.48301 | 4.3251 | 0.13263 | 5.55433 | 0.46701
4316 | 3.59662 | 0.00583 | 4.32106 | 0.11375 | 4.06249 | 0.01544 | 5.02246 | 0.25423 | 4.17353 | 0.03207 | 5.405 | 0.4832 | 4.32507 | 0.13275 | 5.55431 | 0.46713
4320 | 3.59661 | 0.00583 | 4.32104 | 0.11383 | 4.06247 | 0.01545 | 5.02242 | 0.25438 | 4.1735 | 0.03209 | 5.40497 | 0.48338 | 4.32504 | 0.13286 | 5.5543 | 0.46725
4324 | 3.5966 | 0.00582 | 4.32101 | 0.11391 | 4.06244 | 0.01545 | 5.02238 | 0.25453 | 4.17347 | 0.03211 | 5.40495 | 0.48357 | 4.32501 | 0.13298 | 5.55428 | 0.46738
4328 | 3.59659 | 0.00582 | 4.32099 | 0.11399 | 4.06242 | 0.01546 | 5.02234 | 0.25469 | 4.17344 | 0.03213 | 5.40493 | 0.48375 | 4.32497 | 0.13309 | 5.55426 | 0.4675
4332 | 3.59658 | 0.00582 | 4.32097 | 0.11406 | 4.06239 | 0.01546 | 5.02229 | 0.25484 | 4.17341 | 0.03214 | 5.4049 | 0.48394 | 4.32494 | 0.13321 | 5.55425 | 0.46762
4336 | 3.59658 | 0.00581 | 4.32095 | 0.11414 | 4.06237 | 0.01547 | 5.02225 | 0.25499 | 4.17338 | 0.03216 | 5.40488 | 0.48413 | 4.32491 | 0.13332 | 5.55423 | 0.46775
4340 | 3.59657 | 0.00581 | 4.32093 | 0.11422 | 4.06234 | 0.01547 | 5.02221 | 0.25514 | 4.17336 | 0.03218 | 5.40485 | 0.48431 | 4.32488 | 0.13344 | 5.55422 | 0.46787
4344 | 3.59656 | 0.0058 | 4.32091 | 0.1143 | 4.06232 | 0.01548 | 5.02217 | 0.2553 | 4.17333 | 0.0322 | 5.40483 | 0.4845 | 4.32485 | 0.13356 | 5.5542 | 0.468
4348 | 3.59655 | 0.0058 | 4.32089 | 0.11438 | 4.06229 | 0.01548 | 5.02213 | 0.25545 | 4.1733 | 0.03222 | 5.40481 | 0.48469 | 4.32482 | 0.13367 | 5.55418 | 0.46812
4352 | 3.59654 | 0.00579 | 4.32087 | 0.11446 | 4.06227 | 0.01549 | 5.02209 | 0.2556 | 4.17327 | 0.03224 | 5.40478 | 0.48488 | 4.32479 | 0.13379 | 5.55417 | 0.46825
4356 | 3.59653 | 0.00579 | 4.32085 | 0.11454 | 4.06224 | 0.01549 | 5.02205 | 0.25575 | 4.17325 | 0.03226 | 5.40476 | 0.48507 | 4.32476 | 0.1339 | 5.55415 | 0.46838
4360 | 3.59652 | 0.00578 | 4.32083 | 0.11461 | 4.06222 | 0.0155 | 5.02201 | 0.25591 | 4.17322 | 0.03228 | 5.40473 | 0.48526 | 4.32472 | 0.13402 | 5.55413 | 0.46851
4364 | 3.59651 | 0.00578 | 4.32081 | 0.11469 | 4.0622 | 0.0155 | 5.02197 | 0.25606 | 4.17319 | 0.0323 | 5.40471 | 0.48545 | 4.32469 | 0.13413 | 5.55412 | 0.46863
4368 | 3.5965 | 0.00577 | 4.32078 | 0.11477 | 4.06217 | 0.01551 | 5.02193 | 0.25621 | 4.17316 | 0.03232 | 5.40469 | 0.48564 | 4.32466 | 0.13425 | 5.5541 | 0.46876
4372 | 3.59649 | 0.00577 | 4.32076 | 0.11485 | 4.06215 | 0.01551 | 5.02189 | 0.25637 | 4.17314 | 0.03234 | 5.40466 | 0.48583 | 4.32463 | 0.13436 | 5.55409 | 0.46889
4376 | 3.59648 | 0.00576 | 4.32074 | 0.11493 | 4.06212 | 0.01552 | 5.02185 | 0.25652 | 4.17311 | 0.03236 | 5.40464 | 0.48602 | 4.3246 | 0.13448 | 5.55407 | 0.46902
4380 | 3.59648 | 0.00576 | 4.32072 | 0.11501 | 4.0621 | 0.01552 | 5.02181 | 0.25668 | 4.17308 | 0.03238 | 5.40462 | 0.48621 | 4.32457 | 0.1346 | 5.55405 | 0.46915
4384 | 3.59647 | 0.00575 | 4.3207 | 0.11509 | 4.06207 | 0.01553 | 5.02177 | 0.25683 | 4.17305 | 0.0324 | 5.40459 | 0.4864 | 4.32454 | 0.13471 | 5.55404 | 0.46928
4388 | 3.59646 | 0.00575 | 4.32068 | 0.11517 | 4.06205 | 0.01553 | 5.02173 | 0.25699 | 4.17303 | 0.03241 | 5.40457 | 0.4866 | 4.32451 | 0.13483 | 5.55402 | 0.46941
4392 | 3.59645 | 0.00575 | 4.32066 | 0.11525 | 4.06203 | 0.01554 | 5.02169 | 0.25714 | 4.173 | 0.03243 | 5.40455 | 0.48679 | 4.32448 | 0.13494 | 5.55401 | 0.46954
4396 | 3.59644 | 0.00574 | 4.32064 | 0.11532 | 4.062 | 0.01554 | 5.02165 | 0.25729 | 4.17297 | 0.03245 | 5.40452 | 0.48698 | 4.32445 | 0.13506 | 5.55399 | 0.46968
4400 | 3.59643 | 0.00574 | 4.32062 | 0.1154 | 4.06198 | 0.01555 | 5.02161 | 0.25745 | 4.17295 | 0.03247 | 5.4045 | 0.48718 | 4.32442 | 0.13517 | 5.55398 | 0.46981
4404 | 3.59642 | 0.00573 | 4.3206 | 0.11548 | 4.06196 | 0.01555 | 5.02157 | 0.2576 | 4.17292 | 0.03249 | 5.40448 | 0.48737 | 4.32439 | 0.13529 | 5.55396 | 0.46994
4408 | 3.59641 | 0.00573 | 4.32058 | 0.11556 | 4.06193 | 0.01556 | 5.02154 | 0.25776 | 4.17289 | 0.03251 | 5.40446 | 0.48757 | 4.32436 | 0.13541 | 5.55394 | 0.47007
4412 | 3.5964 | 0.00572 | 4.32056 | 0.11564 | 4.06191 | 0.01557 | 5.0215 | 0.25791 | 4.17287 | 0.03253 | 5.40443 | 0.48776 | 4.32433 | 0.13552 | 5.55393 | 0.47021
4416 | 3.5964 | 0.00572 | 4.32054 | 0.11572 | 4.06189 | 0.01557 | 5.02146 | 0.25807 | 4.17284 | 0.03255 | 5.40441 | 0.48796 | 4.3243 | 0.13564 | 5.55391 | 0.47034
4420 | 3.59639 | 0.00571 | 4.32052 | 0.1158 | 4.06186 | 0.01558 | 5.02142 | 0.25823 | 4.17281 | 0.03257 | 5.40439 | 0.48815 | 4.32427 | 0.13575 | 5.5539 | 0.47048
4424 | 3.59638 | 0.00571 | 4.3205 | 0.11588 | 4.06184 | 0.01558 | 5.02138 | 0.25838 | 4.17279 | 0.03259 | 5.40437 | 0.48835 | 4.32425 | 0.13587 | 5.55388 | 0.47061
4428 | 3.59637 | 0.0057 | 4.32048 | 0.11596 | 4.06182 | 0.01559 | 5.02135 | 0.25854 | 4.17276 | 0.03261 | 5.40434 | 0.48855 | 4.32422 | 0.13598 | 5.55386 | 0.47075
4432 | 3.59636 | 0.0057 | 4.32046 | 0.11604 | 4.06179 | 0.01559 | 5.02131 | 0.25869 | 4.17274 | 0.03263 | 5.40432 | 0.48875 | 4.32419 | 0.1361 | 5.55385 | 0.47089
4436 | 3.59635 | 0.0057 | 4.32044 | 0.11612 | 4.06177 | 0.0156 | 5.02127 | 0.25885 | 4.17271 | 0.03265 | 5.4043 | 0.48894 | 4.32416 | 0.13622 | 5.55383 | 0.47102
4440 | 3.59634 | 0.00569 | 4.32043 | 0.1162 | 4.06175 | 0.0156 | 5.02123 | 0.25901 | 4.17268 | 0.03267 | 5.40428 | 0.48914 | 4.32413 | 0.13633 | 5.55382 | 0.47116
4444 | 3.59634 | 0.00569 | 4.32041 | 0.11627 | 4.06172 | 0.01561 | 5.02119 | 0.25916 | 4.17266 | 0.03269 | 5.40425 | 0.48934 | 4.3241 | 0.13645 | 5.5538 | 0.4713
4448 | 3.59633 | 0.00568 | 4.32039 | 0.11635 | 4.0617 | 0.01561 | 5.02116 | 0.25932 | 4.17263 | 0.03271 | 5.40423 | 0.48954 | 4.32407 | 0.13656 | 5.55379 | 0.47144
4452 | 3.59632 | 0.00568 | 4.32037 | 0.11643 | 4.06168 | 0.01562 | 5.02112 | 0.25947 | 4.17261 | 0.03273 | 5.40421 | 0.48974 | 4.32404 | 0.13668 | 5.55377 | 0.47157
4456 | 3.59631 | 0.00567 | 4.32035 | 0.11651 | 4.06166 | 0.01562 | 5.02108 | 0.25963 | 4.17258 | 0.03275 | 5.40419 | 0.48994 | 4.32402 | 0.13679 | 5.55376 | 0.47171
4460 | 3.5963 | 0.00567 | 4.32033 | 0.11659 | 4.06163 | 0.01563 | 5.02105 | 0.25979 | 4.17255 | 0.03277 | 5.40417 | 0.49014 | 4.32399 | 0.13691 | 5.55374 | 0.47185
4464 | 3.59629 | 0.00566 | 4.32031 | 0.11667 | 4.06161 | 0.01563 | 5.02101 | 0.25995 | 4.17253 | 0.03278 | 5.40415 | 0.49034 | 4.32396 | 0.13703 | 5.55372 | 0.47199
4468 | 3.59628 | 0.00566 | 4.32029 | 0.11675 | 4.06159 | 0.01564 | 5.02097 | 0.2601 | 4.1725 | 0.0328 | 5.40412 | 0.49054 | 4.32393 | 0.13714 | 5.55371 | 0.47213
4472 | 3.59628 | 0.00566 | 4.32027 | 0.11683 | 4.06157 | 0.01564 | 5.02094 | 0.26026 | 4.17248 | 0.03282 | 5.4041 | 0.49074 | 4.3239 | 0.13726 | 5.55369 | 0.47228
4476 | 3.59627 | 0.00565 | 4.32025 | 0.11691 | 4.06154 | 0.01565 | 5.0209 | 0.26042 | 4.17245 | 0.03284 | 5.40408 | 0.49094 | 4.32387 | 0.13737 | 5.55368 | 0.47242
4480 | 3.59626 | 0.00565 | 4.32023 | 0.11699 | 4.06152 | 0.01566 | 5.02086 | 0.26057 | 4.17243 | 0.03286 | 5.40406 | 0.49115 | 4.32385 | 0.13749 | 5.55366 | 0.47256
4484 | 3.59625 | 0.00564 | 4.32022 | 0.11707 | 4.0615 | 0.01566 | 5.02083 | 0.26073 | 4.1724 | 0.03288 | 5.40404 | 0.49135 | 4.32382 | 0.13761 | 5.55365 | 0.4727
4488 | 3.59624 | 0.00564 | 4.3202 | 0.11715 | 4.06148 | 0.01567 | 5.02079 | 0.26089 | 4.17238 | 0.0329 | 5.40402 | 0.49155 | 4.32379 | 0.13772 | 5.55363 | 0.47285
4492 | 3.59623 | 0.00563 | 4.32018 | 0.11723 | 4.06145 | 0.01567 | 5.02076 | 0.26105 | 4.17235 | 0.03292 | 5.404 | 0.49176 | 4.32376 | 0.13784 | 5.55362 | 0.47299
4496 | 3.59623 | 0.00563 | 4.32016 | 0.11731 | 4.06143 | 0.01568 | 5.02072 | 0.26121 | 4.17233 | 0.03294 | 5.40398 | 0.49196 | 4.32374 | 0.13795 | 5.5536 | 0.47313
4500 | 3.59622 | 0.00563 | 4.32014 | 0.11739 | 4.06141 | 0.01568 | 5.02068 | 0.26136 | 4.1723 | 0.03296 | 5.40395 | 0.49217 | 4.32371 | 0.13807 | 5.55359 | 0.47328
4504 | 3.59621 | 0.00562 | 4.32012 | 0.11747 | 4.06139 | 0.01569 | 5.02065 | 0.26152 | 4.17228 | 0.03298 | 5.40393 | 0.49237 | 4.32368 | 0.13818 | 5.55357 | 0.47342
4508 | 3.5962 | 0.00562 | 4.3201 | 0.11755 | 4.06137 | 0.01569 | 5.02061 | 0.26168 | 4.17225 | 0.033 | 5.40391 | 0.49257 | 4.32365 | 0.1383 | 5.55356 | 0.47357
4512 | 3.59619 | 0.00561 | 4.32009 | 0.11763 | 4.06134 | 0.0157 | 5.02058 | 0.26184 | 4.17223 | 0.03302 | 5.40389 | 0.49278 | 4.32363 | 0.13842 | 5.55354 | 0.47371
4516 | 3.59619 | 0.00561 | 4.32007 | 0.11771 | 4.06132 | 0.0157 | 5.02054 | 0.262 | 4.1722 | 0.03304 | 5.40387 | 0.49299 | 4.3236 | 0.13853 | 5.55353 | 0.47386
4520 | 3.59618 | 0.0056 | 4.32005 | 0.11779 | 4.0613 | 0.01571 | 5.02051 | 0.26216 | 4.17218 | 0.03306 | 5.40385 | 0.49319 | 4.32357 | 0.13865 | 5.55351 | 0.47401
4524 | 3.59617 | 0.0056 | 4.32003 | 0.11787 | 4.06128 | 0.01572 | 5.02047 | 0.26232 | 4.17215 | 0.03308 | 5.40383 | 0.4934 | 4.32355 | 0.13876 | 5.55349 | 0.47415
4528 | 3.59616 | 0.0056 | 4.32001 | 0.11795 | 4.06126 | 0.01572 | 5.02044 | 0.26248 | 4.17213 | 0.0331 | 5.40381 | 0.49361 | 4.32352 | 0.13888 | 5.55348 | 0.4743
4532 | 3.59615 | 0.00559 | 4.31999 | 0.11803 | 4.06124 | 0.01573 | 5.0204 | 0.26264 | 4.1721 | 0.03312 | 5.40379 | 0.49381 | 4.32349 | 0.139 | 5.55346 | 0.47445
4536 | 3.59614 | 0.00559 | 4.31998 | 0.11811 | 4.06121 | 0.01573 | 5.02037 | 0.26279 | 4.17208 | 0.03314 | 5.40377 | 0.49402 | 4.32347 | 0.13911 | 5.55345 | 0.4746
4540 | 3.59614 | 0.00558 | 4.31996 | 0.11819 | 4.06119 | 0.01574 | 5.02033 | 0.26295 | 4.17206 | 0.03316 | 5.40375 | 0.49423 | 4.32344 | 0.13923 | 5.55343 | 0.47475
4544 | 3.59613 | 0.00558 | 4.31994 | 0.11827 | 4.06117 | 0.01574 | 5.0203 | 0.26311 | 4.17203 | 0.03318 | 5.40373 | 0.49444 | 4.32341 | 0.13934 | 5.55342 | 0.47489
4548 | 3.59612 | 0.00557 | 4.31992 | 0.11835 | 4.06115 | 0.01575 | 5.02027 | 0.26327 | 4.17201 | 0.0332 | 5.40371 | 0.49465 | 4.32339 | 0.13946 | 5.55341 | 0.47504
4552 | 3.59611 | 0.00557 | 4.3199 | 0.11843 | 4.06113 | 0.01575 | 5.02023 | 0.26343 | 4.17198 | 0.03322 | 5.40369 | 0.49486 | 4.32336 | 0.13958 | 5.55339 | 0.47519
4556 | 3.5961 | 0.00557 | 4.31989 | 0.11851 | 4.06111 | 0.01576 | 5.0202 | 0.26359 | 4.17196 | 0.03324 | 5.40367 | 0.49507 | 4.32333 | 0.13969 | 5.55338 | 0.47534
4560 | 3.5961 | 0.00556 | 4.31987 | 0.11859 | 4.06109 | 0.01577 | 5.02016 | 0.26375 | 4.17194 | 0.03326 | 5.40365 | 0.49528 | 4.32331 | 0.13981 | 5.55336 | 0.4755
4564 | 3.59609 | 0.00556 | 4.31985 | 0.11867 | 4.06107 | 0.01577 | 5.02013 | 0.26391 | 4.17191 | 0.03328 | 5.40363 | 0.49549 | 4.32328 | 0.13992 | 5.55335 | 0.47565
4568 | 3.59608 | 0.00555 | 4.31983 | 0.11875 | 4.06104 | 0.01578 | 5.0201 | 0.26407 | 4.17189 | 0.0333 | 5.40361 | 0.4957 | 4.32326 | 0.14004 | 5.55333 | 0.4758
4572 | 3.59607 | 0.00555 | 4.31982 | 0.11883 | 4.06102 | 0.01578 | 5.02006 | 0.26423 | 4.17186 | 0.03332 | 5.40359 | 0.49591 | 4.32323 | 0.14016 | 5.55332 | 0.47595
4576 | 3.59607 | 0.00554 | 4.3198 | 0.11891 | 4.061 | 0.01579 | 5.02003 | 0.26439 | 4.17184 | 0.03334 | 5.40357 | 0.49612 | 4.3232 | 0.14027 | 5.5533 | 0.4761
4580 | 3.59606 | 0.00554 | 4.31978 | 0.11899 | 4.06098 | 0.01579 | 5.02 | 0.26456 | 4.17182 | 0.03336 | 5.40355 | 0.49633 | 4.32318 | 0.14039 | 5.55329 | 0.47626
4584 | 3.59605 | 0.00554 | 4.31976 | 0.11907 | 4.06096 | 0.0158 | 5.01996 | 0.26472 | 4.17179 | 0.03338 | 5.40353 | 0.49654 | 4.32315 | 0.14051 | 5.55327 | 0.47641
4588 | 3.59604 | 0.00553 | 4.31975 | 0.11916 | 4.06094 | 0.0158 | 5.01993 | 0.26488 | 4.17177 | 0.0334 | 5.40352 | 0.49676 | 4.32313 | 0.14062 | 5.55326 | 0.47656
4592 | 3.59603 | 0.00553 | 4.31973 | 0.11924 | 4.06092 | 0.01581 | 5.0199 | 0.26504 | 4.17175 | 0.03342 | 5.4035 | 0.49697 | 4.3231 | 0.14074 | 5.55324 | 0.47672
4596 | 3.59603 | 0.00552 | 4.31971 | 0.11932 | 4.0609 | 0.01582 | 5.01987 | 0.2652 | 4.17172 | 0.03344 | 5.40348 | 0.49718 | 4.32308 | 0.14085 | 5.55323 | 0.47687
4600 | 3.59602 | 0.00552 | 4.3197 | 0.1194 | 4.06088 | 0.01582 | 5.01983 | 0.26536 | 4.1717 | 0.03346 | 5.40346 | 0.4974 | 4.32305 | 0.14097 | 5.55322 | 0.47703
4604 | 3.59601 | 0.00552 | 4.31968 | 0.11948 | 4.06086 | 0.01583 | 5.0198 | 0.26552 | 4.17168 | 0.03348 | 5.40344 | 0.49761 | 4.32303 | 0.14109 | 5.5532 | 0.47718
4608 | 3.596 | 0.00551 | 4.31966 | 0.11956 | 4.06084 | 0.01583 | 5.01977 | 0.26568 | 4.17165 | 0.0335 | 5.40342 | 0.49783 | 4.323 | 0.1412 | 5.55319 | 0.47734
4612 | 3.596 | 0.00551 | 4.31964 | 0.11964 | 4.06082 | 0.01584 | 5.01974 | 0.26585 | 4.17163 | 0.03352 | 5.4034 | 0.49804 | 4.32298 | 0.14132 | 5.55317 | 0.4775
4616 | 3.59599 | 0.0055 | 4.31963 | 0.11972 | 4.0608 | 0.01584 | 5.0197 | 0.26601 | 4.17161 | 0.03354 | 5.40338 | 0.49826 | 4.32295 | 0.14143 | 5.55316 | 0.47765
4620 | 3.59598 | 0.0055 | 4.31961 | 0.1198 | 4.06078 | 0.01585 | 5.01967 | 0.26617 | 4.17158 | 0.03356 | 5.40337 | 0.49847 | 4.32293 | 0.14155 | 5.55314 | 0.47781
4624 | 3.59597 | 0.0055 | 4.31959 | 0.11988 | 4.06076 | 0.01586 | 5.01964 | 0.26633 | 4.17156 | 0.03358 | 5.40335 | 0.49869 | 4.3229 | 0.14167 | 5.55313 | 0.47797
4628 | 3.59597 | 0.00549 | 4.31958 | 0.11996 | 4.06074 | 0.01586 | 5.01961 | 0.26649 | 4.17154 | 0.0336 | 5.40333 | 0.4989 | 4.32288 | 0.14178 | 5.55312 | 0.47813
4632 | 3.59596 | 0.00549 | 4.31956 | 0.12004 | 4.06072 | 0.01587 | 5.01958 | 0.26666 | 4.17152 | 0.03362 | 5.40331 | 0.49912 | 4.32285 | 0.1419 | 5.5531 | 0.47828
4636 | 3.59595 | 0.00548 | 4.31954 | 0.12012 | 4.0607 | 0.01587 | 5.01955 | 0.26682 | 4.17149 | 0.03364 | 5.40329 | 0.49934 | 4.32283 | 0.14202 | 5.55309 | 0.47844
4640 | 3.59594 | 0.00548 | 4.31953 | 0.12021 | 4.06068 | 0.01588 | 5.01951 | 0.26698 | 4.17147 | 0.03366 | 5.40327 | 0.49955 | 4.3228 | 0.14213 | 5.55307 | 0.4786
4644 | 3.59594 | 0.00547 | 4.31951 | 0.12029 | 4.06066 | 0.01588 | 5.01948 | 0.26714 | 4.17145 | 0.03368 | 5.40326 | 0.49977 | 4.32278 | 0.14225 | 5.55306 | 0.47876
4648 | 3.59593 | 0.00547 | 4.31949 | 0.12037 | 4.06064 | 0.01589 | 5.01945 | 0.26731 | 4.17143 | 0.0337 | 5.40324 | 0.49999 | 4.32275 | 0.14236 | 5.55305 | 0.47892
4652 | 3.59592 | 0.00547 | 4.31948 | 0.12045 | 4.06062 | 0.0159 | 5.01942 | 0.26747 | 4.1714 | 0.03372 | 5.40322 | 0.50021 | 4.32273 | 0.14248 | 5.55303 | 0.47908
4656 | 3.59591 | 0.00546 | 4.31946 | 0.12053 | 4.0606 | 0.0159 | 5.01939 | 0.26763 | 4.17138 | 0.03374 | 5.4032 | 0.50043 | 4.32271 | 0.1426 | 5.55302 | 0.47924
4660 | 3.59591 | 0.00546 | 4.31944 | 0.12061 | 4.06058 | 0.01591 | 5.01936 | 0.26779 | 4.17136 | 0.03376 | 5.40319 | 0.50065 | 4.32268 | 0.14271 | 5.553 | 0.4794
4664 | 3.5959 | 0.00545 | 4.31943 | 0.12069 | 4.06056 | 0.01591 | 5.01933 | 0.26796 | 4.17134 | 0.03378 | 5.40317 | 0.50086 | 4.32266 | 0.14283 | 5.55299 | 0.47957
4668 | 3.59589 | 0.00545 | 4.31941 | 0.12077 | 4.06054 | 0.01592 | 5.0193 | 0.26812 | 4.17131 | 0.0338 | 5.40315 | 0.50108 | 4.32263 | 0.14295 | 5.55298 | 0.47973
4672 | 3.59588 | 0.00545 | 4.3194 | 0.12085 | 4.06052 | 0.01592 | 5.01927 | 0.26828 | 4.17129 | 0.03382 | 5.40313 | 0.5013 | 4.32261 | 0.14306 | 5.55296 | 0.47989
4676 | 3.59588 | 0.00544 | 4.31938 | 0.12093 | 4.0605 | 0.01593 | 5.01924 | 0.26845 | 4.17127 | 0.03384 | 5.40312 | 0.50152 | 4.32259 | 0.14318 | 5.55295 | 0.48005
4680 | 3.59587 | 0.00544 | 4.31936 | 0.12102 | 4.06048 | 0.01594 | 5.01921 | 0.26861 | 4.17125 | 0.03386 | 5.4031 | 0.50175 | 4.32256 | 0.14329 | 5.55294 | 0.48021
4684 | 3.59586 | 0.00544 | 4.31935 | 0.1211 | 4.06046 | 0.01594 | 5.01918 | 0.26877 | 4.17123 | 0.03388 | 5.40308 | 0.50197 | 4.32254 | 0.14341 | 5.55292 | 0.48038
4688 | 3.59585 | 0.00543 | 4.31933 | 0.12118 | 4.06044 | 0.01595 | 5.01915 | 0.26894 | 4.1712 | 0.0339 | 5.40306 | 0.50219 | 4.32252 | 0.14353 | 5.55291 | 0.48054
4692 | 3.59585 | 0.00543 | 4.31932 | 0.12126 | 4.06042 | 0.01595 | 5.01912 | 0.2691 | 4.17118 | 0.03392 | 5.40305 | 0.50241 | 4.32249 | 0.14364 | 5.55289 | 0.48071
4696 | 3.59584 | 0.00542 | 4.3193 | 0.12134 | 4.0604 | 0.01596 | 5.01909 | 0.26927 | 4.17116 | 0.03394 | 5.40303 | 0.50263 | 4.32247 | 0.14376 | 5.55288 | 0.48087
4700 | 3.59583 | 0.00542 | 4.31928 | 0.12142 | 4.06038 | 0.01597 | 5.01906 | 0.26943 | 4.17114 | 0.03396 | 5.40301 | 0.50285 | 4.32245 | 0.14388 | 5.55287 | 0.48104
4704 | 3.59583 | 0.00542 | 4.31927 | 0.1215 | 4.06036 | 0.01597 | 5.01903 | 0.26959 | 4.17112 | 0.03398 | 5.403 | 0.50308 | 4.32242 | 0.14399 | 5.55285 | 0.4812
4708 | 3.59582 | 0.00541 | 4.31925 | 0.12159 | 4.06034 | 0.01598 | 5.019 | 0.26976 | 4.17109 | 0.034 | 5.40298 | 0.5033 | 4.3224 | 0.14411 | 5.55284 | 0.48137
4712 | 3.59581 | 0.00541 | 4.31924 | 0.12167 | 4.06032 | 0.01598 | 5.01897 | 0.26992 | 4.17107 | 0.03402 | 5.40296 | 0.50352 | 4.32238 | 0.14422 | 5.55283 | 0.48153
4716 | 3.5958 | 0.0054 | 4.31922 | 0.12175 | 4.0603 | 0.01599 | 5.01894 | 0.27009 | 4.17105 | 0.03404 | 5.40295 | 0.50375 | 4.32235 | 0.14434 | 5.55281 | 0.4817
4720 | 3.5958 | 0.0054 | 4.3192 | 0.12183 | 4.06029 | 0.016 | 5.01891 | 0.27025 | 4.17103 | 0.03406 | 5.40293 | 0.50397 | 4.32233 | 0.14446 | 5.5528 | 0.48187
4724 | 3.59579 | 0.0054 | 4.31919 | 0.12191 | 4.06027 | 0.016 | 5.01888 | 0.27042 | 4.17101 | 0.03408 | 5.40291 | 0.50419 | 4.32231 | 0.14457 | 5.55279 | 0.48203
4728 | 3.59578 | 0.00539 | 4.31917 | 0.12199 | 4.06025 | 0.01601 | 5.01885 | 0.27058 | 4.17099 | 0.0341 | 5.4029 | 0.50442 | 4.32229 | 0.14469 | 5.55278 | 0.4822
4732 | 3.59578 | 0.00539 | 4.31916 | 0.12207 | 4.06023 | 0.01601 | 5.01882 | 0.27075 | 4.17097 | 0.03412 | 5.40288 | 0.50464 | 4.32226 | 0.14481 | 5.55276 | 0.48237
4736 | 3.59577 | 0.00538 | 4.31914 | 0.12216 | 4.06021 | 0.01602 | 5.01879 | 0.27091 | 4.17095 | 0.03414 | 5.40287 | 0.50487 | 4.32224 | 0.14492 | 5.55275 | 0.48254
4740 | 3.59576 | 0.00538 | 4.31913 | 0.12224 | 4.06019 | 0.01603 | 5.01876 | 0.27108 | 4.17092 | 0.03416 | 5.40285 | 0.50509 | 4.32222 | 0.14504 | 5.55274 | 0.48271
4744 | 3.59575 | 0.00538 | 4.31911 | 0.12232 | 4.06017 | 0.01603 | 5.01874 | 0.27124 | 4.1709 | 0.03418 | 5.40283 | 0.50532 | 4.3222 | 0.14516 | 5.55272 | 0.48287
4748 | 3.59575 | 0.00537 | 4.3191 | 0.1224 | 4.06015 | 0.01604 | 5.01871 | 0.27141 | 4.17088 | 0.0342 | 5.40282 | 0.50554 | 4.32217 | 0.14527 | 5.55271 | 0.48304
4752 | 3.59574 | 0.00537 | 4.31908 | 0.12248 | 4.06014 | 0.01604 | 5.01868 | 0.27157 | 4.17086 | 0.03422 | 5.4028 | 0.50577 | 4.32215 | 0.14539 | 5.5527 | 0.48321
4756 | 3.59573 | 0.00537 | 4.31907 | 0.12256 | 4.06012 | 0.01605 | 5.01865 | 0.27174 | 4.17084 | 0.03424 | 5.40279 | 0.506 | 4.32213 | 0.14551 | 5.55268 | 0.48338
4760 | 3.59573 | 0.00536 | 4.31905 | 0.12265 | 4.0601 | 0.01606 | 5.01862 | 0.2719 | 4.17082 | 0.03426 | 5.40277 | 0.50622 | 4.32211 | 0.14562 | 5.55267 | 0.48355
4764 | 3.59572 | 0.00536 | 4.31904 | 0.12273 | 4.06008 | 0.01606 | 5.01859 | 0.27207 | 4.1708 | 0.03428 | 5.40276 | 0.50645 | 4.32208 | 0.14574 | 5.55266 | 0.48372
4768 | 3.59571 | 0.00535 | 4.31902 | 0.12281 | 4.06006 | 0.01607 | 5.01857 | 0.27223 | 4.17078 | 0.0343 | 5.40274 | 0.50668 | 4.32206 | 0.14585 | 5.55265 | 0.4839
4772 | 3.59571 | 0.00535 | 4.31901 | 0.12289 | 4.06004 | 0.01607 | 5.01854 | 0.2724 | 4.17076 | 0.03432 | 5.40273 | 0.50691 | 4.32204 | 0.14597 | 5.55263 | 0.48407
4776 | 3.5957 | 0.00535 | 4.31899 | 0.12297 | 4.06003 | 0.01608 | 5.01851 | 0.27257 | 4.17074 | 0.03434 | 5.40271 | 0.50714 | 4.32202 | 0.14609 | 5.55262 | 0.48424
4780 | 3.59569 | 0.00534 | 4.31898 | 0.12305 | 4.06001 | 0.01609 | 5.01848 | 0.27273 | 4.17072 | 0.03437 | 5.40269 | 0.50736 | 4.322 | 0.1462 | 5.55261 | 0.48441
4784 | 3.59569 | 0.00534 | 4.31896 | 0.12314 | 4.05999 | 0.01609 | 5.01846 | 0.2729 | 4.17069 | 0.03439 | 5.40268 | 0.50759 | 4.32197 | 0.14632 | 5.5526 | 0.48458
4788 | 3.59568 | 0.00534 | 4.31895 | 0.12322 | 4.05997 | 0.0161 | 5.01843 | 0.27306 | 4.17067 | 0.03441 | 5.40266 | 0.50782 | 4.32195 | 0.14644 | 5.55258 | 0.48476
4792 | 3.59567 | 0.00533 | 4.31893 | 0.1233 | 4.05995 | 0.0161 | 5.0184 | 0.27323 | 4.17065 | 0.03443 | 5.40265 | 0.50805 | 4.32193 | 0.14655 | 5.55257 | 0.48493
4796 | 3.59566 | 0.00533 | 4.31892 | 0.12338 | 4.05993 | 0.01611 | 5.01837 | 0.2734 | 4.17063 | 0.03445 | 5.40264 | 0.50828 | 4.32191 | 0.14667 | 5.55256 | 0.4851
4800 | 3.59566 | 0.00532 | 4.3189 | 0.12346 | 4.05992 | 0.01612 | 5.01835 | 0.27356 | 4.17061 | 0.03447 | 5.40262 | 0.50851 | 4.32189 | 0.14679 | 5.55255 | 0.48528
4804 | 3.59565 | 0.00532 | 4.31889 | 0.12355 | 4.0599 | 0.01612 | 5.01832 | 0.27373 | 4.17059 | 0.03449 | 5.40261 | 0.50874 | 4.32187 | 0.1469 | 5.55253 | 0.48545
4808 | 3.59564 | 0.00532 | 4.31887 | 0.12363 | 4.05988 | 0.01613 | 5.01829 | 0.2739 | 4.17057 | 0.03451 | 5.40259 | 0.50897 | 4.32185 | 0.14702 | 5.55252 | 0.48563
4812 | 3.59564 | 0.00531 | 4.31886 | 0.12371 | 4.05986 | 0.01613 | 5.01827 | 0.27406 | 4.17055 | 0.03453 | 5.40258 | 0.5092 | 4.32182 | 0.14714 | 5.55251 | 0.4858
4816 | 3.59563 | 0.00531 | 4.31884 | 0.12379 | 4.05985 | 0.01614 | 5.01824 | 0.27423 | 4.17053 | 0.03455 | 5.40256 | 0.50943 | 4.3218 | 0.14725 | 5.5525 | 0.48598
4820 | 3.59562 | 0.00531 | 4.31883 | 0.12387 | 4.05983 | 0.01615 | 5.01821 | 0.2744 | 4.17051 | 0.03457 | 5.40255 | 0.50967 | 4.32178 | 0.14737 | 5.55249 | 0.48615
4824 | 3.59562 | 0.0053 | 4.31881 | 0.12396 | 4.05981 | 0.01615 | 5.01819 | 0.27457 | 4.17049 | 0.03459 | 5.40253 | 0.5099 | 4.32176 | 0.14749 | 5.55247 | 0.48633
4828 | 3.59561 | 0.0053 | 4.3188 | 0.12404 | 4.05979 | 0.01616 | 5.01816 | 0.27473 | 4.17047 | 0.03461 | 5.40252 | 0.51013 | 4.32174 | 0.1476 | 5.55246 | 0.4865
4832 | 3.5956 | 0.00529 | 4.31879 | 0.12412 | 4.05977 | 0.01616 | 5.01813 | 0.2749 | 4.17045 | 0.03463 | 5.40251 | 0.51036 | 4.32172 | 0.14772 | 5.55245 | 0.48668
4836 | 3.5956 | 0.00529 | 4.31877 | 0.1242 | 4.05976 | 0.01617 | 5.01811 | 0.27507 | 4.17043 | 0.03465 | 5.40249 | 0.51059 | 4.3217 | 0.14784 | 5.55244 | 0.48686
4840 | 3.59559 | 0.00529 | 4.31876 | 0.12429 | 4.05974 | 0.01618 | 5.01808 | 0.27523 | 4.17041 | 0.03467 | 5.40248 | 0.51083 | 4.32168 | 0.14795 | 5.55243 | 0.48703
4844 | 3.59558 | 0.00528 | 4.31874 | 0.12437 | 4.05972 | 0.01618 | 5.01805 | 0.2754 | 4.17039 | 0.03469 | 5.40246 | 0.51106 | 4.32166 | 0.14807 | 5.55242 | 0.48721
4848 | 3.59558 | 0.00528 | 4.31873 | 0.12445 | 4.0597 | 0.01619 | 5.01803 | 0.27557 | 4.17037 | 0.03471 | 5.40245 | 0.51129 | 4.32164 | 0.14818 | 5.5524 | 0.48739
4852 | 3.59557 | 0.00528 | 4.31872 | 0.12453 | 4.05969 | 0.0162 | 5.018 | 0.27574 | 4.17035 | 0.03473 | 5.40244 | 0.51153 | 4.32162 | 0.1483 | 5.55239 | 0.48757
4856 | 3.59557 | 0.00527 | 4.3187 | 0.12461 | 4.05967 | 0.0162 | 5.01798 | 0.27591 | 4.17033 | 0.03475 | 5.40242 | 0.51176 | 4.3216 | 0.14842 | 5.55238 | 0.48775
4860 | 3.59556 | 0.00527 | 4.31869 | 0.1247 | 4.05965 | 0.01621 | 5.01795 | 0.27607 | 4.17031 | 0.03477 | 5.40241 | 0.512 | 4.32158 | 0.14853 | 5.55237 | 0.48793
4864 | 3.59555 | 0.00527 | 4.31867 | 0.12478 | 4.05963 | 0.01621 | 5.01793 | 0.27624 | 4.17029 | 0.03479 | 5.4024 | 0.51223 | 4.32155 | 0.14865 | 5.55236 | 0.48811
4868 | 3.59555 | 0.00526 | 4.31866 | 0.12486 | 4.05962 | 0.01622 | 5.0179 | 0.27641 | 4.17028 | 0.03482 | 5.40238 | 0.51246 | 4.32153 | 0.14877 | 5.55235 | 0.48828
4872 | 3.59554 | 0.00526 | 4.31865 | 0.12494 | 4.0596 | 0.01623 | 5.01787 | 0.27658 | 4.17026 | 0.03484 | 5.40237 | 0.5127 | 4.32151 | 0.14888 | 5.55233 | 0.48846
4876 | 3.59553 | 0.00525 | 4.31863 | 0.12503 | 4.05958 | 0.01623 | 5.01785 | 0.27675 | 4.17024 | 0.03486 | 5.40236 | 0.51294 | 4.32149 | 0.149 | 5.55232 | 0.48864
4880 | 3.59553 | 0.00525 | 4.31862 | 0.12511 | 4.05957 | 0.01624 | 5.01782 | 0.27691 | 4.17022 | 0.03488 | 5.40234 | 0.51317 | 4.32147 | 0.14912 | 5.55231 | 0.48883
4884 | 3.59552 | 0.00525 | 4.3186 | 0.12519 | 4.05955 | 0.01624 | 5.0178 | 0.27708 | 4.1702 | 0.0349 | 5.40233 | 0.51341 | 4.32145 | 0.14923 | 5.5523 | 0.48901
4888 | 3.59551 | 0.00524 | 4.31859 | 0.12527 | 4.05953 | 0.01625 | 5.01777 | 0.27725 | 4.17018 | 0.03492 | 5.40232 | 0.51364 | 4.32143 | 0.14935 | 5.55229 | 0.48919
4892 | 3.59551 | 0.00524 | 4.31858 | 0.12536 | 4.05951 | 0.01626 | 5.01775 | 0.27742 | 4.17016 | 0.03494 | 5.4023 | 0.51388 | 4.32141 | 0.14947 | 5.55228 | 0.48937
4896 | 3.5955 | 0.00524 | 4.31856 | 0.12544 | 4.0595 | 0.01626 | 5.01772 | 0.27759 | 4.17014 | 0.03496 | 5.40229 | 0.51412 | 4.32139 | 0.14958 | 5.55227 | 0.48955
4900 | 3.59549 | 0.00523 | 4.31855 | 0.12552 | 4.05948 | 0.01627 | 5.0177 | 0.27776 | 4.17012 | 0.03498 | 5.40228 | 0.51435 | 4.32137 | 0.1497 | 5.55226 | 0.48973
4904 | 3.59549 | 0.00523 | 4.31854 | 0.1256 | 4.05946 | 0.01628 | 5.01768 | 0.27793 | 4.1701 | 0.035 | 5.40227 | 0.51459 | 4.32135 | 0.14982 | 5.55224 | 0.48991
4908 | 3.59548 | 0.00523 | 4.31852 | 0.12569 | 4.05945 | 0.01628 | 5.01765 | 0.2781 | 4.17008 | 0.03502 | 5.40225 | 0.51483 | 4.32133 | 0.14993 | 5.55223 | 0.4901
4912 | 3.59548 | 0.00522 | 4.31851 | 0.12577 | 4.05943 | 0.01629 | 5.01763 | 0.27826 | 4.17006 | 0.03504 | 5.40224 | 0.51507 | 4.32132 | 0.15005 | 5.55222 | 0.49028
4916 | 3.59547 | 0.00522 | 4.31849 | 0.12585 | 4.05941 | 0.0163 | 5.0176 | 0.27843 | 4.17005 | 0.03506 | 5.40223 | 0.5153 | 4.3213 | 0.15017 | 5.55221 | 0.49046
4920 | 3.59546 | 0.00522 | 4.31848 | 0.12593 | 4.0594 | 0.0163 | 5.01758 | 0.2786 | 4.17003 | 0.03508 | 5.40222 | 0.51554 | 4.32128 | 0.15028 | 5.5522 | 0.49065
4924 | 3.59546 | 0.00521 | 4.31847 | 0.12602 | 4.05938 | 0.01631 | 5.01755 | 0.27877 | 4.17001 | 0.0351 | 5.40221 | 0.51578 | 4.32126 | 0.1504 | 5.55219 | 0.49083
4928 | 3.59545 | 0.00521 | 4.31845 | 0.1261 | 4.05936 | 0.01631 | 5.01753 | 0.27894 | 4.16999 | 0.03512 | 5.40219 | 0.51602 | 4.32124 | 0.15052 | 5.55218 | 0.49102
4932 | 3.59544 | 0.00521 | 4.31844 | 0.12618 | 4.05935 | 0.01632 | 5.01751 | 0.27911 | 4.16997 | 0.03515 | 5.40218 | 0.51626 | 4.32122 | 0.15063 | 5.55217 | 0.4912
4936 | 3.59544 | 0.0052 | 4.31843 | 0.12627 | 4.05933 | 0.01633 | 5.01748 | 0.27928 | 4.16995 | 0.03517 | 5.40217 | 0.5165 | 4.3212 | 0.15075 | 5.55216 | 0.49138
4940 | 3.59543 | 0.0052 | 4.31842 | 0.12635 | 4.05931 | 0.01633 | 5.01746 | 0.27945 | 4.16993 | 0.03519 | 5.40216 | 0.51674 | 4.32118 | 0.15087 | 5.55215 | 0.49157
4944 | 3.59543 | 0.0052 | 4.3184 | 0.12643 | 4.0593 | 0.01634 | 5.01743 | 0.27962 | 4.16992 | 0.03521 | 5.40215 | 0.51698 | 4.32116 | 0.15099 | 5.55214 | 0.49176
4948 | 3.59542 | 0.00519 | 4.31839 | 0.12651 | 4.05928 | 0.01635 | 5.01741 | 0.27979 | 4.1699 | 0.03523 | 5.40213 | 0.51722 | 4.32114 | 0.1511 | 5.55213 | 0.49194
4952 | 3.59541 | 0.00519 | 4.31838 | 0.1266 | 4.05927 | 0.01635 | 5.01739 | 0.27996 | 4.16988 | 0.03525 | 5.40212 | 0.51746 | 4.32112 | 0.15122 | 5.55212 | 0.49213
4956 | 3.59541 | 0.00518 | 4.31836 | 0.12668 | 4.05925 | 0.01636 | 5.01736 | 0.28013 | 4.16986 | 0.03527 | 5.40211 | 0.5177 | 4.3211 | 0.15134 | 5.55211 | 0.49231
4960 | 3.5954 | 0.00518 | 4.31835 | 0.12676 | 4.05923 | 0.01636 | 5.01734 | 0.2803 | 4.16984 | 0.03529 | 5.4021 | 0.51794 | 4.32109 | 0.15145 | 5.5521 | 0.4925
4964 | 3.59539 | 0.00518 | 4.31834 | 0.12685 | 4.05922 | 0.01637 | 5.01732 | 0.28047 | 4.16982 | 0.03531 | 5.40209 | 0.51818 | 4.32107 | 0.15157 | 5.55209 | 0.49269
4968 | 3.59539 | 0.00517 | 4.31832 | 0.12693 | 4.0592 | 0.01638 | 5.01729 | 0.28064 | 4.16981 | 0.03533 | 5.40208 | 0.51842 | 4.32105 | 0.15169 | 5.55208 | 0.49287
4972 | 3.59538 | 0.00517 | 4.31831 | 0.12701 | 4.05918 | 0.01638 | 5.01727 | 0.28081 | 4.16979 | 0.03535 | 5.40207 | 0.51866 | 4.32103 | 0.1518 | 5.55207 | 0.49306
4976 | 3.59538 | 0.00517 | 4.3183 | 0.12709 | 4.05917 | 0.01639 | 5.01725 | 0.28098 | 4.16977 | 0.03537 | 5.40205 | 0.51891 | 4.32101 | 0.15192 | 5.55206 | 0.49325
4980 | 3.59537 | 0.00516 | 4.31829 | 0.12718 | 4.05915 | 0.0164 | 5.01722 | 0.28115 | 4.16975 | 0.03539 | 5.40204 | 0.51915 | 4.32099 | 0.15204 | 5.55205 | 0.49344
4984 | 3.59536 | 0.00516 | 4.31827 | 0.12726 | 4.05914 | 0.0164 | 5.0172 | 0.28132 | 4.16973 | 0.03542 | 5.40203 | 0.51939 | 4.32097 | 0.15215 | 5.55204 | 0.49363
4988 | 3.59536 | 0.00516 | 4.31826 | 0.12734 | 4.05912 | 0.01641 | 5.01718 | 0.28149 | 4.16971 | 0.03544 | 5.40202 | 0.51963 | 4.32096 | 0.15227 | 5.55203 | 0.49382
4992 | 3.59535 | 0.00515 | 4.31825 | 0.12743 | 4.0591 | 0.01642 | 5.01716 | 0.28166 | 4.1697 | 0.03546 | 5.40201 | 0.51988 | 4.32094 | 0.15239 | 5.55202 | 0.494
4996 | 3.59535 | 0.00515 | 4.31823 | 0.12751 | 4.05909 | 0.01642 | 5.01713 | 0.28184 | 4.16968 | 0.03548 | 5.402 | 0.52012 | 4.32092 | 0.1525 | 5.55201 | 0.49419
5000 | 3.59534 | 0.00515 | 4.31822 | 0.12759 | 4.05907 | 0.01643 | 5.01711 | 0.28201 | 4.16966 | 0.0355 | 5.40199 | 0.52036 | 4.3209 | 0.15262 | 5.552 | 0.49438
5004 | 3.59533 | 0.00514 | 4.31821 | 0.12768 | 4.05906 | 0.01644 | 5.01709 | 0.28218 | 4.16964 | 0.03552 | 5.40198 | 0.52061 | 4.32088 | 0.15274 | 5.55199 | 0.49457
5008 | 3.59533 | 0.00514 | 4.3182 | 0.12776 | 4.05904 | 0.01644 | 5.01707 | 0.28235 | 4.16963 | 0.03554 | 5.40197 | 0.52085 | 4.32086 | 0.15285 | 5.55198 | 0.49476
5012 | 3.59532 | 0.00514 | 4.31818 | 0.12784 | 4.05903 | 0.01645 | 5.01704 | 0.28252 | 4.16961 | 0.03556 | 5.40196 | 0.5211 | 4.32085 | 0.15297 | 5.55197 | 0.49495
5016 | 3.59532 | 0.00513 | 4.31817 | 0.12793 | 4.05901 | 0.01645 | 5.01702 | 0.28269 | 4.16959 | 0.03558 | 5.40195 | 0.52134 | 4.32083 | 0.15309 | 5.55196 | 0.49514
5020 | 3.59531 | 0.00513 | 4.31816 | 0.12801 | 4.05899 | 0.01646 | 5.017 | 0.28286 | 4.16957 | 0.0356 | 5.40194 | 0.52158 | 4.32081 | 0.1532 | 5.55195 | 0.49533
5024 | 3.5953 | 0.00513 | 4.31815 | 0.12809 | 4.05898 | 0.01647 | 5.01698 | 0.28303 | 4.16955 | 0.03562 | 5.40193 | 0.52183 | 4.32079 | 0.15332 | 5.55194 | 0.49553
5028 | 3.5953 | 0.00512 | 4.31813 | 0.12818 | 4.05896 | 0.01647 | 5.01696 | 0.2832 | 4.16954 | 0.03564 | 5.40192 | 0.52208 | 4.32077 | 0.15344 | 5.55193 | 0.49572
5032 | 3.59529 | 0.00512 | 4.31812 | 0.12826 | 4.05895 | 0.01648 | 5.01693 | 0.28338 | 4.16952 | 0.03567 | 5.40191 | 0.52232 | 4.32076 | 0.15355 | 5.55192 | 0.49591
5036 | 3.59529 | 0.00512 | 4.31811 | 0.12834 | 4.05893 | 0.01649 | 5.01691 | 0.28355 | 4.1695 | 0.03569 | 5.4019 | 0.52257 | 4.32074 | 0.15367 | 5.55191 | 0.4961
5040 | 3.59528 | 0.00511 | 4.3181 | 0.12843 | 4.05892 | 0.01649 | 5.01689 | 0.28372 | 4.16948 | 0.03571 | 5.40189 | 0.52281 | 4.32072 | 0.15379 | 5.5519 | 0.49629
5044 | 3.59528 | 0.00511 | 4.31809 | 0.12851 | 4.0589 | 0.0165 | 5.01687 | 0.28389 | 4.16947 | 0.03573 | 5.40188 | 0.52306 | 4.3207 | 0.15391 | 5.55189 | 0.49649
5048 | 3.59527 | 0.00511 | 4.31807 | 0.12859 | 4.05889 | 0.01651 | 5.01685 | 0.28406 | 4.16945 | 0.03575 | 5.40187 | 0.5233 | 4.32069 | 0.15402 | 5.55188 | 0.49668
5052 | 3.59526 | 0.0051 | 4.31806 | 0.12868 | 4.05887 | 0.01651 | 5.01683 | 0.28423 | 4.16943 | 0.03577 | 5.40186 | 0.52355 | 4.32067 | 0.15414 | 5.55187 | 0.49687
5056 | 3.59526 | 0.0051 | 4.31805 | 0.12876 | 4.05885 | 0.01652 | 5.01681 | 0.28441 | 4.16942 | 0.03579 | 5.40185 | 0.5238 | 4.32065 | 0.15426 | 5.55186 | 0.49707
5060 | 3.59525 | 0.0051 | 4.31804 | 0.12884 | 4.05884 | 0.01653 | 5.01678 | 0.28458 | 4.1694 | 0.03581 | 5.40184 | 0.52405 | 4.32063 | 0.15437 | 5.55186 | 0.49726
5064 | 3.59525 | 0.00509 | 4.31803 | 0.12893 | 4.05882 | 0.01653 | 5.01676 | 0.28475 | 4.16938 | 0.03583 | 5.40183 | 0.52429 | 4.32062 | 0.15449 | 5.55185 | 0.49745
5068 | 3.59524 | 0.00509 | 4.31801 | 0.12901 | 4.05881 | 0.01654 | 5.01674 | 0.28492 | 4.16936 | 0.03585 | 5.40182 | 0.52454 | 4.3206 | 0.15461 | 5.55184 | 0.49765
5072 | 3.59524 | 0.00509 | 4.318 | 0.12909 | 4.05879 | 0.01655 | 5.01672 | 0.2851 | 4.16935 | 0.03587 | 5.40181 | 0.52479 | 4.32058 | 0.15472 | 5.55183 | 0.49784
5076 | 3.59523 | 0.00508 | 4.31799 | 0.12918 | 4.05878 | 0.01655 | 5.0167 | 0.28527 | 4.16933 | 0.0359 | 5.4018 | 0.52504 | 4.32056 | 0.15484 | 5.55182 | 0.49804
5080 | 3.59522 | 0.00508 | 4.31798 | 0.12926 | 4.05876 | 0.01656 | 5.01668 | 0.28544 | 4.16931 | 0.03592 | 5.40179 | 0.52528 | 4.32055 | 0.15496 | 5.55181 | 0.49823
5084 | 3.59522 | 0.00508 | 4.31797 | 0.12934 | 4.05875 | 0.01657 | 5.01666 | 0.28561 | 4.1693 | 0.03594 | 5.40179 | 0.52553 | 4.32053 | 0.15507 | 5.5518 | 0.49843
5088 | 3.59521 | 0.00507 | 4.31795 | 0.12943 | 4.05873 | 0.01657 | 5.01664 | 0.28579 | 4.16928 | 0.03596 | 5.40178 | 0.52578 | 4.32051 | 0.15519 | 5.55179 | 0.49862
5092 | 3.59521 | 0.00507 | 4.31794 | 0.12951 | 4.05872 | 0.01658 | 5.01662 | 0.28596 | 4.16926 | 0.03598 | 5.40177 | 0.52603 | 4.3205 | 0.15531 | 5.55178 | 0.49882
5096 | 3.5952 | 0.00507 | 4.31793 | 0.12959 | 4.0587 | 0.01658 | 5.0166 | 0.28613 | 4.16925 | 0.036 | 5.40176 | 0.52628 | 4.32048 | 0.15543 | 5.55178 | 0.49902
5100 | 3.5952 | 0.00507 | 4.31792 | 0.12968 | 4.05869 | 0.01659 | 5.01658 | 0.2863 | 4.16923 | 0.03602 | 5.40175 | 0.52653 | 4.32046 | 0.15554 | 5.55177 | 0.49921
5104 | 3.59519 | 0.00506 | 4.31791 | 0.12976 | 4.05867 | 0.0166 | 5.01656 | 0.28648 | 4.16921 | 0.03604 | 5.40174 | 0.52678 | 4.32045 | 0.15566 | 5.55176 | 0.49941
5108 | 3.59518 | 0.00506 | 4.3179 | 0.12985 | 4.05866 | 0.0166 | 5.01654 | 0.28665 | 4.16919 | 0.03606 | 5.40173 | 0.52703 | 4.32043 | 0.15578 | 5.55175 | 0.49961
5112 | 3.59518 | 0.00506 | 4.31788 | 0.12993 | 4.05864 | 0.01661 | 5.01652 | 0.28682 | 4.16918 | 0.03608 | 5.40173 | 0.52728 | 4.32041 | 0.15589 | 5.55174 | 0.4998
5116 | 3.59517 | 0.00505 | 4.31787 | 0.13001 | 4.05863 | 0.01662 | 5.0165 | 0.287 | 4.16916 | 0.03611 | 5.40172 | 0.52753 | 4.3204 | 0.15601 | 5.55173 | 0.5
5120 | 3.59517 | 0.00505 | 4.31786 | 0.1301 | 4.05861 | 0.01662 | 5.01648 | 0.28717 | 4.16914 | 0.03613 | 5.40171 | 0.52778 | 4.32038 | 0.15613 | 5.55173 | 0.5002
5124 | 3.59516 | 0.00505 | 4.31785 | 0.13018 | 4.0586 | 0.01663 | 5.01646 | 0.28734 | 4.16913 | 0.03615 | 5.4017 | 0.52803 | 4.32036 | 0.15624 | 5.55172 | 0.5004
5128 | 3.59516 | 0.00504 | 4.31784 | 0.13026 | 4.05859 | 0.01664 | 5.01644 | 0.28751 | 4.16911 | 0.03617 | 5.40169 | 0.52828 | 4.32035 | 0.15636 | 5.55171 | 0.50059
5132 | 3.59515 | 0.00504 | 4.31783 | 0.13035 | 4.05857 | 0.01664 | 5.01642 | 0.28769 | 4.1691 | 0.03619 | 5.40168 | 0.52853 | 4.32033 | 0.15648 | 5.5517 | 0.50079
5136 | 3.59515 | 0.00504 | 4.31782 | 0.13043 | 4.05856 | 0.01665 | 5.0164 | 0.28786 | 4.16908 | 0.03621 | 5.40168 | 0.52878 | 4.32031 | 0.1566 | 5.55169 | 0.50099
5140 | 3.59514 | 0.00503 | 4.3178 | 0.13052 | 4.05854 | 0.01666 | 5.01638 | 0.28804 | 4.16906 | 0.03623 | 5.40167 | 0.52903 | 4.3203 | 0.15671 | 5.55169 | 0.50119
5144 | 3.59513 | 0.00503 | 4.31779 | 0.1306 | 4.05853 | 0.01666 | 5.01636 | 0.28821 | 4.16905 | 0.03625 | 5.40166 | 0.52929 | 4.32028 | 0.15683 | 5.55168 | 0.50139
5148 | 3.59513 | 0.00503 | 4.31778 | 0.13068 | 4.05851 | 0.01667 | 5.01634 | 0.28838 | 4.16903 | 0.03627 | 5.40165 | 0.52954 | 4.32027 | 0.15695 | 5.55167 | 0.50159
5152 | 3.59512 | 0.00502 | 4.31777 | 0.13077 | 4.0585 | 0.01668 | 5.01632 | 0.28856 | 4.16901 | 0.0363 | 5.40165 | 0.52979 | 4.32025 | 0.15706 | 5.55166 | 0.50179
5156 | 3.59512 | 0.00502 | 4.31776 | 0.13085 | 4.05848 | 0.01668 | 5.0163 | 0.28873 | 4.169 | 0.03632 | 5.40164 | 0.53004 | 4.32023 | 0.15718 | 5.55165 | 0.50199
5160 | 3.59511 | 0.00502 | 4.31775 | 0.13093 | 4.05847 | 0.01669 | 5.01628 | 0.2889 | 4.16898 | 0.03634 | 5.40163 | 0.5303 | 4.32022 | 0.1573 | 5.55165 | 0.50219
5164 | 3.59511 | 0.00501 | 4.31774 | 0.13102 | 4.05846 | 0.0167 | 5.01626 | 0.28908 | 4.16897 | 0.03636 | 5.40162 | 0.53055 | 4.3202 | 0.15741 | 5.55164 | 0.50239
5168 | 3.5951 | 0.00501 | 4.31773 | 0.1311 | 4.05844 | 0.0167 | 5.01624 | 0.28925 | 4.16895 | 0.03638 | 5.40162 | 0.5308 | 4.32019 | 0.15753 | 5.55163 | 0.50259
5172 | 3.5951 | 0.00501 | 4.31771 | 0.13119 | 4.05843 | 0.01671 | 5.01622 | 0.28943 | 4.16893 | 0.0364 | 5.40161 | 0.53106 | 4.32017 | 0.15765 | 5.55162 | 0.50279
5176 | 3.59509 | 0.00501 | 4.3177 | 0.13127 | 4.05841 | 0.01672 | 5.0162 | 0.2896 | 4.16892 | 0.03642 | 5.4016 | 0.53131 | 4.32015 | 0.15777 | 5.55162 | 0.50299
5180 | 3.59509 | 0.005 | 4.31769 | 0.13135 | 4.0584 | 0.01672 | 5.01618 | 0.28977 | 4.1689 | 0.03644 | 5.4016 | 0.53156 | 4.32014 | 0.15788 | 5.55161 | 0.5032
5184 | 3.59508 | 0.005 | 4.31768 | 0.13144 | 4.05838 | 0.01673 | 5.01617 | 0.28995 | 4.16889 | 0.03646 | 5.40159 | 0.53182 | 4.32012 | 0.158 | 5.5516 | 0.5034
5188 | 3.59507 | 0.005 | 4.31767 | 0.13152 | 4.05837 | 0.01674 | 5.01615 | 0.29012 | 4.16887 | 0.03649 | 5.40158 | 0.53207 | 4.32011 | 0.15812 | 5.5516 | 0.5036
5192 | 3.59507 | 0.00499 | 4.31766 | 0.13161 | 4.05836 | 0.01674 | 5.01613 | 0.2903 | 4.16885 | 0.03651 | 5.40157 | 0.53233 | 4.32009 | 0.15823 | 5.55159 | 0.5038
5196 | 3.59506 | 0.00499 | 4.31765 | 0.13169 | 4.05834 | 0.01675 | 5.01611 | 0.29047 | 4.16884 | 0.03653 | 5.40157 | 0.53258 | 4.32008 | 0.15835 | 5.55158 | 0.504
5200 | 3.59506 | 0.00499 | 4.31764 | 0.13178 | 4.05833 | 0.01676 | 5.01609 | 0.29065 | 4.16882 | 0.03655 | 5.40156 | 0.53283 | 4.32006 | 0.15847 | 5.55157 | 0.50421
5204 | 3.59505 | 0.00498 | 4.31763 | 0.13186 | 4.05831 | 0.01676 | 5.01607 | 0.29082 | 4.16881 | 0.03657 | 5.40155 | 0.53309 | 4.32004 | 0.15859 | 5.55157 | 0.50441
5208 | 3.59505 | 0.00498 | 4.31762 | 0.13194 | 4.0583 | 0.01677 | 5.01606 | 0.291 | 4.16879 | 0.03659 | 5.40155 | 0.53334 | 4.32003 | 0.1587 | 5.55156 | 0.50461
5212 | 3.59504 | 0.00498 | 4.31761 | 0.13203 | 4.05829 | 0.01678 | 5.01604 | 0.29117 | 4.16877 | 0.03661 | 5.40154 | 0.5336 | 4.32001 | 0.15882 | 5.55155 | 0.50482
5216 | 3.59504 | 0.00497 | 4.3176 | 0.13211 | 4.05827 | 0.01678 | 5.01602 | 0.29134 | 4.16876 | 0.03663 | 5.40154 | 0.53386 | 4.32 | 0.15894 | 5.55155 | 0.50502
5220 | 3.59503 | 0.00497 | 4.31758 | 0.1322 | 4.05826 | 0.01679 | 5.016 | 0.29152 | 4.16874 | 0.03665 | 5.40153 | 0.53411 | 4.31998 | 0.15905 | 5.55154 | 0.50522
5224 | 3.59503 | 0.00497 | 4.31757 | 0.13228 | 4.05824 | 0.0168 | 5.01598 | 0.29169 | 4.16873 | 0.03668 | 5.40152 | 0.53437 | 4.31997 | 0.15917 | 5.55153 | 0.50543
5228 | 3.59502 | 0.00497 | 4.31756 | 0.13236 | 4.05823 | 0.01681 | 5.01596 | 0.29187 | 4.16871 | 0.0367 | 5.40152 | 0.53462 | 4.31995 | 0.15929 | 5.55153 | 0.50563
5232 | 3.59502 | 0.00496 | 4.31755 | 0.13245 | 4.05822 | 0.01681 | 5.01595 | 0.29204 | 4.1687 | 0.03672 | 5.40151 | 0.53488 | 4.31994 | 0.15941 | 5.55152 | 0.50584
5236 | 3.59501 | 0.00496 | 4.31754 | 0.13253 | 4.0582 | 0.01682 | 5.01593 | 0.29222 | 4.16868 | 0.03674 | 5.4015 | 0.53514 | 4.31992 | 0.15952 | 5.55151 | 0.50604
5240 | 3.59501 | 0.00496 | 4.31753 | 0.13262 | 4.05819 | 0.01683 | 5.01591 | 0.29239 | 4.16867 | 0.03676 | 5.4015 | 0.53539 | 4.31991 | 0.15964 | 5.55151 | 0.50625
5244 | 3.595 | 0.00495 | 4.31752 | 0.1327 | 4.05818 | 0.01683 | 5.01589 | 0.29257 | 4.16865 | 0.03678 | 5.40149 | 0.53565 | 4.31989 | 0.15976 | 5.5515 | 0.50645
5248 | 3.595 | 0.00495 | 4.31751 | 0.13279 | 4.05816 | 0.01684 | 5.01588 | 0.29275 | 4.16864 | 0.0368 | 5.40149 | 0.53591 | 4.31988 | 0.15987 | 5.55149 | 0.50666
5252 | 3.59499 | 0.00495 | 4.3175 | 0.13287 | 4.05815 | 0.01685 | 5.01586 | 0.29292 | 4.16862 | 0.03682 | 5.40148 | 0.53617 | 4.31986 | 0.15999 | 5.55149 | 0.50686
5256 | 3.59499 | 0.00494 | 4.31749 | 0.13295 | 4.05813 | 0.01685 | 5.01584 | 0.2931 | 4.1686 | 0.03685 | 5.40148 | 0.53642 | 4.31985 | 0.16011 | 5.55148 | 0.50707
5260 | 3.59498 | 0.00494 | 4.31748 | 0.13304 | 4.05812 | 0.01686 | 5.01582 | 0.29327 | 4.16859 | 0.03687 | 5.40147 | 0.53668 | 4.31983 | 0.16023 | 5.55147 | 0.50728
5264 | 3.59498 | 0.00494 | 4.31747 | 0.13312 | 4.05811 | 0.01687 | 5.01581 | 0.29345 | 4.16857 | 0.03689 | 5.40147 | 0.53694 | 4.31982 | 0.16034 | 5.55147 | 0.50748
5268 | 3.59497 | 0.00494 | 4.31746 | 0.13321 | 4.05809 | 0.01687 | 5.01579 | 0.29362 | 4.16856 | 0.03691 | 5.40146 | 0.5372 | 4.3198 | 0.16046 | 5.55146 | 0.50769
5272 | 3.59497 | 0.00493 | 4.31745 | 0.13329 | 4.05808 | 0.01688 | 5.01577 | 0.2938 | 4.16854 | 0.03693 | 5.40146 | 0.53746 | 4.31979 | 0.16058 | 5.55145 | 0.5079
5276 | 3.59496 | 0.00493 | 4.31744 | 0.13338 | 4.05807 | 0.01689 | 5.01576 | 0.29397 | 4.16853 | 0.03695 | 5.40145 | 0.53771 | 4.31978 | 0.16069 | 5.55145 | 0.5081
5280 | 3.59496 | 0.00493 | 4.31743 | 0.13346 | 4.05805 | 0.01689 | 5.01574 | 0.29415 | 4.16851 | 0.03697 | 5.40144 | 0.53797 | 4.31976 | 0.16081 | 5.55144 | 0.50831
5284 | 3.59495 | 0.00492 | 4.31742 | 0.13355 | 4.05804 | 0.0169 | 5.01572 | 0.29433 | 4.1685 | 0.03699 | 5.40144 | 0.53823 | 4.31975 | 0.16093 | 5.55144 | 0.50852
5288 | 3.59495 | 0.00492 | 4.31741 | 0.13363 | 4.05803 | 0.01691 | 5.0157 | 0.2945 | 4.16848 | 0.03702 | 5.40143 | 0.53849 | 4.31973 | 0.16105 | 5.55143 | 0.50873
5292 | 3.59494 | 0.00492 | 4.3174 | 0.13371 | 4.05801 | 0.01691 | 5.01569 | 0.29468 | 4.16847 | 0.03704 | 5.40143 | 0.53875 | 4.31972 | 0.16116 | 5.55142 | 0.50894
5296 | 3.59494 | 0.00491 | 4.31739 | 0.1338 | 4.058 | 0.01692 | 5.01567 | 0.29485 | 4.16845 | 0.03706 | 5.40143 | 0.53901 | 4.3197 | 0.16128 | 5.55142 | 0.50914
5300 | 3.59493 | 0.00491 | 4.31738 | 0.13388 | 4.05799 | 0.01693 | 5.01565 | 0.29503 | 4.16844 | 0.03708 | 5.40142 | 0.53927 | 4.31969 | 0.1614 | 5.55141 | 0.50935
5304 | 3.59493 | 0.00491 | 4.31737 | 0.13397 | 4.05797 | 0.01693 | 5.01564 | 0.29521 | 4.16842 | 0.0371 | 5.40142 | 0.53953 | 4.31967 | 0.16151 | 5.55141 | 0.50956
5308 | 3.59492 | 0.00491 | 4.31736 | 0.13405 | 4.05796 | 0.01694 | 5.01562 | 0.29538 | 4.16841 | 0.03712 | 5.40141 | 0.53979 | 4.31966 | 0.16163 | 5.5514 | 0.50977
5312 | 3.59492 | 0.0049 | 4.31735 | 0.13414 | 4.05795 | 0.01695 | 5.01561 | 0.29556 | 4.16839 | 0.03714 | 5.40141 | 0.54005 | 4.31965 | 0.16175 | 5.5514 | 0.50998
5316 | 3.59491 | 0.0049 | 4.31734 | 0.13422 | 4.05793 | 0.01696 | 5.01559 | 0.29573 | 4.16838 | 0.03717 | 5.4014 | 0.54031 | 4.31963 | 0.16187 | 5.55139 | 0.51019
5320 | 3.59491 | 0.0049 | 4.31733 | 0.13431 | 4.05792 | 0.01696 | 5.01557 | 0.29591 | 4.16837 | 0.03719 | 5.4014 | 0.54057 | 4.31962 | 0.16198 | 5.55138 | 0.5104
5324 | 3.5949 | 0.00489 | 4.31732 | 0.13439 | 4.05791 | 0.01697 | 5.01556 | 0.29609 | 4.16835 | 0.03721 | 5.40139 | 0.54083 | 4.3196 | 0.1621 | 5.55138 | 0.51061
5328 | 3.5949 | 0.00489 | 4.31731 | 0.13448 | 4.0579 | 0.01698 | 5.01554 | 0.29626 | 4.16834 | 0.03723 | 5.40139 | 0.54109 | 4.31959 | 0.16222 | 5.55137 | 0.51082
5332 | 3.59489 | 0.00489 | 4.3173 | 0.13456 | 4.05788 | 0.01698 | 5.01552 | 0.29644 | 4.16832 | 0.03725 | 5.40139 | 0.54135 | 4.31958 | 0.16234 | 5.55137 | 0.51103
5336 | 3.59489 | 0.00489 | 4.31729 | 0.13464 | 4.05787 | 0.01699 | 5.01551 | 0.29662 | 4.16831 | 0.03727 | 5.40138 | 0.54162 | 4.31956 | 0.16245 | 5.55136 | 0.51124
5340 | 3.59488 | 0.00488 | 4.31728 | 0.13473 | 4.05786 | 0.017 | 5.01549 | 0.29679 | 4.16829 | 0.03729 | 5.40138 | 0.54188 | 4.31955 | 0.16257 | 5.55136 | 0.51145
5344 | 3.59488 | 0.00488 | 4.31727 | 0.13481 | 4.05784 | 0.017 | 5.01548 | 0.29697 | 4.16828 | 0.03732 | 5.40137 | 0.54214 | 4.31953 | 0.16269 | 5.55135 | 0.51166
5348 | 3.59487 | 0.00488 | 4.31726 | 0.1349 | 4.05783 | 0.01701 | 5.01546 | 0.29715 | 4.16826 | 0.03734 | 5.40137 | 0.5424 | 4.31952 | 0.1628 | 5.55135 | 0.51187
5352 | 3.59487 | 0.00487 | 4.31725 | 0.13498 | 4.05782 | 0.01702 | 5.01544 | 0.29732 | 4.16825 | 0.03736 | 5.40137 | 0.54266 | 4.31951 | 0.16292 | 5.55134 | 0.51208
5356 | 3.59486 | 0.00487 | 4.31724 | 0.13507 | 4.05781 | 0.01702 | 5.01543 | 0.2975 | 4.16823 | 0.03738 | 5.40136 | 0.54293 | 4.31949 | 0.16304 | 5.55134 | 0.5123
5360 | 3.59486 | 0.00487 | 4.31723 | 0.13515 | 4.05779 | 0.01703 | 5.01541 | 0.29768 | 4.16822 | 0.0374 | 5.40136 | 0.54319 | 4.31948 | 0.16316 | 5.55133 | 0.51251
5364 | 3.59485 | 0.00487 | 4.31722 | 0.13524 | 4.05778 | 0.01704 | 5.0154 | 0.29786 | 4.16821 | 0.03742 | 5.40136 | 0.54345 | 4.31947 | 0.16327 | 5.55133 | 0.51272
5368 | 3.59485 | 0.00486 | 4.31721 | 0.13532 | 4.05777 | 0.01705 | 5.01538 | 0.29803 | 4.16819 | 0.03744 | 5.40135 | 0.54371 | 4.31945 | 0.16339 | 5.55132 | 0.51293
5372 | 3.59484 | 0.00486 | 4.3172 | 0.13541 | 4.05775 | 0.01705 | 5.01537 | 0.29821 | 4.16818 | 0.03747 | 5.40135 | 0.54398 | 4.31944 | 0.16351 | 5.55132 | 0.51314
5376 | 3.59484 | 0.00486 | 4.31719 | 0.13549 | 4.05774 | 0.01706 | 5.01535 | 0.29839 | 4.16816 | 0.03749 | 5.40135 | 0.54424 | 4.31943 | 0.16363 | 5.55131 | 0.51336
5380 | 3.59483 | 0.00485 | 4.31718 | 0.13558 | 4.05773 | 0.01707 | 5.01534 | 0.29856 | 4.16815 | 0.03751 | 5.40134 | 0.5445 | 4.31941 | 0.16374 | 5.55131 | 0.51357
5384 | 3.59483 | 0.00485 | 4.31718 | 0.13566 | 4.05772 | 0.01707 | 5.01532 | 0.29874 | 4.16813 | 0.03753 | 5.40134 | 0.54477 | 4.3194 | 0.16386 | 5.5513 | 0.51378
5388 | 3.59482 | 0.00485 | 4.31717 | 0.13575 | 4.0577 | 0.01708 | 5.01531 | 0.29892 | 4.16812 | 0.03755 | 5.40134 | 0.54503 | 4.31939 | 0.16398 | 5.5513 | 0.514
5392 | 3.59482 | 0.00485 | 4.31716 | 0.13583 | 4.05769 | 0.01709 | 5.01529 | 0.2991 | 4.16811 | 0.03757 | 5.40133 | 0.5453 | 4.31937 | 0.16409 | 5.55129 | 0.51421
5396 | 3.59481 | 0.00484 | 4.31715 | 0.13592 | 4.05768 | 0.01709 | 5.01528 | 0.29927 | 4.16809 | 0.03759 | 5.40133 | 0.54556 | 4.31936 | 0.16421 | 5.55129 | 0.51442
5400 | 3.59481 | 0.00484 | 4.31714 | 0.136 | 4.05767 | 0.0171 | 5.01526 | 0.29945 | 4.16808 | 0.03762 | 5.40133 | 0.54582 | 4.31935 | 0.16433 | 5.55129 | 0.51464
5404 | 3.5948 | 0.00484 | 4.31713 | 0.13609 | 4.05765 | 0.01711 | 5.01525 | 0.29963 | 4.16806 | 0.03764 | 5.40132 | 0.54609 | 4.31933 | 0.16445 | 5.55128 | 0.51485
5408 | 3.5948 | 0.00483 | 4.31712 | 0.13617 | 4.05764 | 0.01712 | 5.01523 | 0.29981 | 4.16805 | 0.03766 | 5.40132 | 0.54635 | 4.31932 | 0.16456 | 5.55128 | 0.51507
5412 | 3.59479 | 0.00483 | 4.31711 | 0.13626 | 4.05763 | 0.01712 | 5.01522 | 0.29998 | 4.16804 | 0.03768 | 5.40132 | 0.54662 | 4.31931 | 0.16468 | 5.55127 | 0.51528
5416 | 3.59479 | 0.00483 | 4.3171 | 0.13634 | 4.05762 | 0.01713 | 5.0152 | 0.30016 | 4.16802 | 0.0377 | 5.40132 | 0.54688 | 4.31929 | 0.1648 | 5.55127 | 0.5155
5420 | 3.59478 | 0.00483 | 4.31709 | 0.13643 | 4.0576 | 0.01714 | 5.01519 | 0.30034 | 4.16801 | 0.03772 | 5.40131 | 0.54715 | 4.31928 | 0.16492 | 5.55126 | 0.51571
5424 | 3.59478 | 0.00482 | 4.31708 | 0.13651 | 4.05759 | 0.01714 | 5.01517 | 0.30052 | 4.168 | 0.03774 | 5.40131 | 0.54741 | 4.31927 | 0.16503 | 5.55126 | 0.51593
5428 | 3.59478 | 0.00482 | 4.31707 | 0.1366 | 4.05758 | 0.01715 | 5.01516 | 0.3007 | 4.16798 | 0.03777 | 5.40131 | 0.54768 | 4.31926 | 0.16515 | 5.55126 | 0.51614
5432 | 3.59477 | 0.00482 | 4.31707 | 0.13668 | 4.05757 | 0.01716 | 5.01514 | 0.30087 | 4.16797 | 0.03779 | 5.40131 | 0.54795 | 4.31924 | 0.16527 | 5.55125 | 0.51636
5436 | 3.59477 | 0.00482 | 4.31706 | 0.13677 | 4.05756 | 0.01716 | 5.01513 | 0.30105 | 4.16795 | 0.03781 | 5.40131 | 0.54821 | 4.31923 | 0.16539 | 5.55125 | 0.51657
5440 | 3.59476 | 0.00481 | 4.31705 | 0.13685 | 4.05754 | 0.01717 | 5.01512 | 0.30123 | 4.16794 | 0.03783 | 5.4013 | 0.54848 | 4.31922 | 0.1655 | 5.55124 | 0.51679
5444 | 3.59476 | 0.00481 | 4.31704 | 0.13694 | 4.05753 | 0.01718 | 5.0151 | 0.30141 | 4.16793 | 0.03785 | 5.4013 | 0.54874 | 4.31921 | 0.16562 | 5.55124 | 0.517
5448 | 3.59475 | 0.00481 | 4.31703 | 0.13702 | 4.05752 | 0.01719 | 5.01509 | 0.30159 | 4.16791 | 0.03787 | 5.4013 | 0.54901 | 4.31919 | 0.16574 | 5.55124 | 0.51722
5452 | 3.59475 | 0.0048 | 4.31702 | 0.13711 | 4.05751 | 0.01719 | 5.01507 | 0.30176 | 4.1679 | 0.0379 | 5.4013 | 0.54928 | 4.31918 | 0.16585 | 5.55123 | 0.51744
5456 | 3.59474 | 0.0048 | 4.31701 | 0.13719 | 4.05749 | 0.0172 | 5.01506 | 0.30194 | 4.16789 | 0.03792 | 5.4013 | 0.54954 | 4.31917 | 0.16597 | 5.55123 | 0.51765
5460 | 3.59474 | 0.0048 | 4.317 | 0.13728 | 4.05748 | 0.01721 | 5.01505 | 0.30212 | 4.16787 | 0.03794 | 5.40129 | 0.54981 | 4.31916 | 0.16609 | 5.55123 | 0.51787
5464 | 3.59473 | 0.0048 | 4.31699 | 0.13736 | 4.05747 | 0.01721 | 5.01503 | 0.3023 | 4.16786 | 0.03796 | 5.40129 | 0.55008 | 4.31914 | 0.16621 | 5.55122 | 0.51809
5468 | 3.59473 | 0.00479 | 4.31699 | 0.13745 | 4.05746 | 0.01722 | 5.01502 | 0.30248 | 4.16785 | 0.03798 | 5.40129 | 0.55034 | 4.31913 | 0.16632 | 5.55122 | 0.51831
5472 | 3.59473 | 0.00479 | 4.31698 | 0.13753 | 4.05745 | 0.01723 | 5.015 | 0.30266 | 4.16783 | 0.038 | 5.40129 | 0.55061 | 4.31912 | 0.16644 | 5.55122 | 0.51852
5476 | 3.59472 | 0.00479 | 4.31697 | 0.13762 | 4.05743 | 0.01724 | 5.01499 | 0.30283 | 4.16782 | 0.03802 | 5.40129 | 0.55088 | 4.31911 | 0.16656 | 5.55121 | 0.51874
5480 | 3.59472 | 0.00479 | 4.31696 | 0.1377 | 4.05742 | 0.01724 | 5.01498 | 0.30301 | 4.1678 | 0.03805 | 5.40129 | 0.55115 | 4.31909 | 0.16668 | 5.55121 | 0.51896
5484 | 3.59471 | 0.00478 | 4.31695 | 0.13779 | 4.05741 | 0.01725 | 5.01496 | 0.30319 | 4.16779 | 0.03807 | 5.40129 | 0.55141 | 4.31908 | 0.16679 | 5.55121 | 0.51918
5488 | 3.59471 | 0.00478 | 4.31694 | 0.13787 | 4.0574 | 0.01726 | 5.01495 | 0.30337 | 4.16778 | 0.03809 | 5.40128 | 0.55168 | 4.31907 | 0.16691 | 5.5512 | 0.5194
5492 | 3.5947 | 0.00478 | 4.31693 | 0.13796 | 4.05739 | 0.01726 | 5.01494 | 0.30355 | 4.16776 | 0.03811 | 5.40128 | 0.55195 | 4.31906 | 0.16703 | 5.5512 | 0.51961
5496 | 3.5947 | 0.00477 | 4.31692 | 0.13805 | 4.05738 | 0.01727 | 5.01492 | 0.30373 | 4.16775 | 0.03813 | 5.40128 | 0.55222 | 4.31904 | 0.16715 | 5.5512 | 0.51983
5500 | 3.59469 | 0.00477 | 4.31692 | 0.13813 | 4.05736 | 0.01728 | 5.01491 | 0.30391 | 4.16774 | 0.03815 | 5.40128 | 0.55249 | 4.31903 | 0.16726 | 5.55119 | 0.52005
5504 | 3.59469 | 0.00477 | 4.31691 | 0.13822 | 4.05735 | 0.01729 | 5.0149 | 0.30409 | 4.16773 | 0.03818 | 5.40128 | 0.55276 | 4.31902 | 0.16738 | 5.55119 | 0.52027
5508 | 3.59468 | 0.00477 | 4.3169 | 0.1383 | 4.05734 | 0.01729 | 5.01488 | 0.30426 | 4.16771 | 0.0382 | 5.40128 | 0.55303 | 4.31901 | 0.1675 | 5.55119 | 0.52049
5512 | 3.59468 | 0.00476 | 4.31689 | 0.13839 | 4.05733 | 0.0173 | 5.01487 | 0.30444 | 4.1677 | 0.03822 | 5.40128 | 0.55329 | 4.319 | 0.16762 | 5.55118 | 0.52071
5516 | 3.59468 | 0.00476 | 4.31688 | 0.13847 | 4.05732 | 0.01731 | 5.01486 | 0.30462 | 4.16769 | 0.03824 | 5.40128 | 0.55356 | 4.31898 | 0.16773 | 5.55118 | 0.52093
5520 | 3.59467 | 0.00476 | 4.31687 | 0.13856 | 4.0573 | 0.01731 | 5.01484 | 0.3048 | 4.16767 | 0.03826 | 5.40128 | 0.55383 | 4.31897 | 0.16785 | 5.55118 | 0.52115
5524 | 3.59467 | 0.00476 | 4.31687 | 0.13864 | 4.05729 | 0.01732 | 5.01483 | 0.30498 | 4.16766 | 0.03828 | 5.40128 | 0.5541 | 4.31896 | 0.16797 | 5.55118 | 0.52137
5528 | 3.59466 | 0.00475 | 4.31686 | 0.13873 | 4.05728 | 0.01733 | 5.01482 | 0.30516 | 4.16765 | 0.03831 | 5.40128 | 0.55437 | 4.31895 | 0.16809 | 5.55117 | 0.52159
5532 | 3.59466 | 0.00475 | 4.31685 | 0.13881 | 4.05727 | 0.01734 | 5.0148 | 0.30534 | 4.16763 | 0.03833 | 5.40128 | 0.55464 | 4.31894 | 0.1682 | 5.55117 | 0.52181
5536 | 3.59465 | 0.00475 | 4.31684 | 0.1389 | 4.05726 | 0.01734 | 5.01479 | 0.30552 | 4.16762 | 0.03835 | 5.40128 | 0.55491 | 4.31893 | 0.16832 | 5.55117 | 0.52203
5540 | 3.59465 | 0.00475 | 4.31683 | 0.13898 | 4.05725 | 0.01735 | 5.01478 | 0.3057 | 4.16761 | 0.03837 | 5.40128 | 0.55518 | 4.31891 | 0.16844 | 5.55116 | 0.52225
5544 | 3.59464 | 0.00474 | 4.31682 | 0.13907 | 4.05724 | 0.01736 | 5.01477 | 0.30588 | 4.16759 | 0.03839 | 5.40128 | 0.55545 | 4.3189 | 0.16856 | 5.55116 | 0.52247
5548 | 3.59464 | 0.00474 | 4.31682 | 0.13916 | 4.05722 | 0.01736 | 5.01475 | 0.30606 | 4.16758 | 0.03841 | 5.40128 | 0.55572 | 4.31889 | 0.16867 | 5.55116 | 0.52269
5552 | 3.59464 | 0.00474 | 4.31681 | 0.13924 | 4.05721 | 0.01737 | 5.01474 | 0.30624 | 4.16757 | 0.03844 | 5.40128 | 0.55599 | 4.31888 | 0.16879 | 5.55116 | 0.52291
5556 | 3.59463 | 0.00473 | 4.3168 | 0.13933 | 4.0572 | 0.01738 | 5.01473 | 0.30642 | 4.16756 | 0.03846 | 5.40128 | 0.55626 | 4.31887 | 0.16891 | 5.55115 | 0.52314
5560 | 3.59463 | 0.00473 | 4.31679 | 0.13941 | 4.05719 | 0.01739 | 5.01472 | 0.3066 | 4.16754 | 0.03848 | 5.40128 | 0.55654 | 4.31886 | 0.16903 | 5.55115 | 0.52336
5564 | 3.59462 | 0.00473 | 4.31678 | 0.1395 | 4.05718 | 0.01739 | 5.0147 | 0.30678 | 4.16753 | 0.0385 | 5.40128 | 0.55681 | 4.31884 | 0.16914 | 5.55115 | 0.52358
5568 | 3.59462 | 0.00473 | 4.31677 | 0.13958 | 4.05717 | 0.0174 | 5.01469 | 0.30696 | 4.16752 | 0.03852 | 5.40128 | 0.55708 | 4.31883 | 0.16926 | 5.55115 | 0.5238
5572 | 3.59461 | 0.00472 | 4.31677 | 0.13967 | 4.05716 | 0.01741 | 5.01468 | 0.30714 | 4.16751 | 0.03854 | 5.40128 | 0.55735 | 4.31882 | 0.16938 | 5.55115 | 0.52402
5576 | 3.59461 | 0.00472 | 4.31676 | 0.13975 | 4.05714 | 0.01741 | 5.01467 | 0.30732 | 4.16749 | 0.03857 | 5.40128 | 0.55762 | 4.31881 | 0.16949 | 5.55114 | 0.52425
5580 | 3.59461 | 0.00472 | 4.31675 | 0.13984 | 4.05713 | 0.01742 | 5.01466 | 0.3075 | 4.16748 | 0.03859 | 5.40128 | 0.55789 | 4.3188 | 0.16961 | 5.55114 | 0.52447
5584 | 3.5946 | 0.00472 | 4.31674 | 0.13993 | 4.05712 | 0.01743 | 5.01464 | 0.30768 | 4.16747 | 0.03861 | 5.40128 | 0.55816 | 4.31879 | 0.16973 | 5.55114 | 0.52469
5588 | 3.5946 | 0.00471 | 4.31673 | 0.14001 | 4.05711 | 0.01744 | 5.01463 | 0.30785 | 4.16745 | 0.03863 | 5.40128 | 0.55844 | 4.31878 | 0.16985 | 5.55114 | 0.52491
5592 | 3.59459 | 0.00471 | 4.31673 | 0.1401 | 4.0571 | 0.01744 | 5.01462 | 0.30803 | 4.16744 | 0.03865 | 5.40128 | 0.55871 | 4.31877 | 0.16996 | 5.55114 | 0.52514
5596 | 3.59459 | 0.00471 | 4.31672 | 0.14018 | 4.05709 | 0.01745 | 5.01461 | 0.30822 | 4.16743 | 0.03867 | 5.40128 | 0.55898 | 4.31875 | 0.17008 | 5.55113 | 0.52536
5600 | 3.59458 | 0.00471 | 4.31671 | 0.14027 | 4.05708 | 0.01746 | 5.0146 | 0.3084 | 4.16742 | 0.0387 | 5.40128 | 0.55925 | 4.31874 | 0.1702 | 5.55113 | 0.52558
5604 | 3.59458 | 0.0047 | 4.3167 | 0.14035 | 4.05707 | 0.01746 | 5.01458 | 0.30858 | 4.1674 | 0.03872 | 5.40128 | 0.55953 | 4.31873 | 0.17032 | 5.55113 | 0.52581
5608 | 3.59458 | 0.0047 | 4.31669 | 0.14044 | 4.05705 | 0.01747 | 5.01457 | 0.30876 | 4.16739 | 0.03874 | 5.40128 | 0.5598 | 4.31872 | 0.17044 | 5.55113 | 0.52603
5612 | 3.59457 | 0.0047 | 4.31669 | 0.14053 | 4.05704 | 0.01748 | 5.01456 | 0.30894 | 4.16738 | 0.03876 | 5.40128 | 0.56007 | 4.31871 | 0.17055 | 5.55113 | 0.52626
5616 | 3.59457 | 0.0047 | 4.31668 | 0.14061 | 4.05703 | 0.01749 | 5.01455 | 0.30912 | 4.16737 | 0.03878 | 5.40128 | 0.56034 | 4.3187 | 0.17067 | 5.55113 | 0.52648
5620 | 3.59456 | 0.00469 | 4.31667 | 0.1407 | 4.05702 | 0.01749 | 5.01454 | 0.3093 | 4.16736 | 0.0388 | 5.40129 | 0.56062 | 4.31869 | 0.17079 | 5.55112 | 0.5267
5624 | 3.59456 | 0.00469 | 4.31666 | 0.14078 | 4.05701 | 0.0175 | 5.01453 | 0.30948 | 4.16734 | 0.03883 | 5.40129 | 0.56089 | 4.31868 | 0.17091 | 5.55112 | 0.52693
5628 | 3.59456 | 0.00469 | 4.31666 | 0.14087 | 4.057 | 0.01751 | 5.01451 | 0.30966 | 4.16733 | 0.03885 | 5.40129 | 0.56116 | 4.31867 | 0.17102 | 5.55112 | 0.52715
5632 | 3.59455 | 0.00469 | 4.31665 | 0.14095 | 4.05699 | 0.01752 | 5.0145 | 0.30984 | 4.16732 | 0.03887 | 5.40129 | 0.56144 | 4.31866 | 0.17114 | 5.55112 | 0.52738
5636 | 3.59455 | 0.00468 | 4.31664 | 0.14104 | 4.05698 | 0.01752 | 5.01449 | 0.31002 | 4.16731 | 0.03889 | 5.40129 | 0.56171 | 4.31865 | 0.17126 | 5.55112 | 0.5276
5640 | 3.59454 | 0.00468 | 4.31663 | 0.14113 | 4.05697 | 0.01753 | 5.01448 | 0.3102 | 4.16729 | 0.03891 | 5.40129 | 0.56199 | 4.31863 | 0.17138 | 5.55112 | 0.52783
5644 | 3.59454 | 0.00468 | 4.31662 | 0.14121 | 4.05696 | 0.01754 | 5.01447 | 0.31038 | 4.16728 | 0.03894 | 5.40129 | 0.56226 | 4.31862 | 0.17149 | 5.55112 | 0.52805
5648 | 3.59453 | 0.00468 | 4.31662 | 0.1413 | 4.05695 | 0.01754 | 5.01446 | 0.31056 | 4.16727 | 0.03896 | 5.4013 | 0.56253 | 4.31861 | 0.17161 | 5.55112 | 0.52828
5652 | 3.59453 | 0.00467 | 4.31661 | 0.14138 | 4.05693 | 0.01755 | 5.01445 | 0.31074 | 4.16726 | 0.03898 | 5.4013 | 0.56281 | 4.3186 | 0.17173 | 5.55111 | 0.52851
5656 | 3.59453 | 0.00467 | 4.3166 | 0.14147 | 4.05692 | 0.01756 | 5.01444 | 0.31092 | 4.16725 | 0.039 | 5.4013 | 0.56308 | 4.31859 | 0.17185 | 5.55111 | 0.52873
5660 | 3.59452 | 0.00467 | 4.31659 | 0.14155 | 4.05691 | 0.01757 | 5.01443 | 0.3111 | 4.16723 | 0.03902 | 5.4013 | 0.56336 | 4.31858 | 0.17196 | 5.55111 | 0.52896
5664 | 3.59452 | 0.00467 | 4.31659 | 0.14164 | 4.0569 | 0.01757 | 5.01441 | 0.31128 | 4.16722 | 0.03904 | 5.4013 | 0.56363 | 4.31857 | 0.17208 | 5.55111 | 0.52918
5668 | 3.59451 | 0.00466 | 4.31658 | 0.14173 | 4.05689 | 0.01758 | 5.0144 | 0.31146 | 4.16721 | 0.03907 | 5.4013 | 0.56391 | 4.31856 | 0.1722 | 5.55111 | 0.52941
5672 | 3.59451 | 0.00466 | 4.31657 | 0.14181 | 4.05688 | 0.01759 | 5.01439 | 0.31164 | 4.1672 | 0.03909 | 5.40131 | 0.56418 | 4.31855 | 0.17232 | 5.55111 | 0.52964
5676 | 3.59451 | 0.00466 | 4.31656 | 0.1419 | 4.05687 | 0.0176 | 5.01438 | 0.31183 | 4.16719 | 0.03911 | 5.40131 | 0.56446 | 4.31854 | 0.17243 | 5.55111 | 0.52986
5680 | 3.5945 | 0.00466 | 4.31656 | 0.14198 | 4.05686 | 0.0176 | 5.01437 | 0.31201 | 4.16717 | 0.03913 | 5.40131 | 0.56473 | 4.31853 | 0.17255 | 5.55111 | 0.53009
5684 | 3.5945 | 0.00465 | 4.31655 | 0.14207 | 4.05685 | 0.01761 | 5.01436 | 0.31219 | 4.16716 | 0.03915 | 5.40131 | 0.56501 | 4.31852 | 0.17267 | 5.55111 | 0.53032
5688 | 3.59449 | 0.00465 | 4.31654 | 0.14216 | 4.05684 | 0.01762 | 5.01435 | 0.31237 | 4.16715 | 0.03918 | 5.40132 | 0.56528 | 4.31851 | 0.17279 | 5.55111 | 0.53055
5692 | 3.59449 | 0.00465 | 4.31654 | 0.14224 | 4.05683 | 0.01762 | 5.01434 | 0.31255 | 4.16714 | 0.0392 | 5.40132 | 0.56556 | 4.3185 | 0.1729 | 5.55111 | 0.53077
5696 | 3.59449 | 0.00465 | 4.31653 | 0.14233 | 4.05682 | 0.01763 | 5.01433 | 0.31273 | 4.16713 | 0.03922 | 5.40132 | 0.56583 | 4.31849 | 0.17302 | 5.55111 | 0.531
5700 | 3.59448 | 0.00464 | 4.31652 | 0.14241 | 4.05681 | 0.01764 | 5.01432 | 0.31291 | 4.16711 | 0.03924 | 5.40132 | 0.56611 | 4.31848 | 0.17314 | 5.55111 | 0.53123
5704 | 3.59448 | 0.00464 | 4.31651 | 0.1425 | 4.0568 | 0.01765 | 5.01431 | 0.31309 | 4.1671 | 0.03926 | 5.40133 | 0.56639 | 4.31847 | 0.17326 | 5.55111 | 0.53146
5708 | 3.59447 | 0.00464 | 4.31651 | 0.14259 | 4.05679 | 0.01765 | 5.0143 | 0.31328 | 4.16709 | 0.03928 | 5.40133 | 0.56666 | 4.31846 | 0.17337 | 5.55111 | 0.53168
5712 | 3.59447 | 0.00464 | 4.3165 | 0.14267 | 4.05677 | 0.01766 | 5.01429 | 0.31346 | 4.16708 | 0.03931 | 5.40133 | 0.56694 | 4.31845 | 0.17349 | 5.55111 | 0.53191
5716 | 3.59447 | 0.00463 | 4.31649 | 0.14276 | 4.05676 | 0.01767 | 5.01428 | 0.31364 | 4.16707 | 0.03933 | 5.40133 | 0.56722 | 4.31844 | 0.17361 | 5.5511 | 0.53214
5720 | 3.59446 | 0.00463 | 4.31648 | 0.14284 | 4.05675 | 0.01768 | 5.01427 | 0.31382 | 4.16706 | 0.03935 | 5.40134 | 0.56749 | 4.31843 | 0.17373 | 5.5511 | 0.53237
5724 | 3.59446 | 0.00463 | 4.31648 | 0.14293 | 4.05674 | 0.01768 | 5.01426 | 0.314 | 4.16704 | 0.03937 | 5.40134 | 0.56777 | 4.31842 | 0.17384 | 5.5511 | 0.5326
5728 | 3.59445 | 0.00463 | 4.31647 | 0.14302 | 4.05673 | 0.01769 | 5.01425 | 0.31418 | 4.16703 | 0.03939 | 5.40134 | 0.56805 | 4.31841 | 0.17396 | 5.5511 | 0.53283
5732 | 3.59445 | 0.00462 | 4.31646 | 0.1431 | 4.05672 | 0.0177 | 5.01424 | 0.31436 | 4.16702 | 0.03942 | 5.40135 | 0.56832 | 4.3184 | 0.17408 | 5.5511 | 0.53306
5736 | 3.59445 | 0.00462 | 4.31646 | 0.14319 | 4.05671 | 0.01771 | 5.01423 | 0.31455 | 4.16701 | 0.03944 | 5.40135 | 0.5686 | 4.31839 | 0.1742 | 5.5511 | 0.53328
5740 | 3.59444 | 0.00462 | 4.31645 | 0.14327 | 4.0567 | 0.01771 | 5.01422 | 0.31473 | 4.167 | 0.03946 | 5.40135 | 0.56888 | 4.31838 | 0.17431 | 5.5511 | 0.53351
5744 | 3.59444 | 0.00462 | 4.31644 | 0.14336 | 4.05669 | 0.01772 | 5.01421 | 0.31491 | 4.16699 | 0.03948 | 5.40136 | 0.56916 | 4.31837 | 0.17443 | 5.5511 | 0.53374
5748 | 3.59443 | 0.00461 | 4.31643 | 0.14345 | 4.05668 | 0.01773 | 5.0142 | 0.31509 | 4.16697 | 0.0395 | 5.40136 | 0.56943 | 4.31836 | 0.17455 | 5.5511 | 0.53397
5752 | 3.59443 | 0.00461 | 4.31643 | 0.14353 | 4.05667 | 0.01774 | 5.01419 | 0.31527 | 4.16696 | 0.03953 | 5.40136 | 0.56971 | 4.31835 | 0.17467 | 5.55111 | 0.5342
5756 | 3.59443 | 0.00461 | 4.31642 | 0.14362 | 4.05666 | 0.01774 | 5.01418 | 0.31545 | 4.16695 | 0.03955 | 5.40137 | 0.56999 | 4.31834 | 0.17479 | 5.55111 | 0.53443
5760 | 3.59442 | 0.00461 | 4.31641 | 0.14371 | 4.05665 | 0.01775 | 5.01417 | 0.31564 | 4.16694 | 0.03957 | 5.40137 | 0.57027 | 4.31833 | 0.1749 | 5.55111 | 0.53466
5764 | 3.59442 | 0.00461 | 4.31641 | 0.14379 | 4.05664 | 0.01776 | 5.01416 | 0.31582 | 4.16693 | 0.03959 | 5.40137 | 0.57055 | 4.31832 | 0.17502 | 5.55111 | 0.53489
5768 | 3.59441 | 0.0046 | 4.3164 | 0.14388 | 4.05663 | 0.01776 | 5.01415 | 0.316 | 4.16692 | 0.03961 | 5.40138 | 0.57082 | 4.31831 | 0.17514 | 5.55111 | 0.53512
5772 | 3.59441 | 0.0046 | 4.31639 | 0.14396 | 4.05662 | 0.01777 | 5.01414 | 0.31618 | 4.16691 | 0.03964 | 5.40138 | 0.5711 | 4.3183 | 0.17526 | 5.55111 | 0.53535
5776 | 3.59441 | 0.0046 | 4.31639 | 0.14405 | 4.05661 | 0.01778 | 5.01413 | 0.31636 | 4.16689 | 0.03966 | 5.40138 | 0.57138 | 4.31829 | 0.17537 | 5.55111 | 0.53559
5780 | 3.5944 | 0.0046 | 4.31638 | 0.14414 | 4.0566 | 0.01779 | 5.01412 | 0.31655 | 4.16688 | 0.03968 | 5.40139 | 0.57166 | 4.31828 | 0.17549 | 5.55111 | 0.53582
5784 | 3.5944 | 0.00459 | 4.31637 | 0.14422 | 4.05659 | 0.01779 | 5.01411 | 0.31673 | 4.16687 | 0.0397 | 5.40139 | 0.57194 | 4.31827 | 0.17561 | 5.55111 | 0.53605
5788 | 3.5944 | 0.00459 | 4.31637 | 0.14431 | 4.05658 | 0.0178 | 5.0141 | 0.31691 | 4.16686 | 0.03972 | 5.4014 | 0.57222 | 4.31826 | 0.17573 | 5.55111 | 0.53628
5792 | 3.59439 | 0.00459 | 4.31636 | 0.1444 | 4.05657 | 0.01781 | 5.01409 | 0.31709 | 4.16685 | 0.03975 | 5.4014 | 0.5725 | 4.31825 | 0.17584 | 5.55111 | 0.53651
5796 | 3.59439 | 0.00459 | 4.31635 | 0.14448 | 4.05656 | 0.01782 | 5.01408 | 0.31728 | 4.16684 | 0.03977 | 5.4014 | 0.57278 | 4.31825 | 0.17596 | 5.55111 | 0.53674
5800 | 3.59438 | 0.00458 | 4.31635 | 0.14457 | 4.05655 | 0.01782 | 5.01408 | 0.31746 | 4.16683 | 0.03979 | 5.40141 | 0.57306 | 4.31824 | 0.17608 | 5.55111 | 0.53697
5804 | 3.59438 | 0.00458 | 4.31634 | 0.14465 | 4.05654 | 0.01783 | 5.01407 | 0.31764 | 4.16682 | 0.03981 | 5.40141 | 0.57333 | 4.31823 | 0.1762 | 5.55111 | 0.53721
5808 | 3.59438 | 0.00458 | 4.31633 | 0.14474 | 4.05653 | 0.01784 | 5.01406 | 0.31782 | 4.1668 | 0.03983 | 5.40142 | 0.57361 | 4.31822 | 0.17632 | 5.55111 | 0.53744
5812 | 3.59437 | 0.00458 | 4.31633 | 0.14483 | 4.05652 | 0.01785 | 5.01405 | 0.318 | 4.16679 | 0.03986 | 5.40142 | 0.57389 | 4.31821 | 0.17643 | 5.55112 | 0.53767
5816 | 3.59437 | 0.00457 | 4.31632 | 0.14491 | 4.05651 | 0.01785 | 5.01404 | 0.31819 | 4.16678 | 0.03988 | 5.40143 | 0.57417 | 4.3182 | 0.17655 | 5.55112 | 0.5379
5820 | 3.59436 | 0.00457 | 4.31631 | 0.145 | 4.0565 | 0.01786 | 5.01403 | 0.31837 | 4.16677 | 0.0399 | 5.40143 | 0.57445 | 4.31819 | 0.17667 | 5.55112 | 0.53813
5824 | 3.59436 | 0.00457 | 4.31631 | 0.14509 | 4.05649 | 0.01787 | 5.01402 | 0.31855 | 4.16676 | 0.03992 | 5.40143 | 0.57473 | 4.31818 | 0.17679 | 5.55112 | 0.53837
5828 | 3.59436 | 0.00457 | 4.3163 | 0.14517 | 4.05648 | 0.01788 | 5.01401 | 0.31873 | 4.16675 | 0.03994 | 5.40144 | 0.57501 | 4.31817 | 0.1769 | 5.55112 | 0.5386
5832 | 3.59435 | 0.00457 | 4.31629 | 0.14526 | 4.05647 | 0.01788 | 5.014 | 0.31892 | 4.16674 | 0.03997 | 5.40144 | 0.57529 | 4.31816 | 0.17702 | 5.55112 | 0.53883
5836 | 3.59435 | 0.00456 | 4.31629 | 0.14535 | 4.05646 | 0.01789 | 5.014 | 0.3191 | 4.16673 | 0.03999 | 5.40145 | 0.57557 | 4.31815 | 0.17714 | 5.55112 | 0.53907
5840 | 3.59435 | 0.00456 | 4.31628 | 0.14543 | 4.05645 | 0.0179 | 5.01399 | 0.31928 | 4.16672 | 0.04001 | 5.40145 | 0.57586 | 4.31814 | 0.17726 | 5.55112 | 0.5393
5844 | 3.59434 | 0.00456 | 4.31627 | 0.14552 | 4.05644 | 0.01791 | 5.01398 | 0.31947 | 4.16671 | 0.04003 | 5.40146 | 0.57614 | 4.31814 | 0.17737 | 5.55113 | 0.53953
5848 | 3.59434 | 0.00456 | 4.31627 | 0.1456 | 4.05643 | 0.01791 | 5.01397 | 0.31965 | 4.16669 | 0.04005 | 5.40146 | 0.57642 | 4.31813 | 0.17749 | 5.55113 | 0.53977
5852 | 3.59434 | 0.00455 | 4.31626 | 0.14569 | 4.05642 | 0.01792 | 5.01396 | 0.31983 | 4.16668 | 0.04008 | 5.40147 | 0.5767 | 4.31812 | 0.17761 | 5.55113 | 0.54
5856 | 3.59433 | 0.00455 | 4.31625 | 0.14578 | 4.05641 | 0.01793 | 5.01395 | 0.32001 | 4.16667 | 0.0401 | 5.40147 | 0.57698 | 4.31811 | 0.17773 | 5.55113 | 0.54023
5860 | 3.59433 | 0.00455 | 4.31625 | 0.14586 | 4.0564 | 0.01794 | 5.01395 | 0.3202 | 4.16666 | 0.04012 | 5.40148 | 0.57726 | 4.3181 | 0.17785 | 5.55113 | 0.54047
5864 | 3.59432 | 0.00455 | 4.31624 | 0.14595 | 4.05639 | 0.01794 | 5.01394 | 0.32038 | 4.16665 | 0.04014 | 5.40148 | 0.57754 | 4.31809 | 0.17796 | 5.55113 | 0.5407
5868 | 3.59432 | 0.00454 | 4.31623 | 0.14604 | 4.05638 | 0.01795 | 5.01393 | 0.32056 | 4.16664 | 0.04016 | 5.40149 | 0.57782 | 4.31808 | 0.17808 | 5.55113 | 0.54093
5872 | 3.59432 | 0.00454 | 4.31623 | 0.14612 | 4.05637 | 0.01796 | 5.01392 | 0.32075 | 4.16663 | 0.04019 | 5.4015 | 0.5781 | 4.31807 | 0.1782 | 5.55114 | 0.54117
5876 | 3.59431 | 0.00454 | 4.31622 | 0.14621 | 4.05636 | 0.01797 | 5.01391 | 0.32093 | 4.16662 | 0.04021 | 5.4015 | 0.57839 | 4.31807 | 0.17832 | 5.55114 | 0.5414
5880 | 3.59431 | 0.00454 | 4.31622 | 0.1463 | 4.05635 | 0.01797 | 5.0139 | 0.32111 | 4.16661 | 0.04023 | 5.40151 | 0.57867 | 4.31806 | 0.17843 | 5.55114 | 0.54164
5884 | 3.59431 | 0.00454 | 4.31621 | 0.14638 | 4.05634 | 0.01798 | 5.0139 | 0.32129 | 4.1666 | 0.04025 | 5.40151 | 0.57895 | 4.31805 | 0.17855 | 5.55114 | 0.54187
5888 | 3.5943 | 0.00453 | 4.3162 | 0.14647 | 4.05633 | 0.01799 | 5.01389 | 0.32148 | 4.16659 | 0.04027 | 5.40152 | 0.57923 | 4.31804 | 0.17867 | 5.55114 | 0.54211
5892 | 3.5943 | 0.00453 | 4.3162 | 0.14656 | 4.05633 | 0.018 | 5.01388 | 0.32166 | 4.16658 | 0.0403 | 5.40152 | 0.57951 | 4.31803 | 0.17879 | 5.55115 | 0.54234
5896 | 3.59429 | 0.00453 | 4.31619 | 0.14664 | 4.05632 | 0.018 | 5.01387 | 0.32184 | 4.16657 | 0.04032 | 5.40153 | 0.5798 | 4.31802 | 0.1789 | 5.55115 | 0.54258
5900 | 3.59429 | 0.00453 | 4.31618 | 0.14673 | 4.05631 | 0.01801 | 5.01386 | 0.32203 | 4.16655 | 0.04034 | 5.40154 | 0.58008 | 4.31801 | 0.17902 | 5.55115 | 0.54281
5904 | 3.59429 | 0.00452 | 4.31618 | 0.14682 | 4.0563 | 0.01802 | 5.01386 | 0.32221 | 4.16654 | 0.04036 | 5.40154 | 0.58036 | 4.31801 | 0.17914 | 5.55115 | 0.54305
5908 | 3.59428 | 0.00452 | 4.31617 | 0.1469 | 4.05629 | 0.01803 | 5.01385 | 0.32239 | 4.16653 | 0.04038 | 5.40155 | 0.58064 | 4.318 | 0.17926 | 5.55115 | 0.54328
5912 | 3.59428 | 0.00452 | 4.31617 | 0.14699 | 4.05628 | 0.01803 | 5.01384 | 0.32258 | 4.16652 | 0.04041 | 5.40155 | 0.58093 | 4.31799 | 0.17938 | 5.55116 | 0.54352
5916 | 3.59428 | 0.00452 | 4.31616 | 0.14708 | 4.05627 | 0.01804 | 5.01383 | 0.32276 | 4.16651 | 0.04043 | 5.40156 | 0.58121 | 4.31798 | 0.17949 | 5.55116 | 0.54376
5920 | 3.59427 | 0.00452 | 4.31615 | 0.14716 | 4.05626 | 0.01805 | 5.01383 | 0.32294 | 4.1665 | 0.04045 | 5.40157 | 0.58149 | 4.31797 | 0.17961 | 5.55116 | 0.54399
5924 | 3.59427 | 0.00451 | 4.31615 | 0.14725 | 4.05625 | 0.01806 | 5.01382 | 0.32313 | 4.16649 | 0.04047 | 5.40157 | 0.58178 | 4.31796 | 0.17973 | 5.55116 | 0.54423
5928 | 3.59427 | 0.00451 | 4.31614 | 0.14734 | 4.05624 | 0.01806 | 5.01381 | 0.32331 | 4.16648 | 0.04049 | 5.40158 | 0.58206 | 4.31796 | 0.17985 | 5.55117 | 0.54446
5932 | 3.59426 | 0.00451 | 4.31614 | 0.14742 | 4.05623 | 0.01807 | 5.0138 | 0.32349 | 4.16647 | 0.04052 | 5.40158 | 0.58234 | 4.31795 | 0.17996 | 5.55117 | 0.5447
5936 | 3.59426 | 0.00451 | 4.31613 | 0.14751 | 4.05622 | 0.01808 | 5.0138 | 0.32368 | 4.16646 | 0.04054 | 5.40159 | 0.58263 | 4.31794 | 0.18008 | 5.55117 | 0.54494
5940 | 3.59426 | 0.0045 | 4.31612 | 0.1476 | 4.05621 | 0.01809 | 5.01379 | 0.32386 | 4.16645 | 0.04056 | 5.4016 | 0.58291 | 4.31793 | 0.1802 | 5.55117 | 0.54517
5944 | 3.59425 | 0.0045 | 4.31612 | 0.14768 | 4.0562 | 0.01809 | 5.01378 | 0.32405 | 4.16644 | 0.04058 | 5.4016 | 0.58319 | 4.31792 | 0.18032 | 5.55118 | 0.54541
5948 | 3.59425 | 0.0045 | 4.31611 | 0.14777 | 4.05619 | 0.0181 | 5.01377 | 0.32423 | 4.16643 | 0.04061 | 5.40161 | 0.58348 | 4.31791 | 0.18044 | 5.55118 | 0.54565
5952 | 3.59424 | 0.0045 | 4.31611 | 0.14786 | 4.05618 | 0.01811 | 5.01377 | 0.32441 | 4.16642 | 0.04063 | 5.40162 | 0.58376 | 4.31791 | 0.18055 | 5.55118 | 0.54589
5956 | 3.59424 | 0.0045 | 4.3161 | 0.14794 | 4.05618 | 0.01812 | 5.01376 | 0.3246 | 4.16641 | 0.04065 | 5.40162 | 0.58404 | 4.3179 | 0.18067 | 5.55119 | 0.54612
5960 | 3.59424 | 0.00449 | 4.31609 | 0.14803 | 4.05617 | 0.01812 | 5.01375 | 0.32478 | 4.1664 | 0.04067 | 5.40163 | 0.58433 | 4.31789 | 0.18079 | 5.55119 | 0.54636
5964 | 3.59423 | 0.00449 | 4.31609 | 0.14812 | 4.05616 | 0.01813 | 5.01375 | 0.32496 | 4.16639 | 0.04069 | 5.40164 | 0.58461 | 4.31788 | 0.18091 | 5.55119 | 0.5466
5968 | 3.59423 | 0.00449 | 4.31608 | 0.1482 | 4.05615 | 0.01814 | 5.01374 | 0.32515 | 4.16638 | 0.04072 | 5.40164 | 0.5849 | 4.31787 | 0.18102 | 5.55119 | 0.54684
5972 | 3.59423 | 0.00449 | 4.31608 | 0.14829 | 4.05614 | 0.01815 | 5.01373 | 0.32533 | 4.16637 | 0.04074 | 5.40165 | 0.58518 | 4.31787 | 0.18114 | 5.5512 | 0.54707
5976 | 3.59422 | 0.00448 | 4.31607 | 0.14838 | 4.05613 | 0.01816 | 5.01372 | 0.32552 | 4.16636 | 0.04076 | 5.40166 | 0.58547 | 4.31786 | 0.18126 | 5.5512 | 0.54731
5980 | 3.59422 | 0.00448 | 4.31606 | 0.14846 | 4.05612 | 0.01816 | 5.01372 | 0.3257 | 4.16635 | 0.04078 | 5.40167 | 0.58575 | 4.31785 | 0.18138 | 5.5512 | 0.54755
5984 | 3.59422 | 0.00448 | 4.31606 | 0.14855 | 4.05611 | 0.01817 | 5.01371 | 0.32588 | 4.16634 | 0.0408 | 5.40167 | 0.58604 | 4.31784 | 0.1815 | 5.55121 | 0.54779
5988 | 3.59421 | 0.00448 | 4.31605 | 0.14864 | 4.0561 | 0.01818 | 5.0137 | 0.32607 | 4.16633 | 0.04083 | 5.40168 | 0.58632 | 4.31783 | 0.18161 | 5.55121 | 0.54803
5992 | 3.59421 | 0.00448 | 4.31605 | 0.14872 | 4.05609 | 0.01819 | 5.0137 | 0.32625 | 4.16632 | 0.04085 | 5.40169 | 0.58661 | 4.31783 | 0.18173 | 5.55121 | 0.54826
5996 | 3.59421 | 0.00447 | 4.31604 | 0.14881 | 4.05608 | 0.01819 | 5.01369 | 0.32644 | 4.16631 | 0.04087 | 5.40169 | 0.58689 | 4.31782 | 0.18185 | 5.55122 | 0.5485
6000 | 3.5942 | 0.00447 | 4.31604 | 0.1489 | 4.05608 | 0.0182 | 5.01368 | 0.32662 | 4.1663 | 0.04089 | 5.4017 | 0.58718 | 4.31781 | 0.18197 | 5.55122 | 0.54874
6004 | 3.5942 | 0.00447 | 4.31603 | 0.14898 | 4.05607 | 0.01821 | 5.01368 | 0.3268 | 4.16629 | 0.04092 | 5.40171 | 0.58746 | 4.3178 | 0.18208 | 5.55122 | 0.54898
6008 | 3.5942 | 0.00447 | 4.31602 | 0.14907 | 4.05606 | 0.01822 | 5.01367 | 0.32699 | 4.16628 | 0.04094 | 5.40172 | 0.58775 | 4.3178 | 0.1822 | 5.55123 | 0.54922
6012 | 3.59419 | 0.00447 | 4.31602 | 0.14916 | 4.05605 | 0.01822 | 5.01366 | 0.32717 | 4.16627 | 0.04096 | 5.40173 | 0.58803 | 4.31779 | 0.18232 | 5.55123 | 0.54946
6016 | 3.59419 | 0.00446 | 4.31601 | 0.14925 | 4.05604 | 0.01823 | 5.01366 | 0.32736 | 4.16626 | 0.04098 | 5.40173 | 0.58832 | 4.31778 | 0.18244 | 5.55123 | 0.5497
6020 | 3.59419 | 0.00446 | 4.31601 | 0.14933 | 4.05603 | 0.01824 | 5.01365 | 0.32754 | 4.16625 | 0.041 | 5.40174 | 0.5886 | 4.31777 | 0.18256 | 5.55124 | 0.54994
6024 | 3.59418 | 0.00446 | 4.316 | 0.14942 | 4.05602 | 0.01825 | 5.01365 | 0.32773 | 4.16624 | 0.04103 | 5.40175 | 0.58889 | 4.31777 | 0.18267 | 5.55124 | 0.55018
6028 | 3.59418 | 0.00446 | 4.316 | 0.14951 | 4.05601 | 0.01825 | 5.01364 | 0.32791 | 4.16623 | 0.04105 | 5.40176 | 0.58918 | 4.31776 | 0.18279 | 5.55125 | 0.55042
6032 | 3.59418 | 0.00445 | 4.31599 | 0.14959 | 4.056 | 0.01826 | 5.01363 | 0.32809 | 4.16622 | 0.04107 | 5.40176 | 0.58946 | 4.31775 | 0.18291 | 5.55125 | 0.55066
6036 | 3.59417 | 0.00445 | 4.31599 | 0.14968 | 4.056 | 0.01827 | 5.01363 | 0.32828 | 4.16621 | 0.04109 | 5.40177 | 0.58975 | 4.31774 | 0.18303 | 5.55125 | 0.5509
6040 | 3.59417 | 0.00445 | 4.31598 | 0.14977 | 4.05599 | 0.01828 | 5.01362 | 0.32846 | 4.1662 | 0.04112 | 5.40178 | 0.59004 | 4.31774 | 0.18315 | 5.55126 | 0.55114
6044 | 3.59417 | 0.00445 | 4.31597 | 0.14985 | 4.05598 | 0.01829 | 5.01361 | 0.32865 | 4.16619 | 0.04114 | 5.40179 | 0.59032 | 4.31773 | 0.18326 | 5.55126 | 0.55138
6048 | 3.59416 | 0.00445 | 4.31597 | 0.14994 | 4.05597 | 0.01829 | 5.01361 | 0.32883 | 4.16618 | 0.04116 | 5.4018 | 0.59061 | 4.31772 | 0.18338 | 5.55126 | 0.55162
6052 | 3.59416 | 0.00444 | 4.31596 | 0.15003 | 4.05596 | 0.0183 | 5.0136 | 0.32902 | 4.16617 | 0.04118 | 5.4018 | 0.59089 | 4.31771 | 0.1835 | 5.55127 | 0.55186
6056 | 3.59416 | 0.00444 | 4.31596 | 0.15012 | 4.05595 | 0.01831 | 5.0136 | 0.3292 | 4.16616 | 0.0412 | 5.40181 | 0.59118 | 4.31771 | 0.18362 | 5.55127 | 0.5521
6060 | 3.59415 | 0.00444 | 4.31595 | 0.1502 | 4.05594 | 0.01832 | 5.01359 | 0.32939 | 4.16615 | 0.04123 | 5.40182 | 0.59147 | 4.3177 | 0.18373 | 5.55128 | 0.55234
6064 | 3.59415 | 0.00444 | 4.31595 | 0.15029 | 4.05593 | 0.01832 | 5.01358 | 0.32957 | 4.16614 | 0.04125 | 5.40183 | 0.59176 | 4.31769 | 0.18385 | 5.55128 | 0.55258
6068 | 3.59415 | 0.00444 | 4.31594 | 0.15038 | 4.05593 | 0.01833 | 5.01358 | 0.32976 | 4.16613 | 0.04127 | 5.40184 | 0.59204 | 4.31768 | 0.18397 | 5.55129 | 0.55282
6072 | 3.59414 | 0.00443 | 4.31594 | 0.15046 | 4.05592 | 0.01834 | 5.01357 | 0.32994 | 4.16612 | 0.04129 | 5.40185 | 0.59233 | 4.31768 | 0.18409 | 5.55129 | 0.55306
6076 | 3.59414 | 0.00443 | 4.31593 | 0.15055 | 4.05591 | 0.01835 | 5.01357 | 0.33013 | 4.16611 | 0.04132 | 5.40186 | 0.59262 | 4.31767 | 0.18421 | 5.55129 | 0.5533
6080 | 3.59414 | 0.00443 | 4.31593 | 0.15064 | 4.0559 | 0.01835 | 5.01356 | 0.33031 | 4.1661 | 0.04134 | 5.40186 | 0.5929 | 4.31766 | 0.18432 | 5.5513 | 0.55354
6084 | 3.59413 | 0.00443 | 4.31592 | 0.15072 | 4.05589 | 0.01836 | 5.01356 | 0.3305 | 4.16609 | 0.04136 | 5.40187 | 0.59319 | 4.31766 | 0.18444 | 5.5513 | 0.55379
6088 | 3.59413 | 0.00443 | 4.31592 | 0.15081 | 4.05588 | 0.01837 | 5.01355 | 0.33068 | 4.16608 | 0.04138 | 5.40188 | 0.59348 | 4.31765 | 0.18456 | 5.55131 | 0.55403
6092 | 3.59413 | 0.00442 | 4.31591 | 0.1509 | 4.05587 | 0.01838 | 5.01354 | 0.33086 | 4.16607 | 0.0414 | 5.40189 | 0.59377 | 4.31764 | 0.18468 | 5.55131 | 0.55427
6096 | 3.59412 | 0.00442 | 4.31591 | 0.15099 | 4.05586 | 0.01838 | 5.01354 | 0.33105 | 4.16606 | 0.04143 | 5.4019 | 0.59406 | 4.31763 | 0.1848 | 5.55132 | 0.55451
6100 | 3.59412 | 0.00442 | 4.3159 | 0.15107 | 4.05586 | 0.01839 | 5.01353 | 0.33123 | 4.16605 | 0.04145 | 5.40191 | 0.59434 | 4.31763 | 0.18491 | 5.55132 | 0.55475
6104 | 3.59412 | 0.00442 | 4.31589 | 0.15116 | 4.05585 | 0.0184 | 5.01353 | 0.33142 | 4.16604 | 0.04147 | 5.40192 | 0.59463 | 4.31762 | 0.18503 | 5.55133 | 0.55499
6108 | 3.59411 | 0.00441 | 4.31589 | 0.15125 | 4.05584 | 0.01841 | 5.01352 | 0.3316 | 4.16603 | 0.04149 | 5.40193 | 0.59492 | 4.31761 | 0.18515 | 5.55133 | 0.55524
6112 | 3.59411 | 0.00441 | 4.31588 | 0.15133 | 4.05583 | 0.01842 | 5.01352 | 0.33179 | 4.16602 | 0.04152 | 5.40194 | 0.59521 | 4.31761 | 0.18527 | 5.55133 | 0.55548
6116 | 3.59411 | 0.00441 | 4.31588 | 0.15142 | 4.05582 | 0.01842 | 5.01351 | 0.33198 | 4.16602 | 0.04154 | 5.40195 | 0.5955 | 4.3176 | 0.18538 | 5.55134 | 0.55572
6120 | 3.5941 | 0.00441 | 4.31587 | 0.15151 | 4.05581 | 0.01843 | 5.01351 | 0.33216 | 4.16601 | 0.04156 | 5.40195 | 0.59578 | 4.31759 | 0.1855 | 5.55134 | 0.55596
6124 | 3.5941 | 0.00441 | 4.31587 | 0.1516 | 4.05581 | 0.01844 | 5.0135 | 0.33235 | 4.166 | 0.04158 | 5.40196 | 0.59607 | 4.31759 | 0.18562 | 5.55135 | 0.55621
6128 | 3.5941 | 0.0044 | 4.31586 | 0.15168 | 4.0558 | 0.01845 | 5.0135 | 0.33253 | 4.16599 | 0.04161 | 5.40197 | 0.59636 | 4.31758 | 0.18574 | 5.55135 | 0.55645
6132 | 3.59409 | 0.0044 | 4.31586 | 0.15177 | 4.05579 | 0.01845 | 5.01349 | 0.33272 | 4.16598 | 0.04163 | 5.40198 | 0.59665 | 4.31757 | 0.18586 | 5.55136 | 0.55669
6136 | 3.59409 | 0.0044 | 4.31585 | 0.15186 | 4.05578 | 0.01846 | 5.01349 | 0.3329 | 4.16597 | 0.04165 | 5.40199 | 0.59694 | 4.31757 | 0.18597 | 5.55136 | 0.55693
6140 | 3.59409 | 0.0044 | 4.31585 | 0.15194 | 4.05577 | 0.01847 | 5.01348 | 0.33309 | 4.16596 | 0.04167 | 5.402 | 0.59723 | 4.31756 | 0.18609 | 5.55137 | 0.55718
6144 | 3.59408 | 0.0044 | 4.31584 | 0.15203 | 4.05576 | 0.01848 | 5.01347 | 0.33327 | 4.16595 | 0.04169 | 5.40201 | 0.59752 | 4.31755 | 0.18621 | 5.55137 | 0.55742
6148 | 3.59408 | 0.00439 | 4.31584 | 0.15212 | 4.05575 | 0.01849 | 5.01347 | 0.33346 | 4.16594 | 0.04172 | 5.40202 | 0.59781 | 4.31755 | 0.18633 | 5.55138 | 0.55766
6152 | 3.59408 | 0.00439 | 4.31583 | 0.15221 | 4.05575 | 0.01849 | 5.01346 | 0.33364 | 4.16593 | 0.04174 | 5.40203 | 0.59809 | 4.31754 | 0.18645 | 5.55139 | 0.55791
6156 | 3.59407 | 0.00439 | 4.31583 | 0.15229 | 4.05574 | 0.0185 | 5.01346 | 0.33383 | 4.16592 | 0.04176 | 5.40204 | 0.59838 | 4.31753 | 0.18656 | 5.55139 | 0.55815
6160 | 3.59407 | 0.00439 | 4.31582 | 0.15238 | 4.05573 | 0.01851 | 5.01346 | 0.33401 | 4.16591 | 0.04178 | 5.40205 | 0.59867 | 4.31753 | 0.18668 | 5.5514 | 0.5584
6164 | 3.59407 | 0.00439 | 4.31582 | 0.15247 | 4.05572 | 0.01852 | 5.01345 | 0.3342 | 4.1659 | 0.04181 | 5.40206 | 0.59896 | 4.31752 | 0.1868 | 5.5514 | 0.55864
6168 | 3.59406 | 0.00438 | 4.31581 | 0.15256 | 4.05571 | 0.01852 | 5.01345 | 0.33438 | 4.16589 | 0.04183 | 5.40207 | 0.59925 | 4.31751 | 0.18692 | 5.55141 | 0.55888
6172 | 3.59406 | 0.00438 | 4.31581 | 0.15264 | 4.05571 | 0.01853 | 5.01344 | 0.33457 | 4.16588 | 0.04185 | 5.40208 | 0.59954 | 4.31751 | 0.18704 | 5.55141 | 0.55913
6176 | 3.59406 | 0.00438 | 4.3158 | 0.15273 | 4.0557 | 0.01854 | 5.01344 | 0.33476 | 4.16588 | 0.04187 | 5.40209 | 0.59983 | 4.3175 | 0.18715 | 5.55142 | 0.55937
6180 | 3.59406 | 0.00438 | 4.3158 | 0.15282 | 4.05569 | 0.01855 | 5.01343 | 0.33494 | 4.16587 | 0.0419 | 5.4021 | 0.60012 | 4.31749 | 0.18727 | 5.55142 | 0.55962
6184 | 3.59405 | 0.00438 | 4.31579 | 0.1529 | 4.05568 | 0.01856 | 5.01343 | 0.33513 | 4.16586 | 0.04192 | 5.40211 | 0.60041 | 4.31749 | 0.18739 | 5.55143 | 0.55986
6188 | 3.59405 | 0.00437 | 4.31579 | 0.15299 | 4.05567 | 0.01856 | 5.01342 | 0.33531 | 4.16585 | 0.04194 | 5.40212 | 0.6007 | 4.31748 | 0.18751 | 5.55143 | 0.5601
6192 | 3.59405 | 0.00437 | 4.31578 | 0.15308 | 4.05566 | 0.01857 | 5.01342 | 0.3355 | 4.16584 | 0.04196 | 5.40213 | 0.60099 | 4.31747 | 0.18762 | 5.55144 | 0.56035
6196 | 3.59404 | 0.00437 | 4.31578 | 0.15317 | 4.05566 | 0.01858 | 5.01341 | 0.33568 | 4.16583 | 0.04199 | 5.40214 | 0.60128 | 4.31747 | 0.18774 | 5.55145 | 0.56059
6200 | 3.59404 | 0.00437 | 4.31578 | 0.15325 | 4.05565 | 0.01859 | 5.01341 | 0.33587 | 4.16582 | 0.04201 | 5.40215 | 0.60157 | 4.31746 | 0.18786 | 5.55145 | 0.56084
6204 | 3.59404 | 0.00437 | 4.31577 | 0.15334 | 4.05564 | 0.01859 | 5.0134 | 0.33606 | 4.16581 | 0.04203 | 5.40216 | 0.60186 | 4.31745 | 0.18798 | 5.55146 | 0.56108
6208 | 3.59403 | 0.00436 | 4.31577 | 0.15343 | 4.05563 | 0.0186 | 5.0134 | 0.33624 | 4.1658 | 0.04205 | 5.40217 | 0.60215 | 4.31745 | 0.1881 | 5.55146 | 0.56133
6212 | 3.59403 | 0.00436 | 4.31576 | 0.15352 | 4.05562 | 0.01861 | 5.0134 | 0.33643 | 4.16579 | 0.04207 | 5.40218 | 0.60244 | 4.31744 | 0.18821 | 5.55147 | 0.56157
6216 | 3.59403 | 0.00436 | 4.31576 | 0.1536 | 4.05562 | 0.01862 | 5.01339 | 0.33661 | 4.16578 | 0.0421 | 5.4022 | 0.60274 | 4.31744 | 0.18833 | 5.55148 | 0.56182
6220 | 3.59402 | 0.00436 | 4.31575 | 0.15369 | 4.05561 | 0.01863 | 5.01339 | 0.3368 | 4.16578 | 0.04212 | 5.40221 | 0.60303 | 4.31743 | 0.18845 | 5.55148 | 0.56206
6224 | 3.59402 | 0.00436 | 4.31575 | 0.15378 | 4.0556 | 0.01863 | 5.01338 | 0.33698 | 4.16577 | 0.04214 | 5.40222 | 0.60332 | 4.31742 | 0.18857 | 5.55149 | 0.56231
6228 | 3.59402 | 0.00435 | 4.31574 | 0.15387 | 4.05559 | 0.01864 | 5.01338 | 0.33717 | 4.16576 | 0.04216 | 5.40223 | 0.60361 | 4.31742 | 0.18869 | 5.55149 | 0.56256
6232 | 3.59401 | 0.00435 | 4.31574 | 0.15395 | 4.05558 | 0.01865 | 5.01337 | 0.33736 | 4.16575 | 0.04219 | 5.40224 | 0.6039 | 4.31741 | 0.1888 | 5.5515 | 0.5628
6236 | 3.59401 | 0.00435 | 4.31573 | 0.15404 | 4.05558 | 0.01866 | 5.01337 | 0.33754 | 4.16574 | 0.04221 | 5.40225 | 0.60419 | 4.3174 | 0.18892 | 5.55151 | 0.56305
6240 | 3.59401 | 0.00435 | 4.31573 | 0.15413 | 4.05557 | 0.01866 | 5.01337 | 0.33773 | 4.16573 | 0.04223 | 5.40226 | 0.60448 | 4.3174 | 0.18904 | 5.55151 | 0.56329
6244 | 3.59401 | 0.00435 | 4.31572 | 0.15422 | 4.05556 | 0.01867 | 5.01336 | 0.33791 | 4.16572 | 0.04225 | 5.40227 | 0.60477 | 4.31739 | 0.18916 | 5.55152 | 0.56354
6248 | 3.594 | 0.00434 | 4.31572 | 0.1543 | 4.05555 | 0.01868 | 5.01336 | 0.3381 | 4.16571 | 0.04228 | 5.40228 | 0.60506 | 4.31739 | 0.18928 | 5.55152 | 0.56379
6252 | 3.594 | 0.00434 | 4.31571 | 0.15439 | 4.05554 | 0.01869 | 5.01335 | 0.33829 | 4.1657 | 0.0423 | 5.40229 | 0.60536 | 4.31738 | 0.18939 | 5.55153 | 0.56403
6256 | 3.594 | 0.00434 | 4.31571 | 0.15448 | 4.05554 | 0.0187 | 5.01335 | 0.33847 | 4.1657 | 0.04232 | 5.40231 | 0.60565 | 4.31737 | 0.18951 | 5.55154 | 0.56428
6260 | 3.59399 | 0.00434 | 4.31571 | 0.15457 | 4.05553 | 0.0187 | 5.01335 | 0.33866 | 4.16569 | 0.04234 | 5.40232 | 0.60594 | 4.31737 | 0.18963 | 5.55154 | 0.56453
6264 | 3.59399 | 0.00434 | 4.3157 | 0.15465 | 4.05552 | 0.01871 | 5.01334 | 0.33885 | 4.16568 | 0.04237 | 5.40233 | 0.60623 | 4.31736 | 0.18975 | 5.55155 | 0.56477
6268 | 3.59399 | 0.00434 | 4.3157 | 0.15474 | 4.05551 | 0.01872 | 5.01334 | 0.33903 | 4.16567 | 0.04239 | 5.40234 | 0.60652 | 4.31736 | 0.18987 | 5.55156 | 0.56502
6272 | 3.59398 | 0.00433 | 4.31569 | 0.15483 | 4.0555 | 0.01873 | 5.01334 | 0.33922 | 4.16566 | 0.04241 | 5.40235 | 0.60682 | 4.31735 | 0.18998 | 5.55156 | 0.56527
6276 | 3.59398 | 0.00433 | 4.31569 | 0.15492 | 4.0555 | 0.01873 | 5.01333 | 0.3394 | 4.16565 | 0.04243 | 5.40236 | 0.60711 | 4.31735 | 0.1901 | 5.55157 | 0.56551
6280 | 3.59398 | 0.00433 | 4.31568 | 0.155 | 4.05549 | 0.01874 | 5.01333 | 0.33959 | 4.16564 | 0.04246 | 5.40238 | 0.6074 | 4.31734 | 0.19022 | 5.55158 | 0.56576
6284 | 3.59398 | 0.00433 | 4.31568 | 0.15509 | 4.05548 | 0.01875 | 5.01332 | 0.33978 | 4.16564 | 0.04248 | 5.40239 | 0.60769 | 4.31733 | 0.19034 | 5.55158 | 0.56601
6288 | 3.59397 | 0.00433 | 4.31567 | 0.15518 | 4.05547 | 0.01876 | 5.01332 | 0.33996 | 4.16563 | 0.0425 | 5.4024 | 0.60798 | 4.31733 | 0.19046 | 5.55159 | 0.56625
6292 | 3.59397 | 0.00432 | 4.31567 | 0.15527 | 4.05546 | 0.01877 | 5.01332 | 0.34015 | 4.16562 | 0.04252 | 5.40241 | 0.60828 | 4.31732 | 0.19057 | 5.5516 | 0.5665
6296 | 3.59397 | 0.00432 | 4.31567 | 0.15535 | 4.05546 | 0.01877 | 5.01331 | 0.34034 | 4.16561 | 0.04255 | 5.40242 | 0.60857 | 4.31732 | 0.19069 | 5.55161 | 0.56675
6300 | 3.59396 | 0.00432 | 4.31566 | 0.15544 | 4.05545 | 0.01878 | 5.01331 | 0.34052 | 4.1656 | 0.04257 | 5.40243 | 0.60886 | 4.31731 | 0.19081 | 5.55161 | 0.567
6304 | 3.59396 | 0.00432 | 4.31566 | 0.15553 | 4.05544 | 0.01879 | 5.01331 | 0.34071 | 4.16559 | 0.04259 | 5.40245 | 0.60915 | 4.3173 | 0.19093 | 5.55162 | 0.56724
6308 | 3.59396 | 0.00432 | 4.31565 | 0.15562 | 4.05543 | 0.0188 | 5.0133 | 0.3409 | 4.16558 | 0.04261 | 5.40246 | 0.60945 | 4.3173 | 0.19105 | 5.55163 | 0.56749
6312 | 3.59395 | 0.00431 | 4.31565 | 0.1557 | 4.05543 | 0.01881 | 5.0133 | 0.34108 | 4.16557 | 0.04264 | 5.40247 | 0.60974 | 4.31729 | 0.19116 | 5.55163 | 0.56774
6316 | 3.59395 | 0.00431 | 4.31564 | 0.15579 | 4.05542 | 0.01881 | 5.0133 | 0.34127 | 4.16557 | 0.04266 | 5.40248 | 0.61003 | 4.31729 | 0.19128 | 5.55164 | 0.56799
6320 | 3.59395 | 0.00431 | 4.31564 | 0.15588 | 4.05541 | 0.01882 | 5.01329 | 0.34146 | 4.16556 | 0.04268 | 5.40249 | 0.61033 | 4.31728 | 0.1914 | 5.55165 | 0.56824
6324 | 3.59395 | 0.00431 | 4.31564 | 0.15597 | 4.0554 | 0.01883 | 5.01329 | 0.34164 | 4.16555 | 0.0427 | 5.40251 | 0.61062 | 4.31728 | 0.19152 | 5.55165 | 0.56848
6328 | 3.59394 | 0.00431 | 4.31563 | 0.15605 | 4.0554 | 0.01884 | 5.01329 | 0.34183 | 4.16554 | 0.04273 | 5.40252 | 0.61091 | 4.31727 | 0.19164 | 5.55166 | 0.56873
6332 | 3.59394 | 0.0043 | 4.31563 | 0.15614 | 4.05539 | 0.01884 | 5.01328 | 0.34202 | 4.16553 | 0.04275 | 5.40253 | 0.61121 | 4.31727 | 0.19175 | 5.55167 | 0.56898
6336 | 3.59394 | 0.0043 | 4.31562 | 0.15623 | 4.05538 | 0.01885 | 5.01328 | 0.3422 | 4.16552 | 0.04277 | 5.40254 | 0.6115 | 4.31726 | 0.19187 | 5.55168 | 0.56923
6340 | 3.59393 | 0.0043 | 4.31562 | 0.15632 | 4.05537 | 0.01886 | 5.01328 | 0.34239 | 4.16552 | 0.04279 | 5.40256 | 0.61179 | 4.31725 | 0.19199 | 5.55168 | 0.56948
6344 | 3.59393 | 0.0043 | 4.31561 | 0.1564 | 4.05537 | 0.01887 | 5.01327 | 0.34258 | 4.16551 | 0.04282 | 5.40257 | 0.61209 | 4.31725 | 0.19211 | 5.55169 | 0.56973
6348 | 3.59393 | 0.0043 | 4.31561 | 0.15649 | 4.05536 | 0.01888 | 5.01327 | 0.34276 | 4.1655 | 0.04284 | 5.40258 | 0.61238 | 4.31724 | 0.19223 | 5.5517 | 0.56998
6352 | 3.59393 | 0.0043 | 4.31561 | 0.15658 | 4.05535 | 0.01888 | 5.01327 | 0.34295 | 4.16549 | 0.04286 | 5.40259 | 0.61267 | 4.31724 | 0.19234 | 5.55171 | 0.57023
6356 | 3.59392 | 0.00429 | 4.3156 | 0.15667 | 4.05534 | 0.01889 | 5.01327 | 0.34314 | 4.16548 | 0.04288 | 5.40261 | 0.61297 | 4.31723 | 0.19246 | 5.55171 | 0.57047
6360 | 3.59392 | 0.00429 | 4.3156 | 0.15676 | 4.05534 | 0.0189 | 5.01326 | 0.34332 | 4.16547 | 0.04291 | 5.40262 | 0.61326 | 4.31723 | 0.19258 | 5.55172 | 0.57072
6364 | 3.59392 | 0.00429 | 4.31559 | 0.15684 | 4.05533 | 0.01891 | 5.01326 | 0.34351 | 4.16547 | 0.04293 | 5.40263 | 0.61356 | 4.31722 | 0.1927 | 5.55173 | 0.57097
6368 | 3.59391 | 0.00429 | 4.31559 | 0.15693 | 4.05532 | 0.01892 | 5.01326 | 0.3437 | 4.16546 | 0.04295 | 5.40265 | 0.61385 | 4.31722 | 0.19282 | 5.55174 | 0.57122
6372 | 3.59391 | 0.00429 | 4.31559 | 0.15702 | 4.05531 | 0.01892 | 5.01325 | 0.34388 | 4.16545 | 0.04297 | 5.40266 | 0.61414 | 4.31721 | 0.19293 | 5.55175 | 0.57147
6376 | 3.59391 | 0.00428 | 4.31558 | 0.15711 | 4.05531 | 0.01893 | 5.01325 | 0.34407 | 4.16544 | 0.043 | 5.40267 | 0.61444 | 4.31721 | 0.19305 | 5.55175 | 0.57172
6380 | 3.59391 | 0.00428 | 4.31558 | 0.15719 | 4.0553 | 0.01894 | 5.01325 | 0.34426 | 4.16543 | 0.04302 | 5.40268 | 0.61473 | 4.3172 | 0.19317 | 5.55176 | 0.57197
6384 | 3.5939 | 0.00428 | 4.31557 | 0.15728 | 4.05529 | 0.01895 | 5.01325 | 0.34445 | 4.16542 | 0.04304 | 5.4027 | 0.61503 | 4.3172 | 0.19329 | 5.55177 | 0.57222
6388 | 3.5939 | 0.00428 | 4.31557 | 0.15737 | 4.05528 | 0.01896 | 5.01324 | 0.34463 | 4.16542 | 0.04306 | 5.40271 | 0.61532 | 4.31719 | 0.19341 | 5.55178 | 0.57247
6392 | 3.5939 | 0.00428 | 4.31557 | 0.15746 | 4.05528 | 0.01896 | 5.01324 | 0.34482 | 4.16541 | 0.04309 | 5.40272 | 0.61562 | 4.31719 | 0.19352 | 5.55179 | 0.57272
6396 | 3.59389 | 0.00427 | 4.31556 | 0.15755 | 4.05527 | 0.01897 | 5.01324 | 0.34501 | 4.1654 | 0.04311 | 5.40274 | 0.61591 | 4.31718 | 0.19364 | 5.55179 | 0.57297
6400 | 3.59389 | 0.00427 | 4.31556 | 0.15763 | 4.05526 | 0.01898 | 5.01324 | 0.34519 | 4.16539 | 0.04313 | 5.40275 | 0.61621 | 4.31718 | 0.19376 | 5.5518 | 0.57322
6404 | 3.59389 | 0.00427 | 4.31555 | 0.15772 | 4.05525 | 0.01899 | 5.01323 | 0.34538 | 4.16538 | 0.04315 | 5.40276 | 0.6165 | 4.31717 | 0.19388 | 5.55181 | 0.57347
6408 | 3.59389 | 0.00427 | 4.31555 | 0.15781 | 4.05525 | 0.019 | 5.01323 | 0.34557 | 4.16537 | 0.04318 | 5.40278 | 0.6168 | 4.31717 | 0.194 | 5.55182 | 0.57372
6412 | 3.59388 | 0.00427 | 4.31555 | 0.1579 | 4.05524 | 0.019 | 5.01323 | 0.34576 | 4.16537 | 0.0432 | 5.40279 | 0.61709 | 4.31716 | 0.19411 | 5.55183 | 0.57397
6416 | 3.59388 | 0.00427 | 4.31554 | 0.15798 | 4.05523 | 0.01901 | 5.01323 | 0.34594 | 4.16536 | 0.04322 | 5.40281 | 0.61739 | 4.31716 | 0.19423 | 5.55183 | 0.57422
6420 | 3.59388 | 0.00426 | 4.31554 | 0.15807 | 4.05522 | 0.01902 | 5.01322 | 0.34613 | 4.16535 | 0.04324 | 5.40282 | 0.61768 | 4.31715 | 0.19435 | 5.55184 | 0.57447
6424 | 3.59387 | 0.00426 | 4.31553 | 0.15816 | 4.05522 | 0.01903 | 5.01322 | 0.34632 | 4.16534 | 0.04327 | 5.40283 | 0.61798 | 4.31715 | 0.19447 | 5.55185 | 0.57472
6428 | 3.59387 | 0.00426 | 4.31553 | 0.15825 | 4.05521 | 0.01903 | 5.01322 | 0.3465 | 4.16533 | 0.04329 | 5.40285 | 0.61827 | 4.31714 | 0.19459 | 5.55186 | 0.57498
6432 | 3.59387 | 0.00426 | 4.31553 | 0.15834 | 4.0552 | 0.01904 | 5.01322 | 0.34669 | 4.16533 | 0.04331 | 5.40286 | 0.61857 | 4.31714 | 0.1947 | 5.55187 | 0.57523
6436 | 3.59387 | 0.00426 | 4.31552 | 0.15842 | 4.05519 | 0.01905 | 5.01322 | 0.34688 | 4.16532 | 0.04333 | 5.40287 | 0.61886 | 4.31713 | 0.19482 | 5.55188 | 0.57548
6440 | 3.59386 | 0.00425 | 4.31552 | 0.15851 | 4.05519 | 0.01906 | 5.01321 | 0.34707 | 4.16531 | 0.04336 | 5.40289 | 0.61916 | 4.31713 | 0.19494 | 5.55189 | 0.57573
6444 | 3.59386 | 0.00425 | 4.31552 | 0.1586 | 4.05518 | 0.01907 | 5.01321 | 0.34725 | 4.1653 | 0.04338 | 5.4029 | 0.61945 | 4.31712 | 0.19506 | 5.55189 | 0.57598
6448 | 3.59386 | 0.00425 | 4.31551 | 0.15869 | 4.05517 | 0.01907 | 5.01321 | 0.34744 | 4.16529 | 0.0434 | 5.40292 | 0.61975 | 4.31712 | 0.19518 | 5.5519 | 0.57623
6452 | 3.59385 | 0.00425 | 4.31551 | 0.15878 | 4.05517 | 0.01908 | 5.01321 | 0.34763 | 4.16529 | 0.04342 | 5.40293 | 0.62005 | 4.31711 | 0.19529 | 5.55191 | 0.57648
6456 | 3.59385 | 0.00425 | 4.3155 | 0.15886 | 4.05516 | 0.01909 | 5.01321 | 0.34782 | 4.16528 | 0.04345 | 5.40294 | 0.62034 | 4.31711 | 0.19541 | 5.55192 | 0.57673
6460 | 3.59385 | 0.00425 | 4.3155 | 0.15895 | 4.05515 | 0.0191 | 5.0132 | 0.348 | 4.16527 | 0.04347 | 5.40296 | 0.62064 | 4.3171 | 0.19553 | 5.55193 | 0.57699
6464 | 3.59385 | 0.00424 | 4.3155 | 0.15904 | 4.05514 | 0.01911 | 5.0132 | 0.34819 | 4.16526 | 0.04349 | 5.40297 | 0.62093 | 4.3171 | 0.19565 | 5.55194 | 0.57724
6468 | 3.59384 | 0.00424 | 4.31549 | 0.15913 | 4.05514 | 0.01911 | 5.0132 | 0.34838 | 4.16525 | 0.04351 | 5.40299 | 0.62123 | 4.31709 | 0.19577 | 5.55195 | 0.57749
6472 | 3.59384 | 0.00424 | 4.31549 | 0.15921 | 4.05513 | 0.01912 | 5.0132 | 0.34857 | 4.16525 | 0.04354 | 5.403 | 0.62153 | 4.31709 | 0.19588 | 5.55196 | 0.57774
6476 | 3.59384 | 0.00424 | 4.31549 | 0.1593 | 4.05512 | 0.01913 | 5.0132 | 0.34875 | 4.16524 | 0.04356 | 5.40302 | 0.62182 | 4.31708 | 0.196 | 5.55196 | 0.57799
6480 | 3.59384 | 0.00424 | 4.31548 | 0.15939 | 4.05512 | 0.01914 | 5.01319 | 0.34894 | 4.16523 | 0.04358 | 5.40303 | 0.62212 | 4.31708 | 0.19612 | 5.55197 | 0.57825
6484 | 3.59383 | 0.00424 | 4.31548 | 0.15948 | 4.05511 | 0.01915 | 5.01319 | 0.34913 | 4.16522 | 0.0436 | 5.40304 | 0.62241 | 4.31707 | 0.19624 | 5.55198 | 0.5785
6488 | 3.59383 | 0.00423 | 4.31548 | 0.15957 | 4.0551 | 0.01915 | 5.01319 | 0.34932 | 4.16522 | 0.04363 | 5.40306 | 0.62271 | 4.31707 | 0.19636 | 5.55199 | 0.57875
6492 | 3.59383 | 0.00423 | 4.31547 | 0.15965 | 4.05509 | 0.01916 | 5.01319 | 0.34951 | 4.16521 | 0.04365 | 5.40307 | 0.62301 | 4.31706 | 0.19647 | 5.552 | 0.579
6496 | 3.59382 | 0.00423 | 4.31547 | 0.15974 | 4.05509 | 0.01917 | 5.01319 | 0.34969 | 4.1652 | 0.04367 | 5.40309 | 0.6233 | 4.31706 | 0.19659 | 5.55201 | 0.57926
6500 | 3.59382 | 0.00423 | 4.31546 | 0.15983 | 4.05508 | 0.01918 | 5.01319 | 0.34988 | 4.16519 | 0.04369 | 5.4031 | 0.6236 | 4.31706 | 0.19671 | 5.55202 | 0.57951
6504 | 3.59382 | 0.00423 | 4.31546 | 0.15992 | 4.05507 | 0.01919 | 5.01318 | 0.35007 | 4.16518 | 0.04372 | 5.40312 | 0.6239 | 4.31705 | 0.19683 | 5.55203 | 0.57976
6508 | 3.59382 | 0.00422 | 4.31546 | 0.16001 | 4.05507 | 0.01919 | 5.01318 | 0.35026 | 4.16518 | 0.04374 | 5.40313 | 0.62419 | 4.31705 | 0.19695 | 5.55204 | 0.58001
6512 | 3.59381 | 0.00422 | 4.31545 | 0.16009 | 4.05506 | 0.0192 | 5.01318 | 0.35044 | 4.16517 | 0.04376 | 5.40315 | 0.62449 | 4.31704 | 0.19707 | 5.55205 | 0.58027
6516 | 3.59381 | 0.00422 | 4.31545 | 0.16018 | 4.05505 | 0.01921 | 5.01318 | 0.35063 | 4.16516 | 0.04379 | 5.40316 | 0.62479 | 4.31704 | 0.19718 | 5.55206 | 0.58052
6520 | 3.59381 | 0.00422 | 4.31545 | 0.16027 | 4.05505 | 0.01922 | 5.01318 | 0.35082 | 4.16515 | 0.04381 | 5.40318 | 0.62509 | 4.31703 | 0.1973 | 5.55207 | 0.58077
6524 | 3.59381 | 0.00422 | 4.31544 | 0.16036 | 4.05504 | 0.01923 | 5.01318 | 0.35101 | 4.16515 | 0.04383 | 5.40319 | 0.62538 | 4.31703 | 0.19742 | 5.55208 | 0.58103
6528 | 3.5938 | 0.00422 | 4.31544 | 0.16045 | 4.05503 | 0.01923 | 5.01318 | 0.3512 | 4.16514 | 0.04385 | 5.40321 | 0.62568 | 4.31702 | 0.19754 | 5.55208 | 0.58128
6532 | 3.5938 | 0.00421 | 4.31544 | 0.16053 | 4.05502 | 0.01924 | 5.01318 | 0.35138 | 4.16513 | 0.04388 | 5.40322 | 0.62598 | 4.31702 | 0.19766 | 5.55209 | 0.58153
6536 | 3.5938 | 0.00421 | 4.31543 | 0.16062 | 4.05502 | 0.01925 | 5.01317 | 0.35157 | 4.16512 | 0.0439 | 5.40324 | 0.62628 | 4.31702 | 0.19777 | 5.5521 | 0.58179
6540 | 3.5938 | 0.00421 | 4.31543 | 0.16071 | 4.05501 | 0.01926 | 5.01317 | 0.35176 | 4.16511 | 0.04392 | 5.40325 | 0.62657 | 4.31701 | 0.19789 | 5.55211 | 0.58204
6544 | 3.59379 | 0.00421 | 4.31543 | 0.1608 | 4.055 | 0.01927 | 5.01317 | 0.35195 | 4.16511 | 0.04394 | 5.40327 | 0.62687 | 4.31701 | 0.19801 | 5.55212 | 0.58229
6548 | 3.59379 | 0.00421 | 4.31542 | 0.16089 | 4.055 | 0.01927 | 5.01317 | 0.35214 | 4.1651 | 0.04397 | 5.40328 | 0.62717 | 4.317 | 0.19813 | 5.55213 | 0.58255
6552 | 3.59379 | 0.00421 | 4.31542 | 0.16098 | 4.05499 | 0.01928 | 5.01317 | 0.35232 | 4.16509 | 0.04399 | 5.4033 | 0.62747 | 4.317 | 0.19825 | 5.55214 | 0.5828
6556 | 3.59378 | 0.0042 | 4.31542 | 0.16106 | 4.05498 | 0.01929 | 5.01317 | 0.35251 | 4.16508 | 0.04401 | 5.40331 | 0.62776 | 4.31699 | 0.19836 | 5.55215 | 0.58305
6560 | 3.59378 | 0.0042 | 4.31541 | 0.16115 | 4.05498 | 0.0193 | 5.01317 | 0.3527 | 4.16508 | 0.04403 | 5.40333 | 0.62806 | 4.31699 | 0.19848 | 5.55216 | 0.58331
6564 | 3.59378 | 0.0042 | 4.31541 | 0.16124 | 4.05497 | 0.01931 | 5.01317 | 0.35289 | 4.16507 | 0.04406 | 5.40335 | 0.62836 | 4.31699 | 0.1986 | 5.55217 | 0.58356
6568 | 3.59378 | 0.0042 | 4.31541 | 0.16133 | 4.05496 | 0.01931 | 5.01317 | 0.35308 | 4.16506 | 0.04408 | 5.40336 | 0.62866 | 4.31698 | 0.19872 | 5.55218 | 0.58382
6572 | 3.59377 | 0.0042 | 4.3154 | 0.16142 | 4.05496 | 0.01932 | 5.01316 | 0.35326 | 4.16505 | 0.0441 | 5.40338 | 0.62896 | 4.31698 | 0.19884 | 5.55219 | 0.58407
6576 | 3.59377 | 0.0042 | 4.3154 | 0.1615 | 4.05495 | 0.01933 | 5.01316 | 0.35345 | 4.16505 | 0.04412 | 5.40339 | 0.62925 | 4.31697 | 0.19895 | 5.5522 | 0.58432
6580 | 3.59377 | 0.00419 | 4.3154 | 0.16159 | 4.05494 | 0.01934 | 5.01316 | 0.35364 | 4.16504 | 0.04415 | 5.40341 | 0.62955 | 4.31697 | 0.19907 | 5.55221 | 0.58458
6584 | 3.59377 | 0.00419 | 4.31539 | 0.16168 | 4.05494 | 0.01935 | 5.01316 | 0.35383 | 4.16503 | 0.04417 | 5.40342 | 0.62985 | 4.31696 | 0.19919 | 5.55222 | 0.58483
6588 | 3.59376 | 0.00419 | 4.31539 | 0.16177 | 4.05493 | 0.01935 | 5.01316 | 0.35402 | 4.16502 | 0.04419 | 5.40344 | 0.63015 | 4.31696 | 0.19931 | 5.55223 | 0.58509
6592 | 3.59376 | 0.00419 | 4.31539 | 0.16186 | 4.05492 | 0.01936 | 5.01316 | 0.35421 | 4.16502 | 0.04422 | 5.40346 | 0.63045 | 4.31696 | 0.19943 | 5.55224 | 0.58534
6596 | 3.59376 | 0.00419 | 4.31538 | 0.16194 | 4.05492 | 0.01937 | 5.01316 | 0.35439 | 4.16501 | 0.04424 | 5.40347 | 0.63075 | 4.31695 | 0.19955 | 5.55225 | 0.5856
6600 | 3.59376 | 0.00419 | 4.31538 | 0.16203 | 4.05491 | 0.01938 | 5.01316 | 0.35458 | 4.165 | 0.04426 | 5.40349 | 0.63104 | 4.31695 | 0.19966 | 5.55226 | 0.58585
6604 | 3.59375 | 0.00418 | 4.31538 | 0.16212 | 4.0549 | 0.01939 | 5.01316 | 0.35477 | 4.16499 | 0.04428 | 5.4035 | 0.63134 | 4.31694 | 0.19978 | 5.55227 | 0.58611
6608 | 3.59375 | 0.00418 | 4.31537 | 0.16221 | 4.0549 | 0.0194 | 5.01316 | 0.35496 | 4.16499 | 0.04431 | 5.40352 | 0.63164 | 4.31694 | 0.1999 | 5.55228 | 0.58636
6612 | 3.59375 | 0.00418 | 4.31537 | 0.1623 | 4.05489 | 0.0194 | 5.01316 | 0.35515 | 4.16498 | 0.04433 | 5.40354 | 0.63194 | 4.31694 | 0.20002 | 5.5523 | 0.58662
6616 | 3.59375 | 0.00418 | 4.31537 | 0.16239 | 4.05488 | 0.01941 | 5.01316 | 0.35534 | 4.16497 | 0.04435 | 5.40355 | 0.63224 | 4.31693 | 0.20014 | 5.55231 | 0.58687
6620 | 3.59374 | 0.00418 | 4.31536 | 0.16247 | 4.05488 | 0.01942 | 5.01316 | 0.35552 | 4.16497 | 0.04437 | 5.40357 | 0.63254 | 4.31693 | 0.20025 | 5.55232 | 0.58713
6624 | 3.59374 | 0.00418 | 4.31536 | 0.16256 | 4.05487 | 0.01943 | 5.01315 | 0.35571 | 4.16496 | 0.0444 | 5.40359 | 0.63284 | 4.31693 | 0.20037 | 5.55233 | 0.58738
6628 | 3.59374 | 0.00417 | 4.31536 | 0.16265 | 4.05486 | 0.01944 | 5.01315 | 0.3559 | 4.16495 | 0.04442 | 5.4036 | 0.63314 | 4.31692 | 0.20049 | 5.55234 | 0.58764
6632 | 3.59374 | 0.00417 | 4.31535 | 0.16274 | 4.05486 | 0.01944 | 5.01315 | 0.35609 | 4.16494 | 0.04444 | 5.40362 | 0.63344 | 4.31692 | 0.20061 | 5.55235 | 0.58789
6636 | 3.59373 | 0.00417 | 4.31535 | 0.16283 | 4.05485 | 0.01945 | 5.01315 | 0.35628 | 4.16494 | 0.04447 | 5.40364 | 0.63373 | 4.31691 | 0.20073 | 5.55236 | 0.58815
6640 | 3.59373 | 0.00417 | 4.31535 | 0.16292 | 4.05484 | 0.01946 | 5.01315 | 0.35647 | 4.16493 | 0.04449 | 5.40365 | 0.63403 | 4.31691 | 0.20084 | 5.55237 | 0.58841
6644 | 3.59373 | 0.00417 | 4.31535 | 0.163 | 4.05484 | 0.01947 | 5.01315 | 0.35666 | 4.16492 | 0.04451 | 5.40367 | 0.63433 | 4.31691 | 0.20096 | 5.55238 | 0.58866
6648 | 3.59373 | 0.00417 | 4.31534 | 0.16309 | 4.05483 | 0.01948 | 5.01315 | 0.35684 | 4.16491 | 0.04453 | 5.40369 | 0.63463 | 4.3169 | 0.20108 | 5.55239 | 0.58892
6652 | 3.59372 | 0.00416 | 4.31534 | 0.16318 | 4.05482 | 0.01948 | 5.01315 | 0.35703 | 4.16491 | 0.04456 | 5.4037 | 0.63493 | 4.3169 | 0.2012 | 5.5524 | 0.58917
6656 | 3.59372 | 0.00416 | 4.31534 | 0.16327 | 4.05482 | 0.01949 | 5.01315 | 0.35722 | 4.1649 | 0.04458 | 5.40372 | 0.63523 | 4.31689 | 0.20132 | 5.55241 | 0.58943
6660 | 3.59372 | 0.00416 | 4.31533 | 0.16336 | 4.05481 | 0.0195 | 5.01315 | 0.35741 | 4.16489 | 0.0446 | 5.40374 | 0.63553 | 4.31689 | 0.20144 | 5.55242 | 0.58969
6664 | 3.59372 | 0.00416 | 4.31533 | 0.16344 | 4.0548 | 0.01951 | 5.01315 | 0.3576 | 4.16489 | 0.04462 | 5.40375 | 0.63583 | 4.31689 | 0.20155 | 5.55244 | 0.58994
6668 | 3.59371 | 0.00416 | 4.31533 | 0.16353 | 4.0548 | 0.01952 | 5.01315 | 0.35779 | 4.16488 | 0.04465 | 5.40377 | 0.63613 | 4.31688 | 0.20167 | 5.55245 | 0.5902
6672 | 3.59371 | 0.00416 | 4.31532 | 0.16362 | 4.05479 | 0.01952 | 5.01315 | 0.35798 | 4.16487 | 0.04467 | 5.40379 | 0.63643 | 4.31688 | 0.20179 | 5.55246 | 0.59046
6676 | 3.59371 | 0.00415 | 4.31532 | 0.16371 | 4.05478 | 0.01953 | 5.01315 | 0.35817 | 4.16486 | 0.04469 | 5.4038 | 0.63673 | 4.31688 | 0.20191 | 5.55247 | 0.59071
6680 | 3.59371 | 0.00415 | 4.31532 | 0.1638 | 4.05478 | 0.01954 | 5.01315 | 0.35835 | 4.16486 | 0.04472 | 5.40382 | 0.63703 | 4.31687 | 0.20203 | 5.55248 | 0.59097
6684 | 3.5937 | 0.00415 | 4.31532 | 0.16389 | 4.05477 | 0.01955 | 5.01315 | 0.35854 | 4.16485 | 0.04474 | 5.40384 | 0.63733 | 4.31687 | 0.20214 | 5.55249 | 0.59122
6688 | 3.5937 | 0.00415 | 4.31531 | 0.16397 | 4.05476 | 0.01956 | 5.01315 | 0.35873 | 4.16484 | 0.04476 | 5.40385 | 0.63763 | 4.31687 | 0.20226 | 5.5525 | 0.59148
6692 | 3.5937 | 0.00415 | 4.31531 | 0.16406 | 4.05476 | 0.01957 | 5.01315 | 0.35892 | 4.16484 | 0.04478 | 5.40387 | 0.63793 | 4.31686 | 0.20238 | 5.55251 | 0.59174
6696 | 3.5937 | 0.00415 | 4.31531 | 0.16415 | 4.05475 | 0.01957 | 5.01315 | 0.35911 | 4.16483 | 0.04481 | 5.40389 | 0.63823 | 4.31686 | 0.2025 | 5.55252 | 0.592
6700 | 3.59369 | 0.00414 | 4.3153 | 0.16424 | 4.05475 | 0.01958 | 5.01315 | 0.3593 | 4.16482 | 0.04483 | 5.40391 | 0.63853 | 4.31686 | 0.20262 | 5.55254 | 0.59225
6704 | 3.59369 | 0.00414 | 4.3153 | 0.16433 | 4.05474 | 0.01959 | 5.01315 | 0.35949 | 4.16481 | 0.04485 | 5.40392 | 0.63883 | 4.31685 | 0.20274 | 5.55255 | 0.59251
6708 | 3.59369 | 0.00414 | 4.3153 | 0.16442 | 4.05473 | 0.0196 | 5.01315 | 0.35968 | 4.16481 | 0.04487 | 5.40394 | 0.63913 | 4.31685 | 0.20285 | 5.55256 | 0.59277
6712 | 3.59369 | 0.00414 | 4.3153 | 0.1645 | 4.05473 | 0.01961 | 5.01315 | 0.35987 | 4.1648 | 0.0449 | 5.40396 | 0.63943 | 4.31684 | 0.20297 | 5.55257 | 0.59302
6716 | 3.59368 | 0.00414 | 4.31529 | 0.16459 | 4.05472 | 0.01961 | 5.01315 | 0.36005 | 4.16479 | 0.04492 | 5.40398 | 0.63973 | 4.31684 | 0.20309 | 5.55258 | 0.59328
6720 | 3.59368 | 0.00414 | 4.31529 | 0.16468 | 4.05471 | 0.01962 | 5.01315 | 0.36024 | 4.16479 | 0.04494 | 5.40399 | 0.64003 | 4.31684 | 0.20321 | 5.55259 | 0.59354
6724 | 3.59368 | 0.00413 | 4.31529 | 0.16477 | 4.05471 | 0.01963 | 5.01315 | 0.36043 | 4.16478 | 0.04497 | 5.40401 | 0.64033 | 4.31683 | 0.20333 | 5.55261 | 0.5938
6728 | 3.59368 | 0.00413 | 4.31528 | 0.16486 | 4.0547 | 0.01964 | 5.01315 | 0.36062 | 4.16477 | 0.04499 | 5.40403 | 0.64064 | 4.31683 | 0.20344 | 5.55262 | 0.59405
6732 | 3.59367 | 0.00413 | 4.31528 | 0.16495 | 4.05469 | 0.01965 | 5.01315 | 0.36081 | 4.16477 | 0.04501 | 5.40405 | 0.64094 | 4.31683 | 0.20356 | 5.55263 | 0.59431
6736 | 3.59367 | 0.00413 | 4.31528 | 0.16504 | 4.05469 | 0.01965 | 5.01315 | 0.361 | 4.16476 | 0.04503 | 5.40407 | 0.64124 | 4.31682 | 0.20368 | 5.55264 | 0.59457
6740 | 3.59367 | 0.00413 | 4.31528 | 0.16512 | 4.05468 | 0.01966 | 5.01315 | 0.36119 | 4.16475 | 0.04506 | 5.40408 | 0.64154 | 4.31682 | 0.2038 | 5.55265 | 0.59483
6744 | 3.59367 | 0.00413 | 4.31527 | 0.16521 | 4.05468 | 0.01967 | 5.01316 | 0.36138 | 4.16474 | 0.04508 | 5.4041 | 0.64184 | 4.31682 | 0.20392 | 5.55266 | 0.59508
6748 | 3.59366 | 0.00412 | 4.31527 | 0.1653 | 4.05467 | 0.01968 | 5.01316 | 0.36157 | 4.16474 | 0.0451 | 5.40412 | 0.64214 | 4.31681 | 0.20403 | 5.55268 | 0.59534
6752 | 3.59366 | 0.00412 | 4.31527 | 0.16539 | 4.05466 | 0.01969 | 5.01316 | 0.36176 | 4.16473 | 0.04513 | 5.40414 | 0.64244 | 4.31681 | 0.20415 | 5.55269 | 0.5956
6756 | 3.59366 | 0.00412 | 4.31527 | 0.16548 | 4.05466 | 0.0197 | 5.01316 | 0.36195 | 4.16472 | 0.04515 | 5.40415 | 0.64274 | 4.31681 | 0.20427 | 5.5527 | 0.59586
6760 | 3.59366 | 0.00412 | 4.31526 | 0.16557 | 4.05465 | 0.0197 | 5.01316 | 0.36213 | 4.16472 | 0.04517 | 5.40417 | 0.64304 | 4.31681 | 0.20439 | 5.55271 | 0.59612
6764 | 3.59365 | 0.00412 | 4.31526 | 0.16565 | 4.05464 | 0.01971 | 5.01316 | 0.36232 | 4.16471 | 0.04519 | 5.40419 | 0.64335 | 4.3168 | 0.20451 | 5.55272 | 0.59637
6768 | 3.59365 | 0.00412 | 4.31526 | 0.16574 | 4.05464 | 0.01972 | 5.01316 | 0.36251 | 4.1647 | 0.04522 | 5.40421 | 0.64365 | 4.3168 | 0.20463 | 5.55274 | 0.59663
6772 | 3.59365 | 0.00412 | 4.31525 | 0.16583 | 4.05463 | 0.01973 | 5.01316 | 0.3627 | 4.1647 | 0.04524 | 5.40423 | 0.64395 | 4.3168 | 0.20474 | 5.55275 | 0.59689
6776 | 3.59365 | 0.00411 | 4.31525 | 0.16592 | 4.05463 | 0.01974 | 5.01316 | 0.36289 | 4.16469 | 0.04526 | 5.40425 | 0.64425 | 4.31679 | 0.20486 | 5.55276 | 0.59715
6780 | 3.59365 | 0.00411 | 4.31525 | 0.16601 | 4.05462 | 0.01974 | 5.01316 | 0.36308 | 4.16468 | 0.04528 | 5.40426 | 0.64455 | 4.31679 | 0.20498 | 5.55277 | 0.59741
6784 | 3.59364 | 0.00411 | 4.31525 | 0.1661 | 4.05461 | 0.01975 | 5.01316 | 0.36327 | 4.16468 | 0.04531 | 5.40428 | 0.64485 | 4.31679 | 0.2051 | 5.55279 | 0.59767
6788 | 3.59364 | 0.00411 | 4.31524 | 0.16619 | 4.05461 | 0.01976 | 5.01316 | 0.36346 | 4.16467 | 0.04533 | 5.4043 | 0.64515 | 4.31678 | 0.20522 | 5.5528 | 0.59793
6792 | 3.59364 | 0.00411 | 4.31524 | 0.16627 | 4.0546 | 0.01977 | 5.01316 | 0.36365 | 4.16466 | 0.04535 | 5.40432 | 0.64546 | 4.31678 | 0.20534 | 5.55281 | 0.59818
6796 | 3.59364 | 0.00411 | 4.31524 | 0.16636 | 4.05459 | 0.01978 | 5.01316 | 0.36384 | 4.16466 | 0.04538 | 5.40434 | 0.64576 | 4.31678 | 0.20545 | 5.55282 | 0.59844
6800 | 3.59363 | 0.0041 | 4.31524 | 0.16645 | 4.05459 | 0.01979 | 5.01317 | 0.36403 | 4.16465 | 0.0454 | 5.40436 | 0.64606 | 4.31677 | 0.20557 | 5.55283 | 0.5987
6804 | 3.59363 | 0.0041 | 4.31523 | 0.16654 | 4.05458 | 0.01979 | 5.01317 | 0.36422 | 4.16464 | 0.04542 | 5.40438 | 0.64636 | 4.31677 | 0.20569 | 5.55285 | 0.59896
6808 | 3.59363 | 0.0041 | 4.31523 | 0.16663 | 4.05458 | 0.0198 | 5.01317 | 0.36441 | 4.16464 | 0.04544 | 5.40439 | 0.64666 | 4.31677 | 0.20581 | 5.55286 | 0.59922
6812 | 3.59363 | 0.0041 | 4.31523 | 0.16672 | 4.05457 | 0.01981 | 5.01317 | 0.3646 | 4.16463 | 0.04547 | 5.40441 | 0.64697 | 4.31677 | 0.20593 | 5.55287 | 0.59948
6816 | 3.59362 | 0.0041 | 4.31523 | 0.16681 | 4.05456 | 0.01982 | 5.01317 | 0.36479 | 4.16462 | 0.04549 | 5.40443 | 0.64727 | 4.31676 | 0.20604 | 5.55288 | 0.59974
6820 | 3.59362 | 0.0041 | 4.31522 | 0.16689 | 4.05456 | 0.01983 | 5.01317 | 0.36498 | 4.16462 | 0.04551 | 5.40445 | 0.64757 | 4.31676 | 0.20616 | 5.5529 | 0.6
6824 | 3.59362 | 0.00409 | 4.31522 | 0.16698 | 4.05455 | 0.01983 | 5.01317 | 0.36516 | 4.16461 | 0.04554 | 5.40447 | 0.64787 | 4.31676 | 0.20628 | 5.55291 | 0.60026
6828 | 3.59362 | 0.00409 | 4.31522 | 0.16707 | 4.05455 | 0.01984 | 5.01317 | 0.36535 | 4.1646 | 0.04556 | 5.40449 | 0.64818 | 4.31675 | 0.2064 | 5.55292 | 0.60052
6832 | 3.59361 | 0.00409 | 4.31522 | 0.16716 | 4.05454 | 0.01985 | 5.01317 | 0.36554 | 4.1646 | 0.04558 | 5.40451 | 0.64848 | 4.31675 | 0.20652 | 5.55294 | 0.60078
6836 | 3.59361 | 0.00409 | 4.31521 | 0.16725 | 4.05453 | 0.01986 | 5.01318 | 0.36573 | 4.16459 | 0.0456 | 5.40453 | 0.64878 | 4.31675 | 0.20664 | 5.55295 | 0.60104
6840 | 3.59361 | 0.00409 | 4.31521 | 0.16734 | 4.05453 | 0.01987 | 5.01318 | 0.36592 | 4.16458 | 0.04563 | 5.40455 | 0.64908 | 4.31675 | 0.20675 | 5.55296 | 0.6013
6844 | 3.59361 | 0.00409 | 4.31521 | 0.16743 | 4.05452 | 0.01988 | 5.01318 | 0.36611 | 4.16458 | 0.04565 | 5.40456 | 0.64939 | 4.31674 | 0.20687 | 5.55297 | 0.60156
6848 | 3.59361 | 0.00409 | 4.31521 | 0.16751 | 4.05452 | 0.01988 | 5.01318 | 0.3663 | 4.16457 | 0.04567 | 5.40458 | 0.64969 | 4.31674 | 0.20699 | 5.55299 | 0.60182
6852 | 3.5936 | 0.00408 | 4.3152 | 0.1676 | 4.05451 | 0.01989 | 5.01318 | 0.36649 | 4.16456 | 0.0457 | 5.4046 | 0.64999 | 4.31674 | 0.20711 | 5.553 | 0.60208
6856 | 3.5936 | 0.00408 | 4.3152 | 0.16769 | 4.0545 | 0.0199 | 5.01318 | 0.36668 | 4.16456 | 0.04572 | 5.40462 | 0.65029 | 4.31673 | 0.20723 | 5.55301 | 0.60234
6860 | 3.5936 | 0.00408 | 4.3152 | 0.16778 | 4.0545 | 0.01991 | 5.01318 | 0.36687 | 4.16455 | 0.04574 | 5.40464 | 0.6506 | 4.31673 | 0.20734 | 5.55303 | 0.6026
6864 | 3.5936 | 0.00408 | 4.3152 | 0.16787 | 4.05449 | 0.01992 | 5.01318 | 0.36706 | 4.16454 | 0.04576 | 5.40466 | 0.6509 | 4.31673 | 0.20746 | 5.55304 | 0.60286
6868 | 3.59359 | 0.00408 | 4.3152 | 0.16796 | 4.05449 | 0.01992 | 5.01319 | 0.36725 | 4.16454 | 0.04579 | 5.40468 | 0.6512 | 4.31673 | 0.20758 | 5.55305 | 0.60312
6872 | 3.59359 | 0.00408 | 4.31519 | 0.16805 | 4.05448 | 0.01993 | 5.01319 | 0.36744 | 4.16453 | 0.04581 | 5.4047 | 0.65151 | 4.31672 | 0.2077 | 5.55307 | 0.60338
6876 | 3.59359 | 0.00407 | 4.31519 | 0.16813 | 4.05447 | 0.01994 | 5.01319 | 0.36763 | 4.16452 | 0.04583 | 5.40472 | 0.65181 | 4.31672 | 0.20782 | 5.55308 | 0.60364
6880 | 3.59359 | 0.00407 | 4.31519 | 0.16822 | 4.05447 | 0.01995 | 5.01319 | 0.36782 | 4.16452 | 0.04586 | 5.40474 | 0.65211 | 4.31672 | 0.20794 | 5.55309 | 0.6039
6884 | 3.59358 | 0.00407 | 4.31519 | 0.16831 | 4.05446 | 0.01996 | 5.01319 | 0.36801 | 4.16451 | 0.04588 | 5.40476 | 0.65241 | 4.31672 | 0.20805 | 5.5531 | 0.60416
6888 | 3.59358 | 0.00407 | 4.31518 | 0.1684 | 4.05446 | 0.01997 | 5.01319 | 0.3682 | 4.1645 | 0.0459 | 5.40478 | 0.65272 | 4.31671 | 0.20817 | 5.55312 | 0.60442
6892 | 3.59358 | 0.00407 | 4.31518 | 0.16849 | 4.05445 | 0.01997 | 5.0132 | 0.36839 | 4.1645 | 0.04592 | 5.4048 | 0.65302 | 4.31671 | 0.20829 | 5.55313 | 0.60468
6896 | 3.59358 | 0.00407 | 4.31518 | 0.16858 | 4.05445 | 0.01998 | 5.0132 | 0.36858 | 4.16449 | 0.04595 | 5.40482 | 0.65332 | 4.31671 | 0.20841 | 5.55315 | 0.60494
6900 | 3.59358 | 0.00407 | 4.31518 | 0.16867 | 4.05444 | 0.01999 | 5.0132 | 0.36877 | 4.16448 | 0.04597 | 5.40484 | 0.65363 | 4.3167 | 0.20853 | 5.55316 | 0.6052
6904 | 3.59357 | 0.00406 | 4.31517 | 0.16875 | 4.05443 | 0.02 | 5.0132 | 0.36896 | 4.16448 | 0.04599 | 5.40486 | 0.65393 | 4.3167 | 0.20864 | 5.55317 | 0.60546
6908 | 3.59357 | 0.00406 | 4.31517 | 0.16884 | 4.05443 | 0.02001 | 5.0132 | 0.36915 | 4.16447 | 0.04602 | 5.40488 | 0.65423 | 4.3167 | 0.20876 | 5.55319 | 0.60572
6912 | 3.59357 | 0.00406 | 4.31517 | 0.16893 | 4.05442 | 0.02002 | 5.0132 | 0.36934 | 4.16447 | 0.04604 | 5.4049 | 0.65454 | 4.3167 | 0.20888 | 5.5532 | 0.60598
6916 | 3.59357 | 0.00406 | 4.31517 | 0.16902 | 4.05442 | 0.02002 | 5.01321 | 0.36953 | 4.16446 | 0.04606 | 5.40492 | 0.65484 | 4.31669 | 0.209 | 5.55321 | 0.60624
6920 | 3.59356 | 0.00406 | 4.31517 | 0.16911 | 4.05441 | 0.02003 | 5.01321 | 0.36972 | 4.16445 | 0.04608 | 5.40494 | 0.65515 | 4.31669 | 0.20912 | 5.55323 | 0.60651
6924 | 3.59356 | 0.00406 | 4.31516 | 0.1692 | 4.0544 | 0.02004 | 5.01321 | 0.36991 | 4.16445 | 0.04611 | 5.40496 | 0.65545 | 4.31669 | 0.20924 | 5.55324 | 0.60677
6928 | 3.59356 | 0.00406 | 4.31516 | 0.16929 | 4.0544 | 0.02005 | 5.01321 | 0.3701 | 4.16444 | 0.04613 | 5.40498 | 0.65575 | 4.31669 | 0.20935 | 5.55325 | 0.60703
6932 | 3.59356 | 0.00405 | 4.31516 | 0.16938 | 4.05439 | 0.02006 | 5.01321 | 0.37029 | 4.16443 | 0.04615 | 5.405 | 0.65606 | 4.31669 | 0.20947 | 5.55327 | 0.60729
6936 | 3.59356 | 0.00405 | 4.31516 | 0.16946 | 4.05439 | 0.02006 | 5.01322 | 0.37048 | 4.16443 | 0.04618 | 5.40502 | 0.65636 | 4.31668 | 0.20959 | 5.55328 | 0.60755
6940 | 3.59355 | 0.00405 | 4.31516 | 0.16955 | 4.05438 | 0.02007 | 5.01322 | 0.37067 | 4.16442 | 0.0462 | 5.40504 | 0.65667 | 4.31668 | 0.20971 | 5.5533 | 0.60781
6944 | 3.59355 | 0.00405 | 4.31515 | 0.16964 | 4.05438 | 0.02008 | 5.01322 | 0.37086 | 4.16441 | 0.04622 | 5.40506 | 0.65697 | 4.31668 | 0.20983 | 5.55331 | 0.60807
6948 | 3.59355 | 0.00405 | 4.31515 | 0.16973 | 4.05437 | 0.02009 | 5.01322 | 0.37105 | 4.16441 | 0.04624 | 5.40508 | 0.65727 | 4.31668 | 0.20995 | 5.55332 | 0.60834
6952 | 3.59355 | 0.00405 | 4.31515 | 0.16982 | 4.05436 | 0.0201 | 5.01322 | 0.37124 | 4.1644 | 0.04627 | 5.4051 | 0.65758 | 4.31667 | 0.21006 | 5.55334 | 0.6086
6956 | 3.59354 | 0.00405 | 4.31515 | 0.16991 | 4.05436 | 0.02011 | 5.01323 | 0.37143 | 4.1644 | 0.04629 | 5.40512 | 0.65788 | 4.31667 | 0.21018 | 5.55335 | 0.60886
6960 | 3.59354 | 0.00404 | 4.31515 | 0.17 | 4.05435 | 0.02011 | 5.01323 | 0.37162 | 4.16439 | 0.04631 | 5.40514 | 0.65819 | 4.31667 | 0.2103 | 5.55336 | 0.60912
6964 | 3.59354 | 0.00404 | 4.31514 | 0.17009 | 4.05435 | 0.02012 | 5.01323 | 0.37181 | 4.16438 | 0.04634 | 5.40516 | 0.65849 | 4.31667 | 0.21042 | 5.55338 | 0.60938
6968 | 3.59354 | 0.00404 | 4.31514 | 0.17017 | 4.05434 | 0.02013 | 5.01323 | 0.372 | 4.16438 | 0.04636 | 5.40518 | 0.65879 | 4.31666 | 0.21054 | 5.55339 | 0.60965
6972 | 3.59354 | 0.00404 | 4.31514 | 0.17026 | 4.05434 | 0.02014 | 5.01323 | 0.37219 | 4.16437 | 0.04638 | 5.4052 | 0.6591 | 4.31666 | 0.21066 | 5.55341 | 0.60991
6976 | 3.59353 | 0.00404 | 4.31514 | 0.17035 | 4.05433 | 0.02015 | 5.01324 | 0.37238 | 4.16436 | 0.04641 | 5.40522 | 0.6594 | 4.31666 | 0.21077 | 5.55342 | 0.61017
6980 | 3.59353 | 0.00404 | 4.31513 | 0.17044 | 4.05432 | 0.02016 | 5.01324 | 0.37257 | 4.16436 | 0.04643 | 5.40525 | 0.65971 | 4.31666 | 0.21089 | 5.55344 | 0.61043
6984 | 3.59353 | 0.00403 | 4.31513 | 0.17053 | 4.05432 | 0.02016 | 5.01324 | 0.37276 | 4.16435 | 0.04645 | 5.40527 | 0.66001 | 4.31666 | 0.21101 | 5.55345 | 0.61069
6988 | 3.59353 | 0.00403 | 4.31513 | 0.17062 | 4.05431 | 0.02017 | 5.01324 | 0.37295 | 4.16435 | 0.04647 | 5.40529 | 0.66032 | 4.31665 | 0.21113 | 5.55346 | 0.61096
6992 | 3.59352 | 0.00403 | 4.31513 | 0.17071 | 4.05431 | 0.02018 | 5.01325 | 0.37314 | 4.16434 | 0.0465 | 5.40531 | 0.66062 | 4.31665 | 0.21125 | 5.55348 | 0.61122
6996 | 3.59352 | 0.00403 | 4.31513 | 0.1708 | 4.0543 | 0.02019 | 5.01325 | 0.37333 | 4.16433 | 0.04652 | 5.40533 | 0.66093 | 4.31665 | 0.21136 | 5.55349 | 0.61148
7000 | 3.59352 | 0.00403 | 4.31513 | 0.17089 | 4.0543 | 0.0202 | 5.01325 | 0.37352 | 4.16433 | 0.04654 | 5.40535 | 0.66123 | 4.31665 | 0.21148 | 5.55351 | 0.61174
7004 | 3.59352 | 0.00403 | 4.31512 | 0.17097 | 4.05429 | 0.02021 | 5.01325 | 0.37371 | 4.16432 | 0.04657 | 5.40537 | 0.66154 | 4.31664 | 0.2116 | 5.55352 | 0.61201
7008 | 3.59352 | 0.00403 | 4.31512 | 0.17106 | 4.05429 | 0.02021 | 5.01326 | 0.3739 | 4.16432 | 0.04659 | 5.40539 | 0.66184 | 4.31664 | 0.21172 | 5.55354 | 0.61227
7012 | 3.59351 | 0.00402 | 4.31512 | 0.17115 | 4.05428 | 0.02022 | 5.01326 | 0.37409 | 4.16431 | 0.04661 | 5.40541 | 0.66215 | 4.31664 | 0.21184 | 5.55355 | 0.61253
7016 | 3.59351 | 0.00402 | 4.31512 | 0.17124 | 4.05427 | 0.02023 | 5.01326 | 0.37428 | 4.1643 | 0.04663 | 5.40543 | 0.66245 | 4.31664 | 0.21196 | 5.55357 | 0.61279
7020 | 3.59351 | 0.00402 | 4.31512 | 0.17133 | 4.05427 | 0.02024 | 5.01326 | 0.37447 | 4.1643 | 0.04666 | 5.40546 | 0.66276 | 4.31664 | 0.21207 | 5.55358 | 0.61306
7024 | 3.59351 | 0.00402 | 4.31511 | 0.17142 | 4.05426 | 0.02025 | 5.01327 | 0.37466 | 4.16429 | 0.04668 | 5.40548 | 0.66306 | 4.31663 | 0.21219 | 5.55359 | 0.61332
7028 | 3.59351 | 0.00402 | 4.31511 | 0.17151 | 4.05426 | 0.02026 | 5.01327 | 0.37486 | 4.16428 | 0.0467 | 5.4055 | 0.66337 | 4.31663 | 0.21231 | 5.55361 | 0.61358
7032 | 3.5935 | 0.00402 | 4.31511 | 0.1716 | 4.05425 | 0.02026 | 5.01327 | 0.37505 | 4.16428 | 0.04673 | 5.40552 | 0.66367 | 4.31663 | 0.21243 | 5.55362 | 0.61385
7036 | 3.5935 | 0.00402 | 4.31511 | 0.17168 | 4.05425 | 0.02027 | 5.01327 | 0.37524 | 4.16427 | 0.04675 | 5.40554 | 0.66398 | 4.31663 | 0.21255 | 5.55364 | 0.61411
7040 | 3.5935 | 0.00401 | 4.31511 | 0.17177 | 4.05424 | 0.02028 | 5.01328 | 0.37543 | 4.16427 | 0.04677 | 5.40556 | 0.66428 | 4.31663 | 0.21267 | 5.55365 | 0.61437
7044 | 3.5935 | 0.00401 | 4.3151 | 0.17186 | 4.05424 | 0.02029 | 5.01328 | 0.37562 | 4.16426 | 0.0468 | 5.40558 | 0.66459 | 4.31662 | 0.21278 | 5.55367 | 0.61464
7048 | 3.5935 | 0.00401 | 4.3151 | 0.17195 | 4.05423 | 0.0203 | 5.01328 | 0.37581 | 4.16425 | 0.04682 | 5.40561 | 0.66489 | 4.31662 | 0.2129 | 5.55368 | 0.6149
7052 | 3.59349 | 0.00401 | 4.3151 | 0.17204 | 4.05422 | 0.02031 | 5.01328 | 0.376 | 4.16425 | 0.04684 | 5.40563 | 0.6652 | 4.31662 | 0.21302 | 5.5537 | 0.61516
7056 | 3.59349 | 0.00401 | 4.3151 | 0.17213 | 4.05422 | 0.02031 | 5.01329 | 0.37619 | 4.16424 | 0.04686 | 5.40565 | 0.6655 | 4.31662 | 0.21314 | 5.55371 | 0.61543
7060 | 3.59349 | 0.00401 | 4.3151 | 0.17222 | 4.05421 | 0.02032 | 5.01329 | 0.37638 | 4.16424 | 0.04689 | 5.40567 | 0.66581 | 4.31662 | 0.21326 | 5.55373 | 0.61569
7064 | 3.59349 | 0.00401 | 4.3151 | 0.17231 | 4.05421 | 0.02033 | 5.01329 | 0.37657 | 4.16423 | 0.04691 | 5.40569 | 0.66612 | 4.31662 | 0.21338 | 5.55374 | 0.61595
7068 | 3.59348 | 0.004 | 4.31509 | 0.1724 | 4.0542 | 0.02034 | 5.0133 | 0.37676 | 4.16422 | 0.04693 | 5.40571 | 0.66642 | 4.31661 | 0.21349 | 5.55376 | 0.61622
7072 | 3.59348 | 0.004 | 4.31509 | 0.17249 | 4.0542 | 0.02035 | 5.0133 | 0.37695 | 4.16422 | 0.04696 | 5.40574 | 0.66673 | 4.31661 | 0.21361 | 5.55377 | 0.61648
7076 | 3.59348 | 0.004 | 4.31509 | 0.17257 | 4.05419 | 0.02036 | 5.0133 | 0.37714 | 4.16421 | 0.04698 | 5.40576 | 0.66703 | 4.31661 | 0.21373 | 5.55379 | 0.61674
7080 | 3.59348 | 0.004 | 4.31509 | 0.17266 | 4.05419 | 0.02036 | 5.0133 | 0.37733 | 4.16421 | 0.047 | 5.40578 | 0.66734 | 4.31661 | 0.21385 | 5.5538 | 0.61701
7084 | 3.59348 | 0.004 | 4.31509 | 0.17275 | 4.05418 | 0.02037 | 5.01331 | 0.37752 | 4.1642 | 0.04703 | 5.4058 | 0.66765 | 4.31661 | 0.21397 | 5.55382 | 0.61727
7088 | 3.59347 | 0.004 | 4.31509 | 0.17284 | 4.05418 | 0.02038 | 5.01331 | 0.37771 | 4.1642 | 0.04705 | 5.40582 | 0.66795 | 4.3166 | 0.21408 | 5.55383 | 0.61754
7092 | 3.59347 | 0.004 | 4.31508 | 0.17293 | 4.05417 | 0.02039 | 5.01331 | 0.3779 | 4.16419 | 0.04707 | 5.40585 | 0.66826 | 4.3166 | 0.2142 | 5.55385 | 0.6178
7096 | 3.59347 | 0.004 | 4.31508 | 0.17302 | 4.05417 | 0.0204 | 5.01332 | 0.3781 | 4.16418 | 0.04709 | 5.40587 | 0.66856 | 4.3166 | 0.21432 | 5.55387 | 0.61806
7100 | 3.59347 | 0.00399 | 4.31508 | 0.17311 | 4.05416 | 0.02041 | 5.01332 | 0.37829 | 4.16418 | 0.04712 | 5.40589 | 0.66887 | 4.3166 | 0.21444 | 5.55388 | 0.61833
7104 | 3.59347 | 0.00399 | 4.31508 | 0.1732 | 4.05415 | 0.02041 | 5.01332 | 0.37848 | 4.16417 | 0.04714 | 5.40591 | 0.66918 | 4.3166 | 0.21456 | 5.5539 | 0.61859
7108 | 3.59346 | 0.00399 | 4.31508 | 0.17329 | 4.05415 | 0.02042 | 5.01333 | 0.37867 | 4.16417 | 0.04716 | 5.40594 | 0.66948 | 4.3166 | 0.21468 | 5.55391 | 0.61886
7112 | 3.59346 | 0.00399 | 4.31508 | 0.17337 | 4.05414 | 0.02043 | 5.01333 | 0.37886 | 4.16416 | 0.04719 | 5.40596 | 0.66979 | 4.31659 | 0.21479 | 5.55393 | 0.61912
7116 | 3.59346 | 0.00399 | 4.31507 | 0.17346 | 4.05414 | 0.02044 | 5.01333 | 0.37905 | 4.16415 | 0.04721 | 5.40598 | 0.67009 | 4.31659 | 0.21491 | 5.55394 | 0.61939
7120 | 3.59346 | 0.00399 | 4.31507 | 0.17355 | 4.05413 | 0.02045 | 5.01334 | 0.37924 | 4.16415 | 0.04723 | 5.406 | 0.6704 | 4.31659 | 0.21503 | 5.55396 | 0.61965
7124 | 3.59346 | 0.00399 | 4.31507 | 0.17364 | 4.05413 | 0.02046 | 5.01334 | 0.37943 | 4.16414 | 0.04726 | 5.40602 | 0.67071 | 4.31659 | 0.21515 | 5.55397 | 0.61992
7128 | 3.59345 | 0.00398 | 4.31507 | 0.17373 | 4.05412 | 0.02046 | 5.01334 | 0.37962 | 4.16414 | 0.04728 | 5.40605 | 0.67101 | 4.31659 | 0.21527 | 5.55399 | 0.62018
7132 | 3.59345 | 0.00398 | 4.31507 | 0.17382 | 4.05412 | 0.02047 | 5.01335 | 0.37981 | 4.16413 | 0.0473 | 5.40607 | 0.67132 | 4.31659 | 0.21539 | 5.55401 | 0.62044
7136 | 3.59345 | 0.00398 | 4.31507 | 0.17391 | 4.05411 | 0.02048 | 5.01335 | 0.38 | 4.16413 | 0.04732 | 5.40609 | 0.67163 | 4.31659 | 0.2155 | 5.55402 | 0.62071
7140 | 3.59345 | 0.00398 | 4.31506 | 0.174 | 4.05411 | 0.02049 | 5.01335 | 0.38019 | 4.16412 | 0.04735 | 5.40612 | 0.67193 | 4.31658 | 0.21562 | 5.55404 | 0.62097
7144 | 3.59345 | 0.00398 | 4.31506 | 0.17409 | 4.0541 | 0.0205 | 5.01336 | 0.38039 | 4.16411 | 0.04737 | 5.40614 | 0.67224 | 4.31658 | 0.21574 | 5.55405 | 0.62124
7148 | 3.59344 | 0.00398 | 4.31506 | 0.17418 | 4.0541 | 0.02051 | 5.01336 | 0.38058 | 4.16411 | 0.04739 | 5.40616 | 0.67255 | 4.31658 | 0.21586 | 5.55407 | 0.6215
7152 | 3.59344 | 0.00398 | 4.31506 | 0.17427 | 4.05409 | 0.02051 | 5.01336 | 0.38077 | 4.1641 | 0.04742 | 5.40618 | 0.67285 | 4.31658 | 0.21598 | 5.55408 | 0.62177
7156 | 3.59344 | 0.00397 | 4.31506 | 0.17435 | 4.05409 | 0.02052 | 5.01337 | 0.38096 | 4.1641 | 0.04744 | 5.40621 | 0.67316 | 4.31658 | 0.2161 | 5.5541 | 0.62203
7160 | 3.59344 | 0.00397 | 4.31506 | 0.17444 | 4.05408 | 0.02053 | 5.01337 | 0.38115 | 4.16409 | 0.04746 | 5.40623 | 0.67347 | 4.31658 | 0.21621 | 5.55412 | 0.6223
7164 | 3.59344 | 0.00397 | 4.31506 | 0.17453 | 4.05408 | 0.02054 | 5.01337 | 0.38134 | 4.16409 | 0.04749 | 5.40625 | 0.67377 | 4.31657 | 0.21633 | 5.55413 | 0.62256
7168 | 3.59343 | 0.00397 | 4.31505 | 0.17462 | 4.05407 | 0.02055 | 5.01338 | 0.38153 | 4.16408 | 0.04751 | 5.40627 | 0.67408 | 4.31657 | 0.21645 | 5.55415 | 0.62283
7172 | 3.59343 | 0.00397 | 4.31505 | 0.17471 | 4.05406 | 0.02056 | 5.01338 | 0.38172 | 4.16407 | 0.04753 | 5.4063 | 0.67439 | 4.31657 | 0.21657 | 5.55416 | 0.6231
7176 | 3.59343 | 0.00397 | 4.31505 | 0.1748 | 4.05406 | 0.02056 | 5.01338 | 0.38191 | 4.16407 | 0.04755 | 5.40632 | 0.6747 | 4.31657 | 0.21669 | 5.55418 | 0.62336
7180 | 3.59343 | 0.00397 | 4.31505 | 0.17489 | 4.05405 | 0.02057 | 5.01339 | 0.3821 | 4.16406 | 0.04758 | 5.40634 | 0.675 | 4.31657 | 0.21681 | 5.5542 | 0.62363
7184 | 3.59343 | 0.00397 | 4.31505 | 0.17498 | 4.05405 | 0.02058 | 5.01339 | 0.3823 | 4.16406 | 0.0476 | 5.40637 | 0.67531 | 4.31657 | 0.21692 | 5.55421 | 0.62389
7188 | 3.59342 | 0.00396 | 4.31505 | 0.17507 | 4.05404 | 0.02059 | 5.0134 | 0.38249 | 4.16405 | 0.04762 | 5.40639 | 0.67562 | 4.31657 | 0.21704 | 5.55423 | 0.62416
7192 | 3.59342 | 0.00396 | 4.31504 | 0.17516 | 4.05404 | 0.0206 | 5.0134 | 0.38268 | 4.16405 | 0.04765 | 5.40641 | 0.67592 | 4.31657 | 0.21716 | 5.55425 | 0.62442
7196 | 3.59342 | 0.00396 | 4.31504 | 0.17524 | 4.05403 | 0.02061 | 5.0134 | 0.38287 | 4.16404 | 0.04767 | 5.40644 | 0.67623 | 4.31656 | 0.21728 | 5.55426 | 0.62469
7200 | 3.59342 | 0.00396 | 4.31504 | 0.17533 | 4.05403 | 0.02061 | 5.01341 | 0.38306 | 4.16403 | 0.04769 | 5.40646 | 0.67654 | 4.31656 | 0.2174 | 5.55428 | 0.62495
7204 | 3.59342 | 0.00396 | 4.31504 | 0.17542 | 4.05402 | 0.02062 | 5.01341 | 0.38325 | 4.16403 | 0.04772 | 5.40648 | 0.67685 | 4.31656 | 0.21752 | 5.55429 | 0.62522
7208 | 3.59341 | 0.00396 | 4.31504 | 0.17551 | 4.05402 | 0.02063 | 5.01341 | 0.38344 | 4.16402 | 0.04774 | 5.40651 | 0.67715 | 4.31656 | 0.21763 | 5.55431 | 0.62549
7212 | 3.59341 | 0.00396 | 4.31504 | 0.1756 | 4.05401 | 0.02064 | 5.01342 | 0.38363 | 4.16402 | 0.04776 | 5.40653 | 0.67746 | 4.31656 | 0.21775 | 5.55433 | 0.62575
7216 | 3.59341 | 0.00395 | 4.31504 | 0.17569 | 4.05401 | 0.02065 | 5.01342 | 0.38382 | 4.16401 | 0.04779 | 5.40655 | 0.67777 | 4.31656 | 0.21787 | 5.55434 | 0.62602
7220 | 3.59341 | 0.00395 | 4.31504 | 0.17578 | 4.054 | 0.02066 | 5.01343 | 0.38402 | 4.16401 | 0.04781 | 5.40658 | 0.67808 | 4.31656 | 0.21799 | 5.55436 | 0.62628
7224 | 3.59341 | 0.00395 | 4.31503 | 0.17587 | 4.054 | 0.02066 | 5.01343 | 0.38421 | 4.164 | 0.04783 | 5.4066 | 0.67838 | 4.31656 | 0.21811 | 5.55438 | 0.62655
7228 | 3.5934 | 0.00395 | 4.31503 | 0.17596 | 4.05399 | 0.02067 | 5.01343 | 0.3844 | 4.164 | 0.04785 | 5.40662 | 0.67869 | 4.31655 | 0.21823 | 5.55439 | 0.62682
7232 | 3.5934 | 0.00395 | 4.31503 | 0.17605 | 4.05399 | 0.02068 | 5.01344 | 0.38459 | 4.16399 | 0.04788 | 5.40665 | 0.679 | 4.31655 | 0.21834 | 5.55441 | 0.62708
7236 | 3.5934 | 0.00395 | 4.31503 | 0.17614 | 4.05398 | 0.02069 | 5.01344 | 0.38478 | 4.16398 | 0.0479 | 5.40667 | 0.67931 | 4.31655 | 0.21846 | 5.55443 | 0.62735
7240 | 3.5934 | 0.00395 | 4.31503 | 0.17623 | 4.05398 | 0.0207 | 5.01345 | 0.38497 | 4.16398 | 0.04792 | 5.4067 | 0.67961 | 4.31655 | 0.21858 | 5.55444 | 0.62761
7244 | 3.5934 | 0.00395 | 4.31503 | 0.17631 | 4.05397 | 0.02071 | 5.01345 | 0.38516 | 4.16397 | 0.04795 | 5.40672 | 0.67992 | 4.31655 | 0.2187 | 5.55446 | 0.62788
7248 | 3.59339 | 0.00394 | 4.31503 | 0.1764 | 4.05397 | 0.02072 | 5.01345 | 0.38536 | 4.16397 | 0.04797 | 5.40674 | 0.68023 | 4.31655 | 0.21882 | 5.55448 | 0.62815
7252 | 3.59339 | 0.00394 | 4.31502 | 0.17649 | 4.05396 | 0.02072 | 5.01346 | 0.38555 | 4.16396 | 0.04799 | 5.40677 | 0.68054 | 4.31655 | 0.21894 | 5.55449 | 0.62841
7256 | 3.59339 | 0.00394 | 4.31502 | 0.17658 | 4.05396 | 0.02073 | 5.01346 | 0.38574 | 4.16396 | 0.04802 | 5.40679 | 0.68085 | 4.31655 | 0.21905 | 5.55451 | 0.62868
7260 | 3.59339 | 0.00394 | 4.31502 | 0.17667 | 4.05395 | 0.02074 | 5.01347 | 0.38593 | 4.16395 | 0.04804 | 5.40682 | 0.68115 | 4.31654 | 0.21917 | 5.55453 | 0.62895
7264 | 3.59339 | 0.00394 | 4.31502 | 0.17676 | 4.05395 | 0.02075 | 5.01347 | 0.38612 | 4.16395 | 0.04806 | 5.40684 | 0.68146 | 4.31654 | 0.21929 | 5.55454 | 0.62921
7268 | 3.59338 | 0.00394 | 4.31502 | 0.17685 | 4.05394 | 0.02076 | 5.01348 | 0.38631 | 4.16394 | 0.04809 | 5.40686 | 0.68177 | 4.31654 | 0.21941 | 5.55456 | 0.62948
7272 | 3.59338 | 0.00394 | 4.31502 | 0.17694 | 4.05394 | 0.02077 | 5.01348 | 0.3865 | 4.16394 | 0.04811 | 5.40689 | 0.68208 | 4.31654 | 0.21953 | 5.55458 | 0.62975
7276 | 3.59338 | 0.00393 | 4.31502 | 0.17703 | 4.05393 | 0.02077 | 5.01348 | 0.38669 | 4.16393 | 0.04813 | 5.40691 | 0.68239 | 4.31654 | 0.21965 | 5.5546 | 0.63001
7280 | 3.59338 | 0.00393 | 4.31502 | 0.17712 | 4.05393 | 0.02078 | 5.01349 | 0.38689 | 4.16392 | 0.04815 | 5.40694 | 0.6827 | 4.31654 | 0.21976 | 5.55461 | 0.63028
7284 | 3.59338 | 0.00393 | 4.31502 | 0.17721 | 4.05392 | 0.02079 | 5.01349 | 0.38708 | 4.16392 | 0.04818 | 5.40696 | 0.683 | 4.31654 | 0.21988 | 5.55463 | 0.63055
7288 | 3.59337 | 0.00393 | 4.31501 | 0.1773 | 4.05392 | 0.0208 | 5.0135 | 0.38727 | 4.16391 | 0.0482 | 5.40698 | 0.68331 | 4.31654 | 0.22 | 5.55465 | 0.63082
7292 | 3.59337 | 0.00393 | 4.31501 | 0.17739 | 4.05391 | 0.02081 | 5.0135 | 0.38746 | 4.16391 | 0.04822 | 5.40701 | 0.68362 | 4.31654 | 0.22012 | 5.55466 | 0.63108
7296 | 3.59337 | 0.00393 | 4.31501 | 0.17747 | 4.05391 | 0.02082 | 5.01351 | 0.38765 | 4.1639 | 0.04825 | 5.40703 | 0.68393 | 4.31654 | 0.22024 | 5.55468 | 0.63135
7300 | 3.59337 | 0.00393 | 4.31501 | 0.17756 | 4.0539 | 0.02082 | 5.01351 | 0.38784 | 4.1639 | 0.04827 | 5.40706 | 0.68424 | 4.31654 | 0.22036 | 5.5547 | 0.63162
7304 | 3.59337 | 0.00393 | 4.31501 | 0.17765 | 4.0539 | 0.02083 | 5.01351 | 0.38804 | 4.16389 | 0.04829 | 5.40708 | 0.68455 | 4.31653 | 0.22047 | 5.55472 | 0.63188
7308 | 3.59337 | 0.00392 | 4.31501 | 0.17774 | 4.05389 | 0.02084 | 5.01352 | 0.38823 | 4.16389 | 0.04832 | 5.40711 | 0.68485 | 4.31653 | 0.22059 | 5.55473 | 0.63215
7312 | 3.59336 | 0.00392 | 4.31501 | 0.17783 | 4.05389 | 0.02085 | 5.01352 | 0.38842 | 4.16388 | 0.04834 | 5.40713 | 0.68516 | 4.31653 | 0.22071 | 5.55475 | 0.63242
7316 | 3.59336 | 0.00392 | 4.31501 | 0.17792 | 4.05388 | 0.02086 | 5.01353 | 0.38861 | 4.16388 | 0.04836 | 5.40716 | 0.68547 | 4.31653 | 0.22083 | 5.55477 | 0.63269
7320 | 3.59336 | 0.00392 | 4.315 | 0.17801 | 4.05388 | 0.02087 | 5.01353 | 0.3888 | 4.16387 | 0.04839 | 5.40718 | 0.68578 | 4.31653 | 0.22095 | 5.55479 | 0.63295
7324 | 3.59336 | 0.00392 | 4.315 | 0.1781 | 4.05387 | 0.02088 | 5.01354 | 0.38899 | 4.16387 | 0.04841 | 5.40721 | 0.68609 | 4.31653 | 0.22107 | 5.5548 | 0.63322
7328 | 3.59336 | 0.00392 | 4.315 | 0.17819 | 4.05387 | 0.02088 | 5.01354 | 0.38918 | 4.16386 | 0.04843 | 5.40723 | 0.6864 | 4.31653 | 0.22118 | 5.55482 | 0.63349
7332 | 3.59335 | 0.00392 | 4.315 | 0.17828 | 4.05386 | 0.02089 | 5.01355 | 0.38938 | 4.16386 | 0.04845 | 5.40725 | 0.68671 | 4.31653 | 0.2213 | 5.55484 | 0.63376
7336 | 3.59335 | 0.00392 | 4.315 | 0.17837 | 4.05386 | 0.0209 | 5.01355 | 0.38957 | 4.16385 | 0.04848 | 5.40728 | 0.68702 | 4.31653 | 0.22142 | 5.55486 | 0.63402
7340 | 3.59335 | 0.00391 | 4.315 | 0.17846 | 4.05385 | 0.02091 | 5.01356 | 0.38976 | 4.16384 | 0.0485 | 5.4073 | 0.68732 | 4.31653 | 0.22154 | 5.55487 | 0.63429
7344 | 3.59335 | 0.00391 | 4.315 | 0.17855 | 4.05385 | 0.02092 | 5.01356 | 0.38995 | 4.16384 | 0.04852 | 5.40733 | 0.68763 | 4.31653 | 0.22166 | 5.55489 | 0.63456
7348 | 3.59335 | 0.00391 | 4.315 | 0.17863 | 4.05384 | 0.02093 | 5.01357 | 0.39014 | 4.16383 | 0.04855 | 5.40735 | 0.68794 | 4.31653 | 0.22178 | 5.55491 | 0.63483
7352 | 3.59334 | 0.00391 | 4.315 | 0.17872 | 4.05384 | 0.02093 | 5.01357 | 0.39033 | 4.16383 | 0.04857 | 5.40738 | 0.68825 | 4.31652 | 0.22189 | 5.55493 | 0.6351
7356 | 3.59334 | 0.00391 | 4.315 | 0.17881 | 4.05384 | 0.02094 | 5.01357 | 0.39053 | 4.16382 | 0.04859 | 5.4074 | 0.68856 | 4.31652 | 0.22201 | 5.55494 | 0.63536
7360 | 3.59334 | 0.00391 | 4.31499 | 0.1789 | 4.05383 | 0.02095 | 5.01358 | 0.39072 | 4.16382 | 0.04862 | 5.40743 | 0.68887 | 4.31652 | 0.22213 | 5.55496 | 0.63563
7364 | 3.59334 | 0.00391 | 4.31499 | 0.17899 | 4.05383 | 0.02096 | 5.01358 | 0.39091 | 4.16381 | 0.04864 | 5.40745 | 0.68918 | 4.31652 | 0.22225 | 5.55498 | 0.6359
7368 | 3.59334 | 0.00391 | 4.31499 | 0.17908 | 4.05382 | 0.02097 | 5.01359 | 0.3911 | 4.16381 | 0.04866 | 5.40748 | 0.68949 | 4.31652 | 0.22237 | 5.555 | 0.63617
7372 | 3.59334 | 0.0039 | 4.31499 | 0.17917 | 4.05382 | 0.02098 | 5.01359 | 0.39129 | 4.1638 | 0.04869 | 5.4075 | 0.6898 | 4.31652 | 0.22249 | 5.55502 | 0.63644
7376 | 3.59333 | 0.0039 | 4.31499 | 0.17926 | 4.05381 | 0.02099 | 5.0136 | 0.39148 | 4.1638 | 0.04871 | 5.40753 | 0.69011 | 4.31652 | 0.2226 | 5.55503 | 0.6367
7380 | 3.59333 | 0.0039 | 4.31499 | 0.17935 | 4.05381 | 0.02099 | 5.0136 | 0.39168 | 4.16379 | 0.04873 | 5.40756 | 0.69042 | 4.31652 | 0.22272 | 5.55505 | 0.63697
7384 | 3.59333 | 0.0039 | 4.31499 | 0.17944 | 4.0538 | 0.021 | 5.01361 | 0.39187 | 4.16379 | 0.04876 | 5.40758 | 0.69073 | 4.31652 | 0.22284 | 5.55507 | 0.63724
7388 | 3.59333 | 0.0039 | 4.31499 | 0.17953 | 4.0538 | 0.02101 | 5.01361 | 0.39206 | 4.16378 | 0.04878 | 5.40761 | 0.69104 | 4.31652 | 0.22296 | 5.55509 | 0.63751
7392 | 3.59333 | 0.0039 | 4.31499 | 0.17962 | 4.05379 | 0.02102 | 5.01362 | 0.39225 | 4.16378 | 0.0488 | 5.40763 | 0.69134 | 4.31652 | 0.22308 | 5.55511 | 0.63778
7396 | 3.59332 | 0.0039 | 4.31499 | 0.17971 | 4.05379 | 0.02103 | 5.01362 | 0.39244 | 4.16377 | 0.04883 | 5.40766 | 0.69165 | 4.31652 | 0.2232 | 5.55512 | 0.63805
7400 | 3.59332 | 0.0039 | 4.31499 | 0.1798 | 4.05378 | 0.02104 | 5.01363 | 0.39264 | 4.16377 | 0.04885 | 5.40768 | 0.69196 | 4.31652 | 0.22331 | 5.55514 | 0.63831
7404 | 3.59332 | 0.00389 | 4.31498 | 0.17989 | 4.05378 | 0.02104 | 5.01363 | 0.39283 | 4.16376 | 0.04887 | 5.40771 | 0.69227 | 4.31652 | 0.22343 | 5.55516 | 0.63858
7408 | 3.59332 | 0.00389 | 4.31498 | 0.17997 | 4.05377 | 0.02105 | 5.01364 | 0.39302 | 4.16376 | 0.04889 | 5.40773 | 0.69258 | 4.31652 | 0.22355 | 5.55518 | 0.63885
7412 | 3.59332 | 0.00389 | 4.31498 | 0.18006 | 4.05377 | 0.02106 | 5.01364 | 0.39321 | 4.16375 | 0.04892 | 5.40776 | 0.69289 | 4.31652 | 0.22367 | 5.5552 | 0.63912
7416 | 3.59332 | 0.00389 | 4.31498 | 0.18015 | 4.05376 | 0.02107 | 5.01365 | 0.3934 | 4.16375 | 0.04894 | 5.40779 | 0.6932 | 4.31652 | 0.22379 | 5.55522 | 0.63939
7420 | 3.59331 | 0.00389 | 4.31498 | 0.18024 | 4.05376 | 0.02108 | 5.01366 | 0.3936 | 4.16374 | 0.04896 | 5.40781 | 0.69351 | 4.31651 | 0.22391 | 5.55523 | 0.63966
7424 | 3.59331 | 0.00389 | 4.31498 | 0.18033 | 4.05375 | 0.02109 | 5.01366 | 0.39379 | 4.16374 | 0.04899 | 5.40784 | 0.69382 | 4.31651 | 0.22402 | 5.55525 | 0.63993
7428 | 3.59331 | 0.00389 | 4.31498 | 0.18042 | 4.05375 | 0.0211 | 5.01367 | 0.39398 | 4.16373 | 0.04901 | 5.40786 | 0.69413 | 4.31651 | 0.22414 | 5.55527 | 0.6402
7432 | 3.59331 | 0.00389 | 4.31498 | 0.18051 | 4.05375 | 0.0211 | 5.01367 | 0.39417 | 4.16373 | 0.04903 | 5.40789 | 0.69444 | 4.31651 | 0.22426 | 5.55529 | 0.64046
7436 | 3.59331 | 0.00388 | 4.31498 | 0.1806 | 4.05374 | 0.02111 | 5.01368 | 0.39436 | 4.16372 | 0.04906 | 5.40791 | 0.69475 | 4.31651 | 0.22438 | 5.55531 | 0.64073
7440 | 3.5933 | 0.00388 | 4.31498 | 0.18069 | 4.05374 | 0.02112 | 5.01368 | 0.39456 | 4.16372 | 0.04908 | 5.40794 | 0.69506 | 4.31651 | 0.2245 | 5.55533 | 0.641
7444 | 3.5933 | 0.00388 | 4.31498 | 0.18078 | 4.05373 | 0.02113 | 5.01369 | 0.39475 | 4.16371 | 0.0491 | 5.40797 | 0.69537 | 4.31651 | 0.22462 | 5.55534 | 0.64127
7448 | 3.5933 | 0.00388 | 4.31498 | 0.18087 | 4.05373 | 0.02114 | 5.01369 | 0.39494 | 4.16371 | 0.04913 | 5.40799 | 0.69568 | 4.31651 | 0.22473 | 5.55536 | 0.64154
7452 | 3.5933 | 0.00388 | 4.31497 | 0.18096 | 4.05372 | 0.02115 | 5.0137 | 0.39513 | 4.1637 | 0.04915 | 5.40802 | 0.69599 | 4.31651 | 0.22485 | 5.55538 | 0.64181
7456 | 3.5933 | 0.00388 | 4.31497 | 0.18105 | 4.05372 | 0.02115 | 5.0137 | 0.39532 | 4.1637 | 0.04917 | 5.40804 | 0.6963 | 4.31651 | 0.22497 | 5.5554 | 0.64208
7460 | 3.5933 | 0.00388 | 4.31497 | 0.18114 | 4.05371 | 0.02116 | 5.01371 | 0.39552 | 4.16369 | 0.0492 | 5.40807 | 0.69661 | 4.31651 | 0.22509 | 5.55542 | 0.64235
7464 | 3.59329 | 0.00388 | 4.31497 | 0.18123 | 4.05371 | 0.02117 | 5.01371 | 0.39571 | 4.16369 | 0.04922 | 5.4081 | 0.69692 | 4.31651 | 0.22521 | 5.55544 | 0.64262
7468 | 3.59329 | 0.00387 | 4.31497 | 0.18132 | 4.0537 | 0.02118 | 5.01372 | 0.3959 | 4.16368 | 0.04924 | 5.40812 | 0.69723 | 4.31651 | 0.22533 | 5.55546 | 0.64289
7472 | 3.59329 | 0.00387 | 4.31497 | 0.18141 | 4.0537 | 0.02119 | 5.01372 | 0.39609 | 4.16368 | 0.04927 | 5.40815 | 0.69754 | 4.31651 | 0.22544 | 5.55548 | 0.64316
7476 | 3.59329 | 0.00387 | 4.31497 | 0.1815 | 4.05369 | 0.0212 | 5.01373 | 0.39628 | 4.16367 | 0.04929 | 5.40818 | 0.69785 | 4.31651 | 0.22556 | 5.55549 | 0.64343
7480 | 3.59329 | 0.00387 | 4.31497 | 0.18158 | 4.05369 | 0.02121 | 5.01374 | 0.39648 | 4.16367 | 0.04931 | 5.4082 | 0.69816 | 4.31651 | 0.22568 | 5.55551 | 0.6437
7484 | 3.59328 | 0.00387 | 4.31497 | 0.18167 | 4.05369 | 0.02121 | 5.01374 | 0.39667 | 4.16366 | 0.04933 | 5.40823 | 0.69847 | 4.31651 | 0.2258 | 5.55553 | 0.64397
7488 | 3.59328 | 0.00387 | 4.31497 | 0.18176 | 4.05368 | 0.02122 | 5.01375 | 0.39686 | 4.16366 | 0.04936 | 5.40825 | 0.69878 | 4.31651 | 0.22592 | 5.55555 | 0.64424
7492 | 3.59328 | 0.00387 | 4.31497 | 0.18185 | 4.05368 | 0.02123 | 5.01375 | 0.39705 | 4.16365 | 0.04938 | 5.40828 | 0.6991 | 4.31651 | 0.22604 | 5.55557 | 0.6445
7496 | 3.59328 | 0.00387 | 4.31497 | 0.18194 | 4.05367 | 0.02124 | 5.01376 | 0.39724 | 4.16365 | 0.0494 | 5.40831 | 0.69941 | 4.31651 | 0.22616 | 5.55559 | 0.64477
7500 | 3.59328 | 0.00387 | 4.31497 | 0.18203 | 4.05367 | 0.02125 | 5.01376 | 0.39744 | 4.16364 | 0.04943 | 5.40833 | 0.69972 | 4.31651 | 0.22627 | 5.55561 | 0.64504
7504 | 3.59328 | 0.00386 | 4.31497 | 0.18212 | 4.05366 | 0.02126 | 5.01377 | 0.39763 | 4.16364 | 0.04945 | 5.40836 | 0.70003 | 4.31651 | 0.22639 | 5.55563 | 0.64531
7508 | 3.59327 | 0.00386 | 4.31496 | 0.18221 | 4.05366 | 0.02127 | 5.01378 | 0.39782 | 4.16363 | 0.04947 | 5.40839 | 0.70034 | 4.31651 | 0.22651 | 5.55565 | 0.64558
7512 | 3.59327 | 0.00386 | 4.31496 | 0.1823 | 4.05365 | 0.02127 | 5.01378 | 0.39801 | 4.16363 | 0.0495 | 5.40841 | 0.70065 | 4.31651 | 0.22663 | 5.55567 | 0.64585
7516 | 3.59327 | 0.00386 | 4.31496 | 0.18239 | 4.05365 | 0.02128 | 5.01379 | 0.39821 | 4.16362 | 0.04952 | 5.40844 | 0.70096 | 4.31651 | 0.22675 | 5.55568 | 0.64612
7520 | 3.59327 | 0.00386 | 4.31496 | 0.18248 | 4.05365 | 0.02129 | 5.01379 | 0.3984 | 4.16362 | 0.04954 | 5.40847 | 0.70127 | 4.31651 | 0.22687 | 5.5557 | 0.64639
7524 | 3.59327 | 0.00386 | 4.31496 | 0.18257 | 4.05364 | 0.0213 | 5.0138 | 0.39859 | 4.16361 | 0.04957 | 5.40849 | 0.70158 | 4.31651 | 0.22698 | 5.55572 | 0.64666
7528 | 3.59327 | 0.00386 | 4.31496 | 0.18266 | 4.05364 | 0.02131 | 5.0138 | 0.39878 | 4.16361 | 0.04959 | 5.40852 | 0.70189 | 4.31651 | 0.2271 | 5.55574 | 0.64693
7532 | 3.59326 | 0.00386 | 4.31496 | 0.18275 | 4.05363 | 0.02132 | 5.01381 | 0.39897 | 4.1636 | 0.04961 | 5.40855 | 0.7022 | 4.31651 | 0.22722 | 5.55576 | 0.64721
7536 | 3.59326 | 0.00385 | 4.31496 | 0.18284 | 4.05363 | 0.02133 | 5.01382 | 0.39917 | 4.1636 | 0.04964 | 5.40857 | 0.70251 | 4.31651 | 0.22734 | 5.55578 | 0.64748
7540 | 3.59326 | 0.00385 | 4.31496 | 0.18293 | 4.05362 | 0.02133 | 5.01382 | 0.39936 | 4.16359 | 0.04966 | 5.4086 | 0.70282 | 4.31651 | 0.22746 | 5.5558 | 0.64775
7544 | 3.59326 | 0.00385 | 4.31496 | 0.18302 | 4.05362 | 0.02134 | 5.01383 | 0.39955 | 4.16359 | 0.04968 | 5.40863 | 0.70314 | 4.31651 | 0.22758 | 5.55582 | 0.64802
7548 | 3.59326 | 0.00385 | 4.31496 | 0.18311 | 4.05361 | 0.02135 | 5.01383 | 0.39974 | 4.16358 | 0.04971 | 5.40866 | 0.70345 | 4.31651 | 0.22769 | 5.55584 | 0.64829
7552 | 3.59326 | 0.00385 | 4.31496 | 0.1832 | 4.05361 | 0.02136 | 5.01384 | 0.39994 | 4.16358 | 0.04973 | 5.40868 | 0.70376 | 4.31651 | 0.22781 | 5.55586 | 0.64856
7556 | 3.59325 | 0.00385 | 4.31496 | 0.18328 | 4.05361 | 0.02137 | 5.01385 | 0.40013 | 4.16357 | 0.04975 | 5.40871 | 0.70407 | 4.31651 | 0.22793 | 5.55588 | 0.64883
7560 | 3.59325 | 0.00385 | 4.31496 | 0.18337 | 4.0536 | 0.02138 | 5.01385 | 0.40032 | 4.16357 | 0.04978 | 5.40874 | 0.70438 | 4.31651 | 0.22805 | 5.5559 | 0.6491
7564 | 3.59325 | 0.00385 | 4.31496 | 0.18346 | 4.0536 | 0.02138 | 5.01386 | 0.40051 | 4.16356 | 0.0498 | 5.40876 | 0.70469 | 4.31651 | 0.22817 | 5.55592 | 0.64937
7568 | 3.59325 | 0.00385 | 4.31496 | 0.18355 | 4.05359 | 0.02139 | 5.01386 | 0.40071 | 4.16356 | 0.04982 | 5.40879 | 0.705 | 4.31651 | 0.22829 | 5.55594 | 0.64964
7572 | 3.59325 | 0.00384 | 4.31496 | 0.18364 | 4.05359 | 0.0214 | 5.01387 | 0.4009 | 4.16355 | 0.04985 | 5.40882 | 0.70531 | 4.31651 | 0.2284 | 5.55596 | 0.64991
7576 | 3.59324 | 0.00384 | 4.31495 | 0.18373 | 4.05358 | 0.02141 | 5.01388 | 0.40109 | 4.16355 | 0.04987 | 5.40885 | 0.70562 | 4.31651 | 0.22852 | 5.55598 | 0.65018
7580 | 3.59324 | 0.00384 | 4.31495 | 0.18382 | 4.05358 | 0.02142 | 5.01388 | 0.40128 | 4.16355 | 0.04989 | 5.40887 | 0.70594 | 4.31651 | 0.22864 | 5.556 | 0.65045
7584 | 3.59324 | 0.00384 | 4.31495 | 0.18391 | 4.05357 | 0.02143 | 5.01389 | 0.40148 | 4.16354 | 0.04992 | 5.4089 | 0.70625 | 4.31651 | 0.22876 | 5.55602 | 0.65072
7588 | 3.59324 | 0.00384 | 4.31495 | 0.184 | 4.05357 | 0.02144 | 5.01389 | 0.40167 | 4.16354 | 0.04994 | 5.40893 | 0.70656 | 4.31651 | 0.22888 | 5.55604 | 0.65099
7592 | 3.59324 | 0.00384 | 4.31495 | 0.18409 | 4.05357 | 0.02144 | 5.0139 | 0.40186 | 4.16353 | 0.04996 | 5.40896 | 0.70687 | 4.31651 | 0.229 | 5.55606 | 0.65126
7596 | 3.59324 | 0.00384 | 4.31495 | 0.18418 | 4.05356 | 0.02145 | 5.01391 | 0.40205 | 4.16353 | 0.04999 | 5.40898 | 0.70718 | 4.31651 | 0.22911 | 5.55608 | 0.65154
7600 | 3.59323 | 0.00384 | 4.31495 | 0.18427 | 4.05356 | 0.02146 | 5.01391 | 0.40225 | 4.16352 | 0.05001 | 5.40901 | 0.70749 | 4.31651 | 0.22923 | 5.5561 | 0.65181
7604 | 3.59323 | 0.00383 | 4.31495 | 0.18436 | 4.05355 | 0.02147 | 5.01392 | 0.40244 | 4.16352 | 0.05003 | 5.40904 | 0.7078 | 4.31651 | 0.22935 | 5.55612 | 0.65208
7608 | 3.59323 | 0.00383 | 4.31495 | 0.18445 | 4.05355 | 0.02148 | 5.01393 | 0.40263 | 4.16351 | 0.05005 | 5.40907 | 0.70812 | 4.31651 | 0.22947 | 5.55614 | 0.65235
7612 | 3.59323 | 0.00383 | 4.31495 | 0.18454 | 4.05354 | 0.02149 | 5.01393 | 0.40282 | 4.16351 | 0.05008 | 5.40909 | 0.70843 | 4.31651 | 0.22959 | 5.55616 | 0.65262
7616 | 3.59323 | 0.00383 | 4.31495 | 0.18463 | 4.05354 | 0.0215 | 5.01394 | 0.40302 | 4.1635 | 0.0501 | 5.40912 | 0.70874 | 4.31651 | 0.22971 | 5.55618 | 0.65289
7620 | 3.59323 | 0.00383 | 4.31495 | 0.18472 | 4.05354 | 0.0215 | 5.01394 | 0.40321 | 4.1635 | 0.05012 | 5.40915 | 0.70905 | 4.31651 | 0.22983 | 5.5562 | 0.65316
7624 | 3.59322 | 0.00383 | 4.31495 | 0.18481 | 4.05353 | 0.02151 | 5.01395 | 0.4034 | 4.16349 | 0.05015 | 5.40918 | 0.70936 | 4.31651 | 0.22994 | 5.55622 | 0.65343
7628 | 3.59322 | 0.00383 | 4.31495 | 0.1849 | 4.05353 | 0.02152 | 5.01396 | 0.40359 | 4.16349 | 0.05017 | 5.40921 | 0.70967 | 4.31651 | 0.23006 | 5.55624 | 0.6537
7632 | 3.59322 | 0.00383 | 4.31495 | 0.18499 | 4.05352 | 0.02153 | 5.01396 | 0.40379 | 4.16348 | 0.05019 | 5.40923 | 0.70999 | 4.31651 | 0.23018 | 5.55626 | 0.65398
7636 | 3.59322 | 0.00383 | 4.31495 | 0.18508 | 4.05352 | 0.02154 | 5.01397 | 0.40398 | 4.16348 | 0.05022 | 5.40926 | 0.7103 | 4.31651 | 0.2303 | 5.55628 | 0.65425
7640 | 3.59322 | 0.00382 | 4.31495 | 0.18517 | 4.05351 | 0.02155 | 5.01398 | 0.40417 | 4.16348 | 0.05024 | 5.40929 | 0.71061 | 4.31651 | 0.23042 | 5.5563 | 0.65452
7644 | 3.59322 | 0.00382 | 4.31495 | 0.18526 | 4.05351 | 0.02156 | 5.01398 | 0.40436 | 4.16347 | 0.05026 | 5.40932 | 0.71092 | 4.31651 | 0.23054 | 5.55632 | 0.65479
7648 | 3.59321 | 0.00382 | 4.31495 | 0.18535 | 4.05351 | 0.02156 | 5.01399 | 0.40456 | 4.16347 | 0.05029 | 5.40935 | 0.71123 | 4.31651 | 0.23065 | 5.55634 | 0.65506
7652 | 3.59321 | 0.00382 | 4.31495 | 0.18544 | 4.0535 | 0.02157 | 5.014 | 0.40475 | 4.16346 | 0.05031 | 5.40937 | 0.71155 | 4.31651 | 0.23077 | 5.55636 | 0.65533
7656 | 3.59321 | 0.00382 | 4.31495 | 0.18552 | 4.0535 | 0.02158 | 5.014 | 0.40494 | 4.16346 | 0.05033 | 5.4094 | 0.71186 | 4.31651 | 0.23089 | 5.55638 | 0.65561
7660 | 3.59321 | 0.00382 | 4.31495 | 0.18561 | 4.05349 | 0.02159 | 5.01401 | 0.40513 | 4.16345 | 0.05036 | 5.40943 | 0.71217 | 4.31651 | 0.23101 | 5.5564 | 0.65588
7664 | 3.59321 | 0.00382 | 4.31495 | 0.1857 | 4.05349 | 0.0216 | 5.01402 | 0.40533 | 4.16345 | 0.05038 | 5.40946 | 0.71248 | 4.31651 | 0.23113 | 5.55642 | 0.65615
7668 | 3.59321 | 0.00382 | 4.31495 | 0.18579 | 4.05348 | 0.02161 | 5.01402 | 0.40552 | 4.16344 | 0.0504 | 5.40949 | 0.71279 | 4.31651 | 0.23125 | 5.55644 | 0.65642
7672 | 3.5932 | 0.00382 | 4.31495 | 0.18588 | 4.05348 | 0.02162 | 5.01403 | 0.40571 | 4.16344 | 0.05043 | 5.40951 | 0.71311 | 4.31651 | 0.23136 | 5.55646 | 0.65669
7676 | 3.5932 | 0.00381 | 4.31495 | 0.18597 | 4.05348 | 0.02162 | 5.01404 | 0.4059 | 4.16343 | 0.05045 | 5.40954 | 0.71342 | 4.31651 | 0.23148 | 5.55648 | 0.65696
7680 | 3.5932 | 0.00381 | 4.31495 | 0.18606 | 4.05347 | 0.02163 | 5.01404 | 0.4061 | 4.16343 | 0.05047 | 5.40957 | 0.71373 | 4.31651 | 0.2316 | 5.5565 | 0.65724
7684 | 3.5932 | 0.00381 | 4.31495 | 0.18615 | 4.05347 | 0.02164 | 5.01405 | 0.40629 | 4.16343 | 0.0505 | 5.4096 | 0.71404 | 4.31651 | 0.23172 | 5.55652 | 0.65751
7688 | 3.5932 | 0.00381 | 4.31494 | 0.18624 | 4.05346 | 0.02165 | 5.01406 | 0.40648 | 4.16342 | 0.05052 | 5.40963 | 0.71436 | 4.31651 | 0.23184 | 5.55654 | 0.65778
7692 | 3.5932 | 0.00381 | 4.31494 | 0.18633 | 4.05346 | 0.02166 | 5.01406 | 0.40668 | 4.16342 | 0.05054 | 5.40966 | 0.71467 | 4.31651 | 0.23196 | 5.55656 | 0.65805
7696 | 3.5932 | 0.00381 | 4.31494 | 0.18642 | 4.05345 | 0.02167 | 5.01407 | 0.40687 | 4.16341 | 0.05057 | 5.40969 | 0.71498 | 4.31651 | 0.23208 | 5.55658 | 0.65833
7700 | 3.59319 | 0.00381 | 4.31494 | 0.18651 | 4.05345 | 0.02168 | 5.01408 | 0.40706 | 4.16341 | 0.05059 | 5.40971 | 0.71529 | 4.31652 | 0.23219 | 5.5566 | 0.6586
7704 | 3.59319 | 0.00381 | 4.31494 | 0.1866 | 4.05345 | 0.02168 | 5.01408 | 0.40725 | 4.1634 | 0.05061 | 5.40974 | 0.71561 | 4.31652 | 0.23231 | 5.55663 | 0.65887
7708 | 3.59319 | 0.00381 | 4.31494 | 0.18669 | 4.05344 | 0.02169 | 5.01409 | 0.40745 | 4.1634 | 0.05064 | 5.40977 | 0.71592 | 4.31652 | 0.23243 | 5.55665 | 0.65914
7712 | 3.59319 | 0.0038 | 4.31494 | 0.18678 | 4.05344 | 0.0217 | 5.0141 | 0.40764 | 4.16339 | 0.05066 | 5.4098 | 0.71623 | 4.31652 | 0.23255 | 5.55667 | 0.65941
7716 | 3.59319 | 0.0038 | 4.31494 | 0.18687 | 4.05343 | 0.02171 | 5.0141 | 0.40783 | 4.16339 | 0.05068 | 5.40983 | 0.71654 | 4.31652 | 0.23267 | 5.55669 | 0.65969
7720 | 3.59319 | 0.0038 | 4.31494 | 0.18696 | 4.05343 | 0.02172 | 5.01411 | 0.40802 | 4.16338 | 0.05071 | 5.40986 | 0.71686 | 4.31652 | 0.23279 | 5.55671 | 0.65996
7724 | 3.59318 | 0.0038 | 4.31494 | 0.18705 | 4.05343 | 0.02173 | 5.01412 | 0.40822 | 4.16338 | 0.05073 | 5.40989 | 0.71717 | 4.31652 | 0.2329 | 5.55673 | 0.66023
7728 | 3.59318 | 0.0038 | 4.31494 | 0.18714 | 4.05342 | 0.02174 | 5.01412 | 0.40841 | 4.16338 | 0.05075 | 5.40992 | 0.71748 | 4.31652 | 0.23302 | 5.55675 | 0.6605
7732 | 3.59318 | 0.0038 | 4.31494 | 0.18723 | 4.05342 | 0.02175 | 5.01413 | 0.4086 | 4.16337 | 0.05078 | 5.40994 | 0.71779 | 4.31652 | 0.23314 | 5.55677 | 0.66078
7736 | 3.59318 | 0.0038 | 4.31494 | 0.18732 | 4.05341 | 0.02175 | 5.01414 | 0.4088 | 4.16337 | 0.0508 | 5.40997 | 0.71811 | 4.31652 | 0.23326 | 5.55679 | 0.66105
7740 | 3.59318 | 0.0038 | 4.31494 | 0.18741 | 4.05341 | 0.02176 | 5.01415 | 0.40899 | 4.16336 | 0.05082 | 5.41 | 0.71842 | 4.31652 | 0.23338 | 5.55681 | 0.66132
7744 | 3.59318 | 0.0038 | 4.31494 | 0.1875 | 4.05341 | 0.02177 | 5.01415 | 0.40918 | 4.16336 | 0.05085 | 5.41003 | 0.71873 | 4.31652 | 0.2335 | 5.55683 | 0.66159
7748 | 3.59317 | 0.00379 | 4.31494 | 0.18759 | 4.0534 | 0.02178 | 5.01416 | 0.40937 | 4.16335 | 0.05087 | 5.41006 | 0.71904 | 4.31652 | 0.23361 | 5.55686 | 0.66187
7752 | 3.59317 | 0.00379 | 4.31494 | 0.18768 | 4.0534 | 0.02179 | 5.01417 | 0.40957 | 4.16335 | 0.05089 | 5.41009 | 0.71936 | 4.31652 | 0.23373 | 5.55688 | 0.66214
7756 | 3.59317 | 0.00379 | 4.31494 | 0.18777 | 4.05339 | 0.0218 | 5.01417 | 0.40976 | 4.16334 | 0.05092 | 5.41012 | 0.71967 | 4.31652 | 0.23385 | 5.5569 | 0.66241
7760 | 3.59317 | 0.00379 | 4.31494 | 0.18786 | 4.05339 | 0.02181 | 5.01418 | 0.40995 | 4.16334 | 0.05094 | 5.41015 | 0.71998 | 4.31652 | 0.23397 | 5.55692 | 0.66269
7764 | 3.59317 | 0.00379 | 4.31494 | 0.18795 | 4.05338 | 0.02181 | 5.01419 | 0.41015 | 4.16334 | 0.05096 | 5.41018 | 0.7203 | 4.31652 | 0.23409 | 5.55694 | 0.66296
7768 | 3.59317 | 0.00379 | 4.31494 | 0.18804 | 4.05338 | 0.02182 | 5.0142 | 0.41034 | 4.16333 | 0.05099 | 5.41021 | 0.72061 | 4.31653 | 0.23421 | 5.55696 | 0.66323
7772 | 3.59316 | 0.00379 | 4.31494 | 0.18813 | 4.05338 | 0.02183 | 5.0142 | 0.41053 | 4.16333 | 0.05101 | 5.41024 | 0.72092 | 4.31653 | 0.23433 | 5.55698 | 0.6635
7776 | 3.59316 | 0.00379 | 4.31494 | 0.18822 | 4.05337 | 0.02184 | 5.01421 | 0.41073 | 4.16332 | 0.05103 | 5.41026 | 0.72123 | 4.31653 | 0.23444 | 5.55701 | 0.66378
7780 | 3.59316 | 0.00379 | 4.31494 | 0.18831 | 4.05337 | 0.02185 | 5.01422 | 0.41092 | 4.16332 | 0.05106 | 5.41029 | 0.72155 | 4.31653 | 0.23456 | 5.55703 | 0.66405
7784 | 3.59316 | 0.00378 | 4.31494 | 0.1884 | 4.05336 | 0.02186 | 5.01422 | 0.41111 | 4.16331 | 0.05108 | 5.41032 | 0.72186 | 4.31653 | 0.23468 | 5.55705 | 0.66432
7788 | 3.59316 | 0.00378 | 4.31494 | 0.18849 | 4.05336 | 0.02187 | 5.01423 | 0.4113 | 4.16331 | 0.0511 | 5.41035 | 0.72217 | 4.31653 | 0.2348 | 5.55707 | 0.6646
7792 | 3.59316 | 0.00378 | 4.31494 | 0.18858 | 4.05336 | 0.02187 | 5.01424 | 0.4115 | 4.16331 | 0.05113 | 5.41038 | 0.72249 | 4.31653 | 0.23492 | 5.55709 | 0.66487
7796 | 3.59316 | 0.00378 | 4.31494 | 0.18867 | 4.05335 | 0.02188 | 5.01425 | 0.41169 | 4.1633 | 0.05115 | 5.41041 | 0.7228 | 4.31653 | 0.23504 | 5.55711 | 0.66514
7800 | 3.59315 | 0.00378 | 4.31494 | 0.18876 | 4.05335 | 0.02189 | 5.01425 | 0.41188 | 4.1633 | 0.05117 | 5.41044 | 0.72311 | 4.31653 | 0.23515 | 5.55713 | 0.66542
7804 | 3.59315 | 0.00378 | 4.31494 | 0.18884 | 4.05334 | 0.0219 | 5.01426 | 0.41208 | 4.16329 | 0.0512 | 5.41047 | 0.72343 | 4.31653 | 0.23527 | 5.55716 | 0.66569
7808 | 3.59315 | 0.00378 | 4.31494 | 0.18893 | 4.05334 | 0.02191 | 5.01427 | 0.41227 | 4.16329 | 0.05122 | 5.4105 | 0.72374 | 4.31653 | 0.23539 | 5.55718 | 0.66596
7812 | 3.59315 | 0.00378 | 4.31494 | 0.18902 | 4.05334 | 0.02192 | 5.01428 | 0.41246 | 4.16328 | 0.05124 | 5.41053 | 0.72405 | 4.31653 | 0.23551 | 5.5572 | 0.66624
7816 | 3.59315 | 0.00378 | 4.31494 | 0.18911 | 4.05333 | 0.02193 | 5.01428 | 0.41266 | 4.16328 | 0.05127 | 5.41056 | 0.72437 | 4.31653 | 0.23563 | 5.55722 | 0.66651
7820 | 3.59315 | 0.00378 | 4.31494 | 0.1892 | 4.05333 | 0.02194 | 5.01429 | 0.41285 | 4.16328 | 0.05129 | 5.41059 | 0.72468 | 4.31653 | 0.23575 | 5.55724 | 0.66678
7824 | 3.59314 | 0.00377 | 4.31494 | 0.18929 | 4.05332 | 0.02194 | 5.0143 | 0.41304 | 4.16327 | 0.05131 | 5.41062 | 0.72499 | 4.31654 | 0.23586 | 5.55726 | 0.66706
7828 | 3.59314 | 0.00377 | 4.31494 | 0.18938 | 4.05332 | 0.02195 | 5.01431 | 0.41324 | 4.16327 | 0.05134 | 5.41065 | 0.72531 | 4.31654 | 0.23598 | 5.55729 | 0.66733
7832 | 3.59314 | 0.00377 | 4.31494 | 0.18947 | 4.05332 | 0.02196 | 5.01431 | 0.41343 | 4.16326 | 0.05136 | 5.41068 | 0.72562 | 4.31654 | 0.2361 | 5.55731 | 0.6676
7836 | 3.59314 | 0.00377 | 4.31494 | 0.18956 | 4.05331 | 0.02197 | 5.01432 | 0.41362 | 4.16326 | 0.05138 | 5.41071 | 0.72593 | 4.31654 | 0.23622 | 5.55733 | 0.66788
7840 | 3.59314 | 0.00377 | 4.31494 | 0.18965 | 4.05331 | 0.02198 | 5.01433 | 0.41381 | 4.16325 | 0.05141 | 5.41074 | 0.72625 | 4.31654 | 0.23634 | 5.55735 | 0.66815
7844 | 3.59314 | 0.00377 | 4.31494 | 0.18974 | 4.0533 | 0.02199 | 5.01434 | 0.41401 | 4.16325 | 0.05143 | 5.41077 | 0.72656 | 4.31654 | 0.23646 | 5.55737 | 0.66842
7848 | 3.59314 | 0.00377 | 4.31494 | 0.18983 | 4.0533 | 0.022 | 5.01434 | 0.4142 | 4.16325 | 0.05145 | 5.4108 | 0.72687 | 4.31654 | 0.23658 | 5.5574 | 0.6687
7852 | 3.59313 | 0.00377 | 4.31494 | 0.18992 | 4.0533 | 0.022 | 5.01435 | 0.41439 | 4.16324 | 0.05148 | 5.41083 | 0.72719 | 4.31654 | 0.23669 | 5.55742 | 0.66897
7856 | 3.59313 | 0.00377 | 4.31494 | 0.19001 | 4.05329 | 0.02201 | 5.01436 | 0.41459 | 4.16324 | 0.0515 | 5.41086 | 0.7275 | 4.31654 | 0.23681 | 5.55744 | 0.66925
7860 | 3.59313 | 0.00376 | 4.31494 | 0.1901 | 4.05329 | 0.02202 | 5.01437 | 0.41478 | 4.16323 | 0.05152 | 5.41089 | 0.72782 | 4.31654 | 0.23693 | 5.55746 | 0.66952
7864 | 3.59313 | 0.00376 | 4.31494 | 0.19019 | 4.05329 | 0.02203 | 5.01437 | 0.41497 | 4.16323 | 0.05155 | 5.41092 | 0.72813 | 4.31654 | 0.23705 | 5.55748 | 0.66979
7868 | 3.59313 | 0.00376 | 4.31494 | 0.19028 | 4.05328 | 0.02204 | 5.01438 | 0.41517 | 4.16322 | 0.05157 | 5.41095 | 0.72844 | 4.31655 | 0.23717 | 5.55751 | 0.67007
7872 | 3.59313 | 0.00376 | 4.31494 | 0.19037 | 4.05328 | 0.02205 | 5.01439 | 0.41536 | 4.16322 | 0.05159 | 5.41098 | 0.72876 | 4.31655 | 0.23729 | 5.55753 | 0.67034
7876 | 3.59312 | 0.00376 | 4.31494 | 0.19046 | 4.05327 | 0.02206 | 5.0144 | 0.41555 | 4.16322 | 0.05162 | 5.41101 | 0.72907 | 4.31655 | 0.2374 | 5.55755 | 0.67062
7880 | 3.59312 | 0.00376 | 4.31494 | 0.19055 | 4.05327 | 0.02206 | 5.01441 | 0.41575 | 4.16321 | 0.05164 | 5.41104 | 0.72938 | 4.31655 | 0.23752 | 5.55757 | 0.67089
7884 | 3.59312 | 0.00376 | 4.31494 | 0.19064 | 4.05327 | 0.02207 | 5.01441 | 0.41594 | 4.16321 | 0.05166 | 5.41107 | 0.7297 | 4.31655 | 0.23764 | 5.55759 | 0.67116
7888 | 3.59312 | 0.00376 | 4.31494 | 0.19073 | 4.05326 | 0.02208 | 5.01442 | 0.41613 | 4.1632 | 0.05169 | 5.4111 | 0.73001 | 4.31655 | 0.23776 | 5.55762 | 0.67144
7892 | 3.59312 | 0.00376 | 4.31494 | 0.19082 | 4.05326 | 0.02209 | 5.01443 | 0.41633 | 4.1632 | 0.05171 | 5.41113 | 0.73033 | 4.31655 | 0.23788 | 5.55764 | 0.67171
7896 | 3.59312 | 0.00376 | 4.31494 | 0.19091 | 4.05325 | 0.0221 | 5.01444 | 0.41652 | 4.1632 | 0.05173 | 5.41116 | 0.73064 | 4.31655 | 0.238 | 5.55766 | 0.67199
7900 | 3.59312 | 0.00375 | 4.31494 | 0.191 | 4.05325 | 0.02211 | 5.01444 | 0.41671 | 4.16319 | 0.05176 | 5.41119 | 0.73095 | 4.31655 | 0.23812 | 5.55768 | 0.67226
7904 | 3.59311 | 0.00375 | 4.31494 | 0.19109 | 4.05325 | 0.02212 | 5.01445 | 0.41691 | 4.16319 | 0.05178 | 5.41122 | 0.73127 | 4.31656 | 0.23823 | 5.55771 | 0.67254
7908 | 3.59311 | 0.00375 | 4.31494 | 0.19118 | 4.05324 | 0.02213 | 5.01446 | 0.4171 | 4.16318 | 0.0518 | 5.41125 | 0.73158 | 4.31656 | 0.23835 | 5.55773 | 0.67281
7912 | 3.59311 | 0.00375 | 4.31494 | 0.19127 | 4.05324 | 0.02213 | 5.01447 | 0.41729 | 4.16318 | 0.05183 | 5.41129 | 0.7319 | 4.31656 | 0.23847 | 5.55775 | 0.67308
7916 | 3.59311 | 0.00375 | 4.31494 | 0.19136 | 4.05324 | 0.02214 | 5.01448 | 0.41749 | 4.16318 | 0.05185 | 5.41132 | 0.73221 | 4.31656 | 0.23859 | 5.55777 | 0.67336
7920 | 3.59311 | 0.00375 | 4.31494 | 0.19145 | 4.05323 | 0.02215 | 5.01448 | 0.41768 | 4.16317 | 0.05187 | 5.41135 | 0.73252 | 4.31656 | 0.23871 | 5.5578 | 0.67363
7924 | 3.59311 | 0.00375 | 4.31494 | 0.19154 | 4.05323 | 0.02216 | 5.01449 | 0.41787 | 4.16317 | 0.0519 | 5.41138 | 0.73284 | 4.31656 | 0.23883 | 5.55782 | 0.67391
7928 | 3.59311 | 0.00375 | 4.31494 | 0.19163 | 4.05322 | 0.02217 | 5.0145 | 0.41807 | 4.16316 | 0.05192 | 5.41141 | 0.73315 | 4.31656 | 0.23894 | 5.55784 | 0.67418
7932 | 3.5931 | 0.00375 | 4.31495 | 0.19172 | 4.05322 | 0.02218 | 5.01451 | 0.41826 | 4.16316 | 0.05194 | 5.41144 | 0.73347 | 4.31656 | 0.23906 | 5.55786 | 0.67446
7936 | 3.5931 | 0.00375 | 4.31495 | 0.19181 | 4.05322 | 0.02219 | 5.01452 | 0.41845 | 4.16315 | 0.05197 | 5.41147 | 0.73378 | 4.31656 | 0.23918 | 5.55789 | 0.67473
7940 | 3.5931 | 0.00374 | 4.31495 | 0.1919 | 4.05321 | 0.02219 | 5.01452 | 0.41865 | 4.16315 | 0.05199 | 5.4115 | 0.7341 | 4.31657 | 0.2393 | 5.55791 | 0.67501
7944 | 3.5931 | 0.00374 | 4.31495 | 0.19199 | 4.05321 | 0.0222 | 5.01453 | 0.41884 | 4.16315 | 0.05201 | 5.41153 | 0.73441 | 4.31657 | 0.23942 | 5.55793 | 0.67528
7948 | 3.5931 | 0.00374 | 4.31495 | 0.19208 | 4.0532 | 0.02221 | 5.01454 | 0.41903 | 4.16314 | 0.05204 | 5.41156 | 0.73472 | 4.31657 | 0.23954 | 5.55796 | 0.67556
7952 | 3.5931 | 0.00374 | 4.31495 | 0.19217 | 4.0532 | 0.02222 | 5.01455 | 0.41923 | 4.16314 | 0.05206 | 5.41159 | 0.73504 | 4.31657 | 0.23965 | 5.55798 | 0.67583
7956 | 3.5931 | 0.00374 | 4.31495 | 0.19226 | 4.0532 | 0.02223 | 5.01456 | 0.41942 | 4.16313 | 0.05208 | 5.41162 | 0.73535 | 4.31657 | 0.23977 | 5.558 | 0.67611
7960 | 3.59309 | 0.00374 | 4.31495 | 0.19235 | 4.05319 | 0.02224 | 5.01456 | 0.41961 | 4.16313 | 0.05211 | 5.41166 | 0.73567 | 4.31657 | 0.23989 | 5.55802 | 0.67638
7964 | 3.59309 | 0.00374 | 4.31495 | 0.19244 | 4.05319 | 0.02225 | 5.01457 | 0.41981 | 4.16313 | 0.05213 | 5.41169 | 0.73598 | 4.31657 | 0.24001 | 5.55805 | 0.67665
7968 | 3.59309 | 0.00374 | 4.31495 | 0.19253 | 4.05319 | 0.02226 | 5.01458 | 0.42 | 4.16312 | 0.05215 | 5.41172 | 0.7363 | 4.31657 | 0.24013 | 5.55807 | 0.67693
7972 | 3.59309 | 0.00374 | 4.31495 | 0.19262 | 4.05318 | 0.02226 | 5.01459 | 0.42019 | 4.16312 | 0.05218 | 5.41175 | 0.73661 | 4.31658 | 0.24025 | 5.55809 | 0.6772
7976 | 3.59309 | 0.00374 | 4.31495 | 0.19271 | 4.05318 | 0.02227 | 5.0146 | 0.42039 | 4.16311 | 0.0522 | 5.41178 | 0.73693 | 4.31658 | 0.24037 | 5.55812 | 0.67748
7980 | 3.59309 | 0.00373 | 4.31495 | 0.1928 | 4.05317 | 0.02228 | 5.01461 | 0.42058 | 4.16311 | 0.05222 | 5.41181 | 0.73724 | 4.31658 | 0.24048 | 5.55814 | 0.67775
7984 | 3.59308 | 0.00373 | 4.31495 | 0.19289 | 4.05317 | 0.02229 | 5.01461 | 0.42077 | 4.16311 | 0.05225 | 5.41184 | 0.73755 | 4.31658 | 0.2406 | 5.55816 | 0.67803
7988 | 3.59308 | 0.00373 | 4.31495 | 0.19298 | 4.05317 | 0.0223 | 5.01462 | 0.42097 | 4.1631 | 0.05227 | 5.41187 | 0.73787 | 4.31658 | 0.24072 | 5.55818 | 0.67831
7992 | 3.59308 | 0.00373 | 4.31495 | 0.19307 | 4.05316 | 0.02231 | 5.01463 | 0.42116 | 4.1631 | 0.05229 | 5.41191 | 0.73818 | 4.31658 | 0.24084 | 5.55821 | 0.67858
7996 | 3.59308 | 0.00373 | 4.31495 | 0.19316 | 4.05316 | 0.02232 | 5.01464 | 0.42135 | 4.16309 | 0.05232 | 5.41194 | 0.7385 | 4.31658 | 0.24096 | 5.55823 | 0.67886
8000 | 3.59308 | 0.00373 | 4.31495 | 0.19325 | 4.05316 | 0.02233 | 5.01465 | 0.42155 | 4.16309 | 0.05234 | 5.41197 | 0.73881 | 4.31658 | 0.24108 | 5.55825 | 0.67913
8004 | 3.59308 | 0.00373 | 4.31495 | 0.19334 | 4.05315 | 0.02233 | 5.01466 | 0.42174 | 4.16309 | 0.05237 | 5.412 | 0.73913 | 4.31659 | 0.24119 | 5.55828 | 0.67941
8008 | 3.59308 | 0.00373 | 4.31495 | 0.19343 | 4.05315 | 0.02234 | 5.01466 | 0.42194 | 4.16308 | 0.05239 | 5.41203 | 0.73944 | 4.31659 | 0.24131 | 5.5583 | 0.67968
8012 | 3.59307 | 0.00373 | 4.31495 | 0.19352 | 4.05315 | 0.02235 | 5.01467 | 0.42213 | 4.16308 | 0.05241 | 5.41206 | 0.73976 | 4.31659 | 0.24143 | 5.55832 | 0.67996
8016 | 3.59307 | 0.00373 | 4.31495 | 0.19361 | 4.05314 | 0.02236 | 5.01468 | 0.42232 | 4.16307 | 0.05244 | 5.41209 | 0.74007 | 4.31659 | 0.24155 | 5.55835 | 0.68023
8020 | 3.59307 | 0.00372 | 4.31495 | 0.1937 | 4.05314 | 0.02237 | 5.01469 | 0.42252 | 4.16307 | 0.05246 | 5.41213 | 0.74039 | 4.31659 | 0.24167 | 5.55837 | 0.68051
8024 | 3.59307 | 0.00372 | 4.31495 | 0.19379 | 4.05313 | 0.02238 | 5.0147 | 0.42271 | 4.16307 | 0.05248 | 5.41216 | 0.7407 | 4.31659 | 0.24179 | 5.55839 | 0.68078
8028 | 3.59307 | 0.00372 | 4.31495 | 0.19388 | 4.05313 | 0.02239 | 5.01471 | 0.4229 | 4.16306 | 0.05251 | 5.41219 | 0.74102 | 4.31659 | 0.24191 | 5.55842 | 0.68106
8032 | 3.59307 | 0.00372 | 4.31495 | 0.19397 | 4.05313 | 0.0224 | 5.01472 | 0.4231 | 4.16306 | 0.05253 | 5.41222 | 0.74133 | 4.3166 | 0.24202 | 5.55844 | 0.68133
8036 | 3.59307 | 0.00372 | 4.31495 | 0.19406 | 4.05312 | 0.0224 | 5.01472 | 0.42329 | 4.16306 | 0.05255 | 5.41225 | 0.74165 | 4.3166 | 0.24214 | 5.55846 | 0.68161
8040 | 3.59306 | 0.00372 | 4.31495 | 0.19415 | 4.05312 | 0.02241 | 5.01473 | 0.42348 | 4.16305 | 0.05258 | 5.41229 | 0.74196 | 4.3166 | 0.24226 | 5.55849 | 0.68189
8044 | 3.59306 | 0.00372 | 4.31496 | 0.19424 | 4.05312 | 0.02242 | 5.01474 | 0.42368 | 4.16305 | 0.0526 | 5.41232 | 0.74228 | 4.3166 | 0.24238 | 5.55851 | 0.68216
8048 | 3.59306 | 0.00372 | 4.31496 | 0.19433 | 4.05311 | 0.02243 | 5.01475 | 0.42387 | 4.16304 | 0.05262 | 5.41235 | 0.74259 | 4.3166 | 0.2425 | 5.55853 | 0.68244
8052 | 3.59306 | 0.00372 | 4.31496 | 0.19442 | 4.05311 | 0.02244 | 5.01476 | 0.42407 | 4.16304 | 0.05265 | 5.41238 | 0.74291 | 4.3166 | 0.24262 | 5.55856 | 0.68271
8056 | 3.59306 | 0.00372 | 4.31496 | 0.19451 | 4.0531 | 0.02245 | 5.01477 | 0.42426 | 4.16304 | 0.05267 | 5.41241 | 0.74322 | 4.3166 | 0.24273 | 5.55858 | 0.68299
8060 | 3.59306 | 0.00371 | 4.31496 | 0.1946 | 4.0531 | 0.02246 | 5.01478 | 0.42445 | 4.16303 | 0.05269 | 5.41245 | 0.74354 | 4.31661 | 0.24285 | 5.55861 | 0.68326
8064 | 3.59306 | 0.00371 | 4.31496 | 0.19469 | 4.0531 | 0.02246 | 5.01478 | 0.42465 | 4.16303 | 0.05272 | 5.41248 | 0.74385 | 4.31661 | 0.24297 | 5.55863 | 0.68354
8068 | 3.59305 | 0.00371 | 4.31496 | 0.19478 | 4.05309 | 0.02247 | 5.01479 | 0.42484 | 4.16302 | 0.05274 | 5.41251 | 0.74417 | 4.31661 | 0.24309 | 5.55865 | 0.68382
8072 | 3.59305 | 0.00371 | 4.31496 | 0.19487 | 4.05309 | 0.02248 | 5.0148 | 0.42503 | 4.16302 | 0.05276 | 5.41254 | 0.74448 | 4.31661 | 0.24321 | 5.55868 | 0.68409
8076 | 3.59305 | 0.00371 | 4.31496 | 0.19496 | 4.05309 | 0.02249 | 5.01481 | 0.42523 | 4.16302 | 0.05279 | 5.41257 | 0.7448 | 4.31661 | 0.24333 | 5.5587 | 0.68437
8080 | 3.59305 | 0.00371 | 4.31496 | 0.19505 | 4.05308 | 0.0225 | 5.01482 | 0.42542 | 4.16301 | 0.05281 | 5.41261 | 0.74511 | 4.31661 | 0.24345 | 5.55872 | 0.68464
8084 | 3.59305 | 0.00371 | 4.31496 | 0.19514 | 4.05308 | 0.02251 | 5.01483 | 0.42561 | 4.16301 | 0.05283 | 5.41264 | 0.74543 | 4.31662 | 0.24356 | 5.55875 | 0.68492
8088 | 3.59305 | 0.00371 | 4.31496 | 0.19523 | 4.05308 | 0.02252 | 5.01484 | 0.42581 | 4.16301 | 0.05286 | 5.41267 | 0.74574 | 4.31662 | 0.24368 | 5.55877 | 0.6852
8092 | 3.59305 | 0.00371 | 4.31496 | 0.19532 | 4.05307 | 0.02253 | 5.01485 | 0.426 | 4.163 | 0.05288 | 5.4127 | 0.74606 | 4.31662 | 0.2438 | 5.5588 | 0.68547
8096 | 3.59305 | 0.00371 | 4.31496 | 0.19541 | 4.05307 | 0.02253 | 5.01486 | 0.4262 | 4.163 | 0.0529 | 5.41274 | 0.74637 | 4.31662 | 0.24392 | 5.55882 | 0.68575
8100 | 3.59304 | 0.0037 | 4.31496 | 0.1955 | 4.05307 | 0.02254 | 5.01486 | 0.42639 | 4.16299 | 0.05293 | 5.41277 | 0.74669 | 4.31662 | 0.24404 | 5.55884 | 0.68602
8104 | 3.59304 | 0.0037 | 4.31496 | 0.19559 | 4.05306 | 0.02255 | 5.01487 | 0.42658 | 4.16299 | 0.05295 | 5.4128 | 0.747 | 4.31662 | 0.24416 | 5.55887 | 0.6863
8108 | 3.59304 | 0.0037 | 4.31496 | 0.19568 | 4.05306 | 0.02256 | 5.01488 | 0.42678 | 4.16299 | 0.05297 | 5.41283 | 0.74732 | 4.31663 | 0.24428 | 5.55889 | 0.68658
8112 | 3.59304 | 0.0037 | 4.31496 | 0.19577 | 4.05305 | 0.02257 | 5.01489 | 0.42697 | 4.16298 | 0.053 | 5.41286 | 0.74764 | 4.31663 | 0.24439 | 5.55892 | 0.68685
8116 | 3.59304 | 0.0037 | 4.31496 | 0.19586 | 4.05305 | 0.02258 | 5.0149 | 0.42716 | 4.16298 | 0.05302 | 5.4129 | 0.74795 | 4.31663 | 0.24451 | 5.55894 | 0.68713
8120 | 3.59304 | 0.0037 | 4.31497 | 0.19595 | 4.05305 | 0.02259 | 5.01491 | 0.42736 | 4.16297 | 0.05304 | 5.41293 | 0.74827 | 4.31663 | 0.24463 | 5.55896 | 0.6874
8124 | 3.59304 | 0.0037 | 4.31497 | 0.19604 | 4.05304 | 0.0226 | 5.01492 | 0.42755 | 4.16297 | 0.05307 | 5.41296 | 0.74858 | 4.31663 | 0.24475 | 5.55899 | 0.68768
8128 | 3.59303 | 0.0037 | 4.31497 | 0.19613 | 4.05304 | 0.0226 | 5.01493 | 0.42775 | 4.16297 | 0.05309 | 5.413 | 0.7489 | 4.31663 | 0.24487 | 5.55901 | 0.68796
8132 | 3.59303 | 0.0037 | 4.31497 | 0.19622 | 4.05304 | 0.02261 | 5.01494 | 0.42794 | 4.16296 | 0.05312 | 5.41303 | 0.74921 | 4.31664 | 0.24499 | 5.55904 | 0.68823
8136 | 3.59303 | 0.0037 | 4.31497 | 0.19631 | 4.05303 | 0.02262 | 5.01494 | 0.42813 | 4.16296 | 0.05314 | 5.41306 | 0.74953 | 4.31664 | 0.2451 | 5.55906 | 0.68851
8140 | 3.59303 | 0.0037 | 4.31497 | 0.1964 | 4.05303 | 0.02263 | 5.01495 | 0.42833 | 4.16296 | 0.05316 | 5.41309 | 0.74984 | 4.31664 | 0.24522 | 5.55908 | 0.68879
8144 | 3.59303 | 0.00369 | 4.31497 | 0.19649 | 4.05303 | 0.02264 | 5.01496 | 0.42852 | 4.16295 | 0.05319 | 5.41313 | 0.75016 | 4.31664 | 0.24534 | 5.55911 | 0.68906
8148 | 3.59303 | 0.00369 | 4.31497 | 0.19658 | 4.05302 | 0.02265 | 5.01497 | 0.42872 | 4.16295 | 0.05321 | 5.41316 | 0.75048 | 4.31664 | 0.24546 | 5.55913 | 0.68934
8152 | 3.59303 | 0.00369 | 4.31497 | 0.19667 | 4.05302 | 0.02266 | 5.01498 | 0.42891 | 4.16295 | 0.05323 | 5.41319 | 0.75079 | 4.31664 | 0.24558 | 5.55916 | 0.68962
8156 | 3.59302 | 0.00369 | 4.31497 | 0.19676 | 4.05302 | 0.02267 | 5.01499 | 0.4291 | 4.16294 | 0.05326 | 5.41322 | 0.75111 | 4.31665 | 0.2457 | 5.55918 | 0.68989
8160 | 3.59302 | 0.00369 | 4.31497 | 0.19685 | 4.05301 | 0.02267 | 5.015 | 0.4293 | 4.16294 | 0.05328 | 5.41326 | 0.75142 | 4.31665 | 0.24582 | 5.55921 | 0.69017
8164 | 3.59302 | 0.00369 | 4.31497 | 0.19694 | 4.05301 | 0.02268 | 5.01501 | 0.42949 | 4.16293 | 0.0533 | 5.41329 | 0.75174 | 4.31665 | 0.24593 | 5.55923 | 0.69045
8168 | 3.59302 | 0.00369 | 4.31497 | 0.19703 | 4.05301 | 0.02269 | 5.01502 | 0.42968 | 4.16293 | 0.05333 | 5.41332 | 0.75205 | 4.31665 | 0.24605 | 5.55926 | 0.69072
8172 | 3.59302 | 0.00369 | 4.31497 | 0.19712 | 4.053 | 0.0227 | 5.01503 | 0.42988 | 4.16293 | 0.05335 | 5.41336 | 0.75237 | 4.31665 | 0.24617 | 5.55928 | 0.691
8176 | 3.59302 | 0.00369 | 4.31497 | 0.19721 | 4.053 | 0.02271 | 5.01504 | 0.43007 | 4.16292 | 0.05337 | 5.41339 | 0.75269 | 4.31666 | 0.24629 | 5.5593 | 0.69128
8180 | 3.59302 | 0.00369 | 4.31498 | 0.1973 | 4.053 | 0.02272 | 5.01505 | 0.43027 | 4.16292 | 0.0534 | 5.41342 | 0.753 | 4.31666 | 0.24641 | 5.55933 | 0.69155
8184 | 3.59302 | 0.00369 | 4.31498 | 0.19739 | 4.05299 | 0.02273 | 5.01505 | 0.43046 | 4.16292 | 0.05342 | 5.41346 | 0.75332 | 4.31666 | 0.24653 | 5.55935 | 0.69183
8188 | 3.59301 | 0.00368 | 4.31498 | 0.19748 | 4.05299 | 0.02274 | 5.01506 | 0.43065 | 4.16291 | 0.05344 | 5.41349 | 0.75363 | 4.31666 | 0.24664 | 5.55938 | 0.69211
8192 | 3.59301 | 0.00368 | 4.31498 | 0.19757 | 4.05298 | 0.02274 | 5.01507 | 0.43085 | 4.16291 | 0.05347 | 5.41352 | 0.75395 | 4.31666 | 0.24676 | 5.5594 | 0.69238
8196 | 3.59301 | 0.00368 | 4.31498 | 0.19766 | 4.05298 | 0.02275 | 5.01508 | 0.43104 | 4.1629 | 0.05349 | 5.41356 | 0.75427 | 4.31666 | 0.24688 | 5.55943 | 0.69266
8200 | 3.59301 | 0.00368 | 4.31498 | 0.19775 | 4.05298 | 0.02276 | 5.01509 | 0.43124 | 4.1629 | 0.05351 | 5.41359 | 0.75458 | 4.31667 | 0.247 | 5.55945 | 0.69294
8204 | 3.59301 | 0.00368 | 4.31498 | 0.19784 | 4.05297 | 0.02277 | 5.0151 | 0.43143 | 4.1629 | 0.05354 | 5.41362 | 0.7549 | 4.31667 | 0.24712 | 5.55948 | 0.69322
8208 | 3.59301 | 0.00368 | 4.31498 | 0.19793 | 4.05297 | 0.02278 | 5.01511 | 0.43162 | 4.16289 | 0.05356 | 5.41366 | 0.75521 | 4.31667 | 0.24724 | 5.5595 | 0.69349
8212 | 3.59301 | 0.00368 | 4.31498 | 0.19802 | 4.05297 | 0.02279 | 5.01512 | 0.43182 | 4.16289 | 0.05358 | 5.41369 | 0.75553 | 4.31667 | 0.24736 | 5.55953 | 0.69377
8216 | 3.593 | 0.00368 | 4.31498 | 0.19811 | 4.05296 | 0.0228 | 5.01513 | 0.43201 | 4.16289 | 0.05361 | 5.41372 | 0.75585 | 4.31667 | 0.24747 | 5.55955 | 0.69405
8220 | 3.593 | 0.00368 | 4.31498 | 0.1982 | 4.05296 | 0.02281 | 5.01514 | 0.43221 | 4.16288 | 0.05363 | 5.41376 | 0.75616 | 4.31668 | 0.24759 | 5.55958 | 0.69432
8224 | 3.593 | 0.00368 | 4.31498 | 0.19829 | 4.05296 | 0.02281 | 5.01515 | 0.4324 | 4.16288 | 0.05366 | 5.41379 | 0.75648 | 4.31668 | 0.24771 | 5.5596 | 0.6946
8228 | 3.593 | 0.00368 | 4.31498 | 0.19838 | 4.05295 | 0.02282 | 5.01516 | 0.43259 | 4.16288 | 0.05368 | 5.41382 | 0.75679 | 4.31668 | 0.24783 | 5.55963 | 0.69488
8232 | 3.593 | 0.00367 | 4.31498 | 0.19847 | 4.05295 | 0.02283 | 5.01517 | 0.43279 | 4.16287 | 0.0537 | 5.41386 | 0.75711 | 4.31668 | 0.24795 | 5.55965 | 0.69516
8236 | 3.593 | 0.00367 | 4.31499 | 0.19856 | 4.05295 | 0.02284 | 5.01518 | 0.43298 | 4.16287 | 0.05373 | 5.41389 | 0.75743 | 4.31668 | 0.24807 | 5.55968 | 0.69543
8240 | 3.593 | 0.00367 | 4.31499 | 0.19865 | 4.05294 | 0.02285 | 5.01519 | 0.43318 | 4.16286 | 0.05375 | 5.41392 | 0.75774 | 4.31669 | 0.24818 | 5.5597 | 0.69571
8244 | 3.593 | 0.00367 | 4.31499 | 0.19875 | 4.05294 | 0.02286 | 5.0152 | 0.43337 | 4.16286 | 0.05377 | 5.41396 | 0.75806 | 4.31669 | 0.2483 | 5.55973 | 0.69599
8248 | 3.59299 | 0.00367 | 4.31499 | 0.19884 | 4.05294 | 0.02287 | 5.01521 | 0.43356 | 4.16286 | 0.0538 | 5.41399 | 0.75838 | 4.31669 | 0.24842 | 5.55975 | 0.69627
8252 | 3.59299 | 0.00367 | 4.31499 | 0.19893 | 4.05293 | 0.02288 | 5.01522 | 0.43376 | 4.16285 | 0.05382 | 5.41402 | 0.75869 | 4.31669 | 0.24854 | 5.55978 | 0.69654
8256 | 3.59299 | 0.00367 | 4.31499 | 0.19902 | 4.05293 | 0.02289 | 5.01522 | 0.43395 | 4.16285 | 0.05384 | 5.41406 | 0.75901 | 4.31669 | 0.24866 | 5.5598 | 0.69682
8260 | 3.59299 | 0.00367 | 4.31499 | 0.19911 | 4.05293 | 0.02289 | 5.01523 | 0.43415 | 4.16285 | 0.05387 | 5.41409 | 0.75933 | 4.3167 | 0.24878 | 5.55983 | 0.6971
8264 | 3.59299 | 0.00367 | 4.31499 | 0.1992 | 4.05292 | 0.0229 | 5.01524 | 0.43434 | 4.16284 | 0.05389 | 5.41413 | 0.75964 | 4.3167 | 0.2489 | 5.55985 | 0.69737
8268 | 3.59299 | 0.00367 | 4.31499 | 0.19929 | 4.05292 | 0.02291 | 5.01525 | 0.43453 | 4.16284 | 0.05391 | 5.41416 | 0.75996 | 4.3167 | 0.24901 | 5.55988 | 0.69765
8272 | 3.59299 | 0.00367 | 4.31499 | 0.19938 | 4.05292 | 0.02292 | 5.01526 | 0.43473 | 4.16284 | 0.05394 | 5.41419 | 0.76027 | 4.3167 | 0.24913 | 5.5599 | 0.69793
8276 | 3.59298 | 0.00366 | 4.31499 | 0.19947 | 4.05291 | 0.02293 | 5.01527 | 0.43492 | 4.16283 | 0.05396 | 5.41423 | 0.76059 | 4.3167 | 0.24925 | 5.55993 | 0.69821
8280 | 3.59298 | 0.00366 | 4.31499 | 0.19956 | 4.05291 | 0.02294 | 5.01528 | 0.43512 | 4.16283 | 0.05398 | 5.41426 | 0.76091 | 4.31671 | 0.24937 | 5.55995 | 0.69849
8284 | 3.59298 | 0.00366 | 4.315 | 0.19965 | 4.05291 | 0.02295 | 5.01529 | 0.43531 | 4.16283 | 0.05401 | 5.4143 | 0.76122 | 4.31671 | 0.24949 | 5.55998 | 0.69876
8288 | 3.59298 | 0.00366 | 4.315 | 0.19974 | 4.0529 | 0.02296 | 5.0153 | 0.43551 | 4.16282 | 0.05403 | 5.41433 | 0.76154 | 4.31671 | 0.24961 | 5.56 | 0.69904
8292 | 3.59298 | 0.00366 | 4.315 | 0.19983 | 4.0529 | 0.02296 | 5.01531 | 0.4357 | 4.16282 | 0.05405 | 5.41436 | 0.76186 | 4.31671 | 0.24973 | 5.56003 | 0.69932
8296 | 3.59298 | 0.00366 | 4.315 | 0.19992 | 4.0529 | 0.02297 | 5.01532 | 0.43589 | 4.16282 | 0.05408 | 5.4144 | 0.76217 | 4.31672 | 0.24984 | 5.56005 | 0.6996
8300 | 3.59298 | 0.00366 | 4.315 | 0.20001 | 4.05289 | 0.02298 | 5.01533 | 0.43609 | 4.16281 | 0.0541 | 5.41443 | 0.76249 | 4.31672 | 0.24996 | 5.56008 | 0.69987
8304 | 3.59298 | 0.00366 | 4.315 | 0.2001 | 4.05289 | 0.02299 | 5.01534 | 0.43628 | 4.16281 | 0.05413 | 5.41447 | 0.76281 | 4.31672 | 0.25008 | 5.56011 | 0.70015
8308 | 3.59297 | 0.00366 | 4.315 | 0.20019 | 4.05289 | 0.023 | 5.01535 | 0.43648 | 4.1628 | 0.05415 | 5.4145 | 0.76312 | 4.31672 | 0.2502 | 5.56013 | 0.70043
8312 | 3.59297 | 0.00366 | 4.315 | 0.20028 | 4.05288 | 0.02301 | 5.01536 | 0.43667 | 4.1628 | 0.05417 | 5.41454 | 0.76344 | 4.31672 | 0.25032 | 5.56016 | 0.70071
8316 | 3.59297 | 0.00366 | 4.315 | 0.20037 | 4.05288 | 0.02302 | 5.01537 | 0.43686 | 4.1628 | 0.0542 | 5.41457 | 0.76376 | 4.31673 | 0.25044 | 5.56018 | 0.70099
8320 | 3.59297 | 0.00365 | 4.315 | 0.20046 | 4.05288 | 0.02303 | 5.01538 | 0.43706 | 4.16279 | 0.05422 | 5.4146 | 0.76407 | 4.31673 | 0.25055 | 5.56021 | 0.70126
8324 | 3.59297 | 0.00365 | 4.315 | 0.20055 | 4.05287 | 0.02303 | 5.01539 | 0.43725 | 4.16279 | 0.05424 | 5.41464 | 0.76439 | 4.31673 | 0.25067 | 5.56023 | 0.70154
8328 | 3.59297 | 0.00365 | 4.31501 | 0.20064 | 4.05287 | 0.02304 | 5.0154 | 0.43745 | 4.16279 | 0.05427 | 5.41467 | 0.76471 | 4.31673 | 0.25079 | 5.56026 | 0.70182
8332 | 3.59297 | 0.00365 | 4.31501 | 0.20073 | 4.05287 | 0.02305 | 5.01541 | 0.43764 | 4.16278 | 0.05429 | 5.41471 | 0.76502 | 4.31674 | 0.25091 | 5.56028 | 0.7021
8336 | 3.59297 | 0.00365 | 4.31501 | 0.20082 | 4.05286 | 0.02306 | 5.01542 | 0.43784 | 4.16278 | 0.05431 | 5.41474 | 0.76534 | 4.31674 | 0.25103 | 5.56031 | 0.70238
8340 | 3.59296 | 0.00365 | 4.31501 | 0.20091 | 4.05286 | 0.02307 | 5.01543 | 0.43803 | 4.16278 | 0.05434 | 5.41478 | 0.76566 | 4.31674 | 0.25115 | 5.56034 | 0.70265
8344 | 3.59296 | 0.00365 | 4.31501 | 0.201 | 4.05286 | 0.02308 | 5.01544 | 0.43822 | 4.16277 | 0.05436 | 5.41481 | 0.76597 | 4.31674 | 0.25127 | 5.56036 | 0.70293
8348 | 3.59296 | 0.00365 | 4.31501 | 0.20109 | 4.05285 | 0.02309 | 5.01545 | 0.43842 | 4.16277 | 0.05438 | 5.41485 | 0.76629 | 4.31674 | 0.25138 | 5.56039 | 0.70321
8352 | 3.59296 | 0.00365 | 4.31501 | 0.20118 | 4.05285 | 0.0231 | 5.01546 | 0.43861 | 4.16277 | 0.05441 | 5.41488 | 0.76661 | 4.31675 | 0.2515 | 5.56041 | 0.70349
8356 | 3.59296 | 0.00365 | 4.31501 | 0.20127 | 4.05285 | 0.02311 | 5.01547 | 0.43881 | 4.16276 | 0.05443 | 5.41491 | 0.76692 | 4.31675 | 0.25162 | 5.56044 | 0.70377
8360 | 3.59296 | 0.00365 | 4.31501 | 0.20136 | 4.05284 | 0.02311 | 5.01548 | 0.439 | 4.16276 | 0.05445 | 5.41495 | 0.76724 | 4.31675 | 0.25174 | 5.56047 | 0.70404
8364 | 3.59296 | 0.00365 | 4.31501 | 0.20145 | 4.05284 | 0.02312 | 5.01549 | 0.4392 | 4.16276 | 0.05448 | 5.41498 | 0.76756 | 4.31675 | 0.25186 | 5.56049 | 0.70432
8368 | 3.59296 | 0.00364 | 4.31502 | 0.20154 | 4.05284 | 0.02313 | 5.0155 | 0.43939 | 4.16275 | 0.0545 | 5.41502 | 0.76788 | 4.31676 | 0.25198 | 5.56052 | 0.7046
8372 | 3.59295 | 0.00364 | 4.31502 | 0.20163 | 4.05284 | 0.02314 | 5.01551 | 0.43958 | 4.16275 | 0.05453 | 5.41505 | 0.76819 | 4.31676 | 0.2521 | 5.56054 | 0.70488
8376 | 3.59295 | 0.00364 | 4.31502 | 0.20172 | 4.05283 | 0.02315 | 5.01552 | 0.43978 | 4.16275 | 0.05455 | 5.41509 | 0.76851 | 4.31676 | 0.25221 | 5.56057 | 0.70516
8380 | 3.59295 | 0.00364 | 4.31502 | 0.20181 | 4.05283 | 0.02316 | 5.01553 | 0.43997 | 4.16274 | 0.05457 | 5.41512 | 0.76883 | 4.31676 | 0.25233 | 5.5606 | 0.70544
8384 | 3.59295 | 0.00364 | 4.31502 | 0.2019 | 4.05283 | 0.02317 | 5.01554 | 0.44017 | 4.16274 | 0.0546 | 5.41516 | 0.76914 | 4.31677 | 0.25245 | 5.56062 | 0.70572
8388 | 3.59295 | 0.00364 | 4.31502 | 0.20199 | 4.05282 | 0.02318 | 5.01555 | 0.44036 | 4.16274 | 0.05462 | 5.41519 | 0.76946 | 4.31677 | 0.25257 | 5.56065 | 0.70599
8392 | 3.59295 | 0.00364 | 4.31502 | 0.20208 | 4.05282 | 0.02318 | 5.01556 | 0.44056 | 4.16273 | 0.05464 | 5.41523 | 0.76978 | 4.31677 | 0.25269 | 5.56067 | 0.70627
8396 | 3.59295 | 0.00364 | 4.31502 | 0.20217 | 4.05282 | 0.02319 | 5.01557 | 0.44075 | 4.16273 | 0.05467 | 5.41526 | 0.7701 | 4.31677 | 0.25281 | 5.5607 | 0.70655
8400 | 3.59295 | 0.00364 | 4.31502 | 0.20226 | 4.05281 | 0.0232 | 5.01558 | 0.44094 | 4.16273 | 0.05469 | 5.4153 | 0.77041 | 4.31678 | 0.25292 | 5.56073 | 0.70683
8404 | 3.59294 | 0.00364 | 4.31503 | 0.20236 | 4.05281 | 0.02321 | 5.01559 | 0.44114 | 4.16272 | 0.05471 | 5.41533 | 0.77073 | 4.31678 | 0.25304 | 5.56075 | 0.70711
8408 | 3.59294 | 0.00364 | 4.31503 | 0.20245 | 4.05281 | 0.02322 | 5.0156 | 0.44133 | 4.16272 | 0.05474 | 5.41537 | 0.77105 | 4.31678 | 0.25316 | 5.56078 | 0.70739
8412 | 3.59294 | 0.00363 | 4.31503 | 0.20254 | 4.0528 | 0.02323 | 5.01561 | 0.44153 | 4.16272 | 0.05476 | 5.4154 | 0.77136 | 4.31678 | 0.25328 | 5.5608 | 0.70767
8416 | 3.59294 | 0.00363 | 4.31503 | 0.20263 | 4.0528 | 0.02324 | 5.01562 | 0.44172 | 4.16271 | 0.05478 | 5.41544 | 0.77168 | 4.31678 | 0.2534 | 5.56083 | 0.70794
8420 | 3.59294 | 0.00363 | 4.31503 | 0.20272 | 4.0528 | 0.02325 | 5.01564 | 0.44192 | 4.16271 | 0.05481 | 5.41547 | 0.772 | 4.31679 | 0.25352 | 5.56086 | 0.70822
8424 | 3.59294 | 0.00363 | 4.31503 | 0.20281 | 4.05279 | 0.02326 | 5.01565 | 0.44211 | 4.16271 | 0.05483 | 5.41551 | 0.77232 | 4.31679 | 0.25364 | 5.56088 | 0.7085
8428 | 3.59294 | 0.00363 | 4.31503 | 0.2029 | 4.05279 | 0.02326 | 5.01566 | 0.4423 | 4.1627 | 0.05485 | 5.41554 | 0.77263 | 4.31679 | 0.25375 | 5.56091 | 0.70878
8432 | 3.59294 | 0.00363 | 4.31503 | 0.20299 | 4.05279 | 0.02327 | 5.01567 | 0.4425 | 4.1627 | 0.05488 | 5.41558 | 0.77295 | 4.31679 | 0.25387 | 5.56094 | 0.70906
8436 | 3.59293 | 0.00363 | 4.31503 | 0.20308 | 4.05278 | 0.02328 | 5.01568 | 0.44269 | 4.1627 | 0.0549 | 5.41561 | 0.77327 | 4.3168 | 0.25399 | 5.56096 | 0.70934
8440 | 3.59293 | 0.00363 | 4.31504 | 0.20317 | 4.05278 | 0.02329 | 5.01569 | 0.44289 | 4.16269 | 0.05493 | 5.41565 | 0.77358 | 4.3168 | 0.25411 | 5.56099 | 0.70962
8444 | 3.59293 | 0.00363 | 4.31504 | 0.20326 | 4.05278 | 0.0233 | 5.0157 | 0.44308 | 4.16269 | 0.05495 | 5.41569 | 0.7739 | 4.3168 | 0.25423 | 5.56102 | 0.7099
8448 | 3.59293 | 0.00363 | 4.31504 | 0.20335 | 4.05277 | 0.02331 | 5.01571 | 0.44328 | 4.16269 | 0.05497 | 5.41572 | 0.77422 | 4.3168 | 0.25435 | 5.56104 | 0.71017
8452 | 3.59293 | 0.00363 | 4.31504 | 0.20344 | 4.05277 | 0.02332 | 5.01572 | 0.44347 | 4.16268 | 0.055 | 5.41576 | 0.77454 | 4.31681 | 0.25447 | 5.56107 | 0.71045
8456 | 3.59293 | 0.00363 | 4.31504 | 0.20353 | 4.05277 | 0.02333 | 5.01573 | 0.44367 | 4.16268 | 0.05502 | 5.41579 | 0.77485 | 4.31681 | 0.25458 | 5.5611 | 0.71073
8460 | 3.59293 | 0.00362 | 4.31504 | 0.20362 | 4.05277 | 0.02333 | 5.01574 | 0.44386 | 4.16268 | 0.05504 | 5.41583 | 0.77517 | 4.31681 | 0.2547 | 5.56112 | 0.71101
8464 | 3.59293 | 0.00362 | 4.31504 | 0.20371 | 4.05276 | 0.02334 | 5.01575 | 0.44405 | 4.16267 | 0.05507 | 5.41586 | 0.77549 | 4.31681 | 0.25482 | 5.56115 | 0.71129
8468 | 3.59292 | 0.00362 | 4.31504 | 0.2038 | 4.05276 | 0.02335 | 5.01576 | 0.44425 | 4.16267 | 0.05509 | 5.4159 | 0.77581 | 4.31682 | 0.25494 | 5.56118 | 0.71157
8472 | 3.59292 | 0.00362 | 4.31504 | 0.20389 | 4.05276 | 0.02336 | 5.01577 | 0.44444 | 4.16267 | 0.05511 | 5.41593 | 0.77612 | 4.31682 | 0.25506 | 5.5612 | 0.71185
8476 | 3.59292 | 0.00362 | 4.31505 | 0.20398 | 4.05275 | 0.02337 | 5.01578 | 0.44464 | 4.16266 | 0.05514 | 5.41597 | 0.77644 | 4.31682 | 0.25518 | 5.56123 | 0.71213
8480 | 3.59292 | 0.00362 | 4.31505 | 0.20407 | 4.05275 | 0.02338 | 5.01579 | 0.44483 | 4.16266 | 0.05516 | 5.41601 | 0.77676 | 4.31683 | 0.25529 | 5.56126 | 0.71241
8484 | 3.59292 | 0.00362 | 4.31505 | 0.20416 | 4.05275 | 0.02339 | 5.0158 | 0.44503 | 4.16266 | 0.05518 | 5.41604 | 0.77708 | 4.31683 | 0.25541 | 5.56128 | 0.71269
8488 | 3.59292 | 0.00362 | 4.31505 | 0.20425 | 4.05274 | 0.0234 | 5.01581 | 0.44522 | 4.16265 | 0.05521 | 5.41608 | 0.77739 | 4.31683 | 0.25553 | 5.56131 | 0.71297
8492 | 3.59292 | 0.00362 | 4.31505 | 0.20434 | 4.05274 | 0.02341 | 5.01582 | 0.44542 | 4.16265 | 0.05523 | 5.41611 | 0.77771 | 4.31683 | 0.25565 | 5.56134 | 0.71324
8496 | 3.59292 | 0.00362 | 4.31505 | 0.20443 | 4.05274 | 0.02341 | 5.01584 | 0.44561 | 4.16265 | 0.05526 | 5.41615 | 0.77803 | 4.31684 | 0.25577 | 5.56136 | 0.71352
8500 | 3.59291 | 0.00362 | 4.31505 | 0.20452 | 4.05273 | 0.02342 | 5.01585 | 0.44581 | 4.16264 | 0.05528 | 5.41618 | 0.77835 | 4.31684 | 0.25589 | 5.56139 | 0.7138
8504 | 3.59291 | 0.00362 | 4.31505 | 0.20461 | 4.05273 | 0.02343 | 5.01586 | 0.446 | 4.16264 | 0.0553 | 5.41622 | 0.77867 | 4.31684 | 0.25601 | 5.56142 | 0.71408
8508 | 3.59291 | 0.00361 | 4.31506 | 0.2047 | 4.05273 | 0.02344 | 5.01587 | 0.44619 | 4.16264 | 0.05533 | 5.41626 | 0.77898 | 4.31684 | 0.25612 | 5.56144 | 0.71436
8512 | 3.59291 | 0.00361 | 4.31506 | 0.20479 | 4.05273 | 0.02345 | 5.01588 | 0.44639 | 4.16263 | 0.05535 | 5.41629 | 0.7793 | 4.31685 | 0.25624 | 5.56147 | 0.71464
8516 | 3.59291 | 0.00361 | 4.31506 | 0.20488 | 4.05272 | 0.02346 | 5.01589 | 0.44658 | 4.16263 | 0.05537 | 5.41633 | 0.77962 | 4.31685 | 0.25636 | 5.5615 | 0.71492
8520 | 3.59291 | 0.00361 | 4.31506 | 0.20498 | 4.05272 | 0.02347 | 5.0159 | 0.44678 | 4.16263 | 0.0554 | 5.41636 | 0.77994 | 4.31685 | 0.25648 | 5.56152 | 0.7152
8524 | 3.59291 | 0.00361 | 4.31506 | 0.20507 | 4.05272 | 0.02348 | 5.01591 | 0.44697 | 4.16262 | 0.05542 | 5.4164 | 0.78025 | 4.31685 | 0.2566 | 5.56155 | 0.71548
8528 | 3.59291 | 0.00361 | 4.31506 | 0.20516 | 4.05271 | 0.02349 | 5.01592 | 0.44717 | 4.16262 | 0.05544 | 5.41644 | 0.78057 | 4.31686 | 0.25672 | 5.56158 | 0.71576
8532 | 3.59291 | 0.00361 | 4.31506 | 0.20525 | 4.05271 | 0.02349 | 5.01593 | 0.44736 | 4.16262 | 0.05547 | 5.41647 | 0.78089 | 4.31686 | 0.25684 | 5.56161 | 0.71604
8536 | 3.5929 | 0.00361 | 4.31506 | 0.20534 | 4.05271 | 0.0235 | 5.01594 | 0.44756 | 4.16262 | 0.05549 | 5.41651 | 0.78121 | 4.31686 | 0.25695 | 5.56163 | 0.71632
8540 | 3.5929 | 0.00361 | 4.31507 | 0.20543 | 4.0527 | 0.02351 | 5.01595 | 0.44775 | 4.16261 | 0.05551 | 5.41655 | 0.78153 | 4.31687 | 0.25707 | 5.56166 | 0.7166
8544 | 3.5929 | 0.00361 | 4.31507 | 0.20552 | 4.0527 | 0.02352 | 5.01596 | 0.44795 | 4.16261 | 0.05554 | 5.41658 | 0.78184 | 4.31687 | 0.25719 | 5.56169 | 0.71688
8548 | 3.5929 | 0.00361 | 4.31507 | 0.20561 | 4.0527 | 0.02353 | 5.01598 | 0.44814 | 4.16261 | 0.05556 | 5.41662 | 0.78216 | 4.31687 | 0.25731 | 5.56171 | 0.71716
8552 | 3.5929 | 0.00361 | 4.31507 | 0.2057 | 4.0527 | 0.02354 | 5.01599 | 0.44833 | 4.1626 | 0.05559 | 5.41665 | 0.78248 | 4.31687 | 0.25743 | 5.56174 | 0.71744
8556 | 3.5929 | 0.00361 | 4.31507 | 0.20579 | 4.05269 | 0.02355 | 5.016 | 0.44853 | 4.1626 | 0.05561 | 5.41669 | 0.7828 | 4.31688 | 0.25755 | 5.56177 | 0.71772
8560 | 3.5929 | 0.0036 | 4.31507 | 0.20588 | 4.05269 | 0.02356 | 5.01601 | 0.44872 | 4.1626 | 0.05563 | 5.41673 | 0.78312 | 4.31688 | 0.25766 | 5.5618 | 0.718
8564 | 3.5929 | 0.0036 | 4.31507 | 0.20597 | 4.05269 | 0.02357 | 5.01602 | 0.44892 | 4.16259 | 0.05566 | 5.41676 | 0.78343 | 4.31688 | 0.25778 | 5.56182 | 0.71828
8568 | 3.59289 | 0.0036 | 4.31508 | 0.20606 | 4.05268 | 0.02357 | 5.01603 | 0.44911 | 4.16259 | 0.05568 | 5.4168 | 0.78375 | 4.31689 | 0.2579 | 5.56185 | 0.71856
8572 | 3.59289 | 0.0036 | 4.31508 | 0.20615 | 4.05268 | 0.02358 | 5.01604 | 0.44931 | 4.16259 | 0.0557 | 5.41684 | 0.78407 | 4.31689 | 0.25802 | 5.56188 | 0.71884
8576 | 3.59289 | 0.0036 | 4.31508 | 0.20624 | 4.05268 | 0.02359 | 5.01605 | 0.4495 | 4.16258 | 0.05573 | 5.41687 | 0.78439 | 4.31689 | 0.25814 | 5.56191 | 0.71912
8580 | 3.59289 | 0.0036 | 4.31508 | 0.20633 | 4.05267 | 0.0236 | 5.01606 | 0.4497 | 4.16258 | 0.05575 | 5.41691 | 0.78471 | 4.31689 | 0.25826 | 5.56193 | 0.71939
8584 | 3.59289 | 0.0036 | 4.31508 | 0.20642 | 4.05267 | 0.02361 | 5.01607 | 0.44989 | 4.16258 | 0.05577 | 5.41695 | 0.78502 | 4.3169 | 0.25838 | 5.56196 | 0.71967
8588 | 3.59289 | 0.0036 | 4.31508 | 0.20651 | 4.05267 | 0.02362 | 5.01609 | 0.45009 | 4.16257 | 0.0558 | 5.41698 | 0.78534 | 4.3169 | 0.25849 | 5.56199 | 0.71995
8592 | 3.59289 | 0.0036 | 4.31508 | 0.2066 | 4.05267 | 0.02363 | 5.0161 | 0.45028 | 4.16257 | 0.05582 | 5.41702 | 0.78566 | 4.3169 | 0.25861 | 5.56202 | 0.72023
8596 | 3.59289 | 0.0036 | 4.31508 | 0.20669 | 4.05266 | 0.02364 | 5.01611 | 0.45048 | 4.16257 | 0.05585 | 5.41706 | 0.78598 | 4.31691 | 0.25873 | 5.56204 | 0.72051
8600 | 3.59289 | 0.0036 | 4.31509 | 0.20678 | 4.05266 | 0.02364 | 5.01612 | 0.45067 | 4.16257 | 0.05587 | 5.41709 | 0.7863 | 4.31691 | 0.25885 | 5.56207 | 0.72079
8604 | 3.59288 | 0.0036 | 4.31509 | 0.20687 | 4.05266 | 0.02365 | 5.01613 | 0.45087 | 4.16256 | 0.05589 | 5.41713 | 0.78661 | 4.31691 | 0.25897 | 5.5621 | 0.72107
8608 | 3.59288 | 0.00359 | 4.31509 | 0.20696 | 4.05265 | 0.02366 | 5.01614 | 0.45106 | 4.16256 | 0.05592 | 5.41717 | 0.78693 | 4.31691 | 0.25909 | 5.56213 | 0.72135
8612 | 3.59288 | 0.00359 | 4.31509 | 0.20706 | 4.05265 | 0.02367 | 5.01615 | 0.45125 | 4.16256 | 0.05594 | 5.4172 | 0.78725 | 4.31692 | 0.25921 | 5.56215 | 0.72163
8616 | 3.59288 | 0.00359 | 4.31509 | 0.20715 | 4.05265 | 0.02368 | 5.01616 | 0.45145 | 4.16255 | 0.05596 | 5.41724 | 0.78757 | 4.31692 | 0.25932 | 5.56218 | 0.72191
8620 | 3.59288 | 0.00359 | 4.31509 | 0.20724 | 4.05264 | 0.02369 | 5.01618 | 0.45164 | 4.16255 | 0.05599 | 5.41728 | 0.78789 | 4.31692 | 0.25944 | 5.56221 | 0.72219
8624 | 3.59288 | 0.00359 | 4.31509 | 0.20733 | 4.05264 | 0.0237 | 5.01619 | 0.45184 | 4.16255 | 0.05601 | 5.41731 | 0.7882 | 4.31693 | 0.25956 | 5.56224 | 0.72247
8628 | 3.59288 | 0.00359 | 4.3151 | 0.20742 | 4.05264 | 0.02371 | 5.0162 | 0.45203 | 4.16254 | 0.05603 | 5.41735 | 0.78852 | 4.31693 | 0.25968 | 5.56227 | 0.72276
8632 | 3.59288 | 0.00359 | 4.3151 | 0.20751 | 4.05264 | 0.02372 | 5.01621 | 0.45223 | 4.16254 | 0.05606 | 5.41739 | 0.78884 | 4.31693 | 0.2598 | 5.56229 | 0.72304
8636 | 3.59287 | 0.00359 | 4.3151 | 0.2076 | 4.05263 | 0.02372 | 5.01622 | 0.45242 | 4.16254 | 0.05608 | 5.41742 | 0.78916 | 4.31693 | 0.25992 | 5.56232 | 0.72332
8640 | 3.59287 | 0.00359 | 4.3151 | 0.20769 | 4.05263 | 0.02373 | 5.01623 | 0.45262 | 4.16253 | 0.05611 | 5.41746 | 0.78948 | 4.31694 | 0.26004 | 5.56235 | 0.7236
8644 | 3.59287 | 0.00359 | 4.3151 | 0.20778 | 4.05263 | 0.02374 | 5.01624 | 0.45281 | 4.16253 | 0.05613 | 5.4175 | 0.7898 | 4.31694 | 0.26015 | 5.56238 | 0.72388
8648 | 3.59287 | 0.00359 | 4.3151 | 0.20787 | 4.05262 | 0.02375 | 5.01625 | 0.45301 | 4.16253 | 0.05615 | 5.41754 | 0.79011 | 4.31694 | 0.26027 | 5.56241 | 0.72416
8652 | 3.59287 | 0.00359 | 4.31511 | 0.20796 | 4.05262 | 0.02376 | 5.01627 | 0.4532 | 4.16253 | 0.05618 | 5.41757 | 0.79043 | 4.31695 | 0.26039 | 5.56243 | 0.72444
8656 | 3.59287 | 0.00359 | 4.31511 | 0.20805 | 4.05262 | 0.02377 | 5.01628 | 0.4534 | 4.16252 | 0.0562 | 5.41761 | 0.79075 | 4.31695 | 0.26051 | 5.56246 | 0.72472
8660 | 3.59287 | 0.00358 | 4.31511 | 0.20814 | 4.05262 | 0.02378 | 5.01629 | 0.45359 | 4.16252 | 0.05622 | 5.41765 | 0.79107 | 4.31695 | 0.26063 | 5.56249 | 0.725
8664 | 3.59287 | 0.00358 | 4.31511 | 0.20823 | 4.05261 | 0.02379 | 5.0163 | 0.45379 | 4.16252 | 0.05625 | 5.41768 | 0.79139 | 4.31696 | 0.26075 | 5.56252 | 0.72528
8668 | 3.59287 | 0.00358 | 4.31511 | 0.20832 | 4.05261 | 0.0238 | 5.01631 | 0.45398 | 4.16251 | 0.05627 | 5.41772 | 0.79171 | 4.31696 | 0.26086 | 5.56255 | 0.72556
8672 | 3.59286 | 0.00358 | 4.31511 | 0.20841 | 4.05261 | 0.0238 | 5.01632 | 0.45418 | 4.16251 | 0.05629 | 5.41776 | 0.79203 | 4.31696 | 0.26098 | 5.56257 | 0.72584
8676 | 3.59286 | 0.00358 | 4.31511 | 0.2085 | 4.0526 | 0.02381 | 5.01633 | 0.45437 | 4.16251 | 0.05632 | 5.4178 | 0.79234 | 4.31696 | 0.2611 | 5.5626 | 0.72612
8680 | 3.59286 | 0.00358 | 4.31512 | 0.20859 | 4.0526 | 0.02382 | 5.01635 | 0.45457 | 4.1625 | 0.05634 | 5.41783 | 0.79266 | 4.31697 | 0.26122 | 5.56263 | 0.7264
8684 | 3.59286 | 0.00358 | 4.31512 | 0.20868 | 4.0526 | 0.02383 | 5.01636 | 0.45476 | 4.1625 | 0.05637 | 5.41787 | 0.79298 | 4.31697 | 0.26134 | 5.56266 | 0.72668
8688 | 3.59286 | 0.00358 | 4.31512 | 0.20877 | 4.0526 | 0.02384 | 5.01637 | 0.45496 | 4.1625 | 0.05639 | 5.41791 | 0.7933 | 4.31697 | 0.26146 | 5.56269 | 0.72696
8692 | 3.59286 | 0.00358 | 4.31512 | 0.20886 | 4.05259 | 0.02385 | 5.01638 | 0.45515 | 4.1625 | 0.05641 | 5.41795 | 0.79362 | 4.31698 | 0.26158 | 5.56271 | 0.72724
8696 | 3.59286 | 0.00358 | 4.31512 | 0.20896 | 4.05259 | 0.02386 | 5.01639 | 0.45534 | 4.16249 | 0.05644 | 5.41798 | 0.79394 | 4.31698 | 0.26169 | 5.56274 | 0.72752
8700 | 3.59286 | 0.00358 | 4.31512 | 0.20905 | 4.05259 | 0.02387 | 5.0164 | 0.45554 | 4.16249 | 0.05646 | 5.41802 | 0.79426 | 4.31698 | 0.26181 | 5.56277 | 0.7278
8704 | 3.59286 | 0.00358 | 4.31512 | 0.20914 | 4.05258 | 0.02388 | 5.01641 | 0.45573 | 4.16249 | 0.05648 | 5.41806 | 0.79457 | 4.31699 | 0.26193 | 5.5628 | 0.72808
8708 | 3.59285 | 0.00358 | 4.31513 | 0.20923 | 4.05258 | 0.02389 | 5.01643 | 0.45593 | 4.16248 | 0.05651 | 5.4181 | 0.79489 | 4.31699 | 0.26205 | 5.56283 | 0.72836
8712 | 3.59285 | 0.00357 | 4.31513 | 0.20932 | 4.05258 | 0.02389 | 5.01644 | 0.45612 | 4.16248 | 0.05653 | 5.41813 | 0.79521 | 4.31699 | 0.26217 | 5.56286 | 0.72864
8716 | 3.59285 | 0.00357 | 4.31513 | 0.20941 | 4.05258 | 0.0239 | 5.01645 | 0.45632 | 4.16248 | 0.05655 | 5.41817 | 0.79553 | 4.317 | 0.26229 | 5.56288 | 0.72893
8720 | 3.59285 | 0.00357 | 4.31513 | 0.2095 | 4.05257 | 0.02391 | 5.01646 | 0.45651 | 4.16247 | 0.05658 | 5.41821 | 0.79585 | 4.317 | 0.26241 | 5.56291 | 0.72921
8724 | 3.59285 | 0.00357 | 4.31513 | 0.20959 | 4.05257 | 0.02392 | 5.01647 | 0.45671 | 4.16247 | 0.0566 | 5.41825 | 0.79617 | 4.317 | 0.26252 | 5.56294 | 0.72949
8728 | 3.59285 | 0.00357 | 4.31513 | 0.20968 | 4.05257 | 0.02393 | 5.01648 | 0.4569 | 4.16247 | 0.05663 | 5.41828 | 0.79649 | 4.31701 | 0.26264 | 5.56297 | 0.72977
8732 | 3.59285 | 0.00357 | 4.31514 | 0.20977 | 4.05256 | 0.02394 | 5.0165 | 0.4571 | 4.16247 | 0.05665 | 5.41832 | 0.7968 | 4.31701 | 0.26276 | 5.563 | 0.73005
8736 | 3.59285 | 0.00357 | 4.31514 | 0.20986 | 4.05256 | 0.02395 | 5.01651 | 0.45729 | 4.16246 | 0.05667 | 5.41836 | 0.79712 | 4.31701 | 0.26288 | 5.56303 | 0.73033
8740 | 3.59285 | 0.00357 | 4.31514 | 0.20995 | 4.05256 | 0.02396 | 5.01652 | 0.45749 | 4.16246 | 0.0567 | 5.4184 | 0.79744 | 4.31701 | 0.263 | 5.56306 | 0.73061
8744 | 3.59284 | 0.00357 | 4.31514 | 0.21004 | 4.05256 | 0.02397 | 5.01653 | 0.45768 | 4.16246 | 0.05672 | 5.41844 | 0.79776 | 4.31702 | 0.26312 | 5.56308 | 0.73089
8748 | 3.59284 | 0.00357 | 4.31514 | 0.21013 | 4.05255 | 0.02397 | 5.01654 | 0.45788 | 4.16245 | 0.05674 | 5.41847 | 0.79808 | 4.31702 | 0.26324 | 5.56311 | 0.73117
8752 | 3.59284 | 0.00357 | 4.31514 | 0.21022 | 4.05255 | 0.02398 | 5.01656 | 0.45807 | 4.16245 | 0.05677 | 5.41851 | 0.7984 | 4.31702 | 0.26335 | 5.56314 | 0.73145
8756 | 3.59284 | 0.00357 | 4.31515 | 0.21031 | 4.05255 | 0.02399 | 5.01657 | 0.45827 | 4.16245 | 0.05679 | 5.41855 | 0.79872 | 4.31703 | 0.26347 | 5.56317 | 0.73173
8760 | 3.59284 | 0.00357 | 4.31515 | 0.2104 | 4.05254 | 0.024 | 5.01658 | 0.45846 | 4.16245 | 0.05681 | 5.41859 | 0.79904 | 4.31703 | 0.26359 | 5.5632 | 0.73201
8764 | 3.59284 | 0.00356 | 4.31515 | 0.21049 | 4.05254 | 0.02401 | 5.01659 | 0.45866 | 4.16244 | 0.05684 | 5.41863 | 0.79935 | 4.31703 | 0.26371 | 5.56323 | 0.7323
8768 | 3.59284 | 0.00356 | 4.31515 | 0.21058 | 4.05254 | 0.02402 | 5.0166 | 0.45885 | 4.16244 | 0.05686 | 5.41866 | 0.79967 | 4.31704 | 0.26383 | 5.56326 | 0.73258
8772 | 3.59284 | 0.00356 | 4.31515 | 0.21068 | 4.05254 | 0.02403 | 5.01661 | 0.45905 | 4.16244 | 0.05689 | 5.4187 | 0.79999 | 4.31704 | 0.26395 | 5.56328 | 0.73286
8776 | 3.59284 | 0.00356 | 4.31515 | 0.21077 | 4.05253 | 0.02404 | 5.01663 | 0.45924 | 4.16243 | 0.05691 | 5.41874 | 0.80031 | 4.31704 | 0.26406 | 5.56331 | 0.73314
8780 | 3.59283 | 0.00356 | 4.31516 | 0.21086 | 4.05253 | 0.02405 | 5.01664 | 0.45944 | 4.16243 | 0.05693 | 5.41878 | 0.80063 | 4.31705 | 0.26418 | 5.56334 | 0.73342
8784 | 3.59283 | 0.00356 | 4.31516 | 0.21095 | 4.05253 | 0.02405 | 5.01665 | 0.45963 | 4.16243 | 0.05696 | 5.41882 | 0.80095 | 4.31705 | 0.2643 | 5.56337 | 0.7337
8788 | 3.59283 | 0.00356 | 4.31516 | 0.21104 | 4.05252 | 0.02406 | 5.01666 | 0.45983 | 4.16242 | 0.05698 | 5.41886 | 0.80127 | 4.31705 | 0.26442 | 5.5634 | 0.73398
8792 | 3.59283 | 0.00356 | 4.31516 | 0.21113 | 4.05252 | 0.02407 | 5.01667 | 0.46002 | 4.16242 | 0.057 | 5.41889 | 0.80159 | 4.31706 | 0.26454 | 5.56343 | 0.73426
8796 | 3.59283 | 0.00356 | 4.31516 | 0.21122 | 4.05252 | 0.02408 | 5.01669 | 0.46022 | 4.16242 | 0.05703 | 5.41893 | 0.80191 | 4.31706 | 0.26466 | 5.56346 | 0.73454
8800 | 3.59283 | 0.00356 | 4.31516 | 0.21131 | 4.05252 | 0.02409 | 5.0167 | 0.46041 | 4.16242 | 0.05705 | 5.41897 | 0.80223 | 4.31706 | 0.26478 | 5.56349 | 0.73483
8804 | 3.59283 | 0.00356 | 4.31517 | 0.2114 | 4.05251 | 0.0241 | 5.01671 | 0.46061 | 4.16241 | 0.05707 | 5.41901 | 0.80254 | 4.31707 | 0.26489 | 5.56352 | 0.73511
8808 | 3.59283 | 0.00356 | 4.31517 | 0.21149 | 4.05251 | 0.02411 | 5.01672 | 0.4608 | 4.16241 | 0.0571 | 5.41905 | 0.80286 | 4.31707 | 0.26501 | 5.56355 | 0.73539
8812 | 3.59283 | 0.00356 | 4.31517 | 0.21158 | 4.05251 | 0.02412 | 5.01673 | 0.461 | 4.16241 | 0.05712 | 5.41909 | 0.80318 | 4.31707 | 0.26513 | 5.56357 | 0.73567
8816 | 3.59282 | 0.00356 | 4.31517 | 0.21167 | 4.05251 | 0.02413 | 5.01675 | 0.46119 | 4.1624 | 0.05715 | 5.41912 | 0.8035 | 4.31708 | 0.26525 | 5.5636 | 0.73595
8820 | 3.59282 | 0.00355 | 4.31517 | 0.21176 | 4.0525 | 0.02414 | 5.01676 | 0.46139 | 4.1624 | 0.05717 | 5.41916 | 0.80382 | 4.31708 | 0.26537 | 5.56363 | 0.73623
8824 | 3.59282 | 0.00355 | 4.31517 | 0.21185 | 4.0525 | 0.02414 | 5.01677 | 0.46158 | 4.1624 | 0.05719 | 5.4192 | 0.80414 | 4.31708 | 0.26549 | 5.56366 | 0.73651
8828 | 3.59282 | 0.00355 | 4.31518 | 0.21194 | 4.0525 | 0.02415 | 5.01678 | 0.46178 | 4.1624 | 0.05722 | 5.41924 | 0.80446 | 4.31709 | 0.26561 | 5.56369 | 0.7368
8832 | 3.59282 | 0.00355 | 4.31518 | 0.21203 | 4.05249 | 0.02416 | 5.01679 | 0.46197 | 4.16239 | 0.05724 | 5.41928 | 0.80478 | 4.31709 | 0.26572 | 5.56372 | 0.73708
8836 | 3.59282 | 0.00355 | 4.31518 | 0.21212 | 4.05249 | 0.02417 | 5.01681 | 0.46217 | 4.16239 | 0.05726 | 5.41932 | 0.8051 | 4.31709 | 0.26584 | 5.56375 | 0.73736
8840 | 3.59282 | 0.00355 | 4.31518 | 0.21222 | 4.05249 | 0.02418 | 5.01682 | 0.46236 | 4.16239 | 0.05729 | 5.41936 | 0.80542 | 4.3171 | 0.26596 | 5.56378 | 0.73764
8844 | 3.59282 | 0.00355 | 4.31518 | 0.21231 | 4.05249 | 0.02419 | 5.01683 | 0.46256 | 4.16239 | 0.05731 | 5.41939 | 0.80574 | 4.3171 | 0.26608 | 5.56381 | 0.73792
8848 | 3.59282 | 0.00355 | 4.31518 | 0.2124 | 4.05248 | 0.0242 | 5.01684 | 0.46275 | 4.16238 | 0.05734 | 5.41943 | 0.80605 | 4.3171 | 0.2662 | 5.56384 | 0.7382
8852 | 3.59282 | 0.00355 | 4.31519 | 0.21249 | 4.05248 | 0.02421 | 5.01685 | 0.46295 | 4.16238 | 0.05736 | 5.41947 | 0.80637 | 4.31711 | 0.26632 | 5.56387 | 0.73848
8856 | 3.59281 | 0.00355 | 4.31519 | 0.21258 | 4.05248 | 0.02422 | 5.01687 | 0.46314 | 4.16238 | 0.05738 | 5.41951 | 0.80669 | 4.31711 | 0.26644 | 5.5639 | 0.73877
8860 | 3.59281 | 0.00355 | 4.31519 | 0.21267 | 4.05248 | 0.02422 | 5.01688 | 0.46334 | 4.16237 | 0.05741 | 5.41955 | 0.80701 | 4.31712 | 0.26655 | 5.56393 | 0.73905
8864 | 3.59281 | 0.00355 | 4.31519 | 0.21276 | 4.05247 | 0.02423 | 5.01689 | 0.46353 | 4.16237 | 0.05743 | 5.41959 | 0.80733 | 4.31712 | 0.26667 | 5.56395 | 0.73933
8868 | 3.59281 | 0.00355 | 4.31519 | 0.21285 | 4.05247 | 0.02424 | 5.0169 | 0.46373 | 4.16237 | 0.05745 | 5.41963 | 0.80765 | 4.31712 | 0.26679 | 5.56398 | 0.73961
8872 | 3.59281 | 0.00355 | 4.3152 | 0.21294 | 4.05247 | 0.02425 | 5.01692 | 0.46392 | 4.16237 | 0.05748 | 5.41967 | 0.80797 | 4.31713 | 0.26691 | 5.56401 | 0.73989
8876 | 3.59281 | 0.00354 | 4.3152 | 0.21303 | 4.05246 | 0.02426 | 5.01693 | 0.46412 | 4.16236 | 0.0575 | 5.4197 | 0.80829 | 4.31713 | 0.26703 | 5.56404 | 0.74017
8880 | 3.59281 | 0.00354 | 4.3152 | 0.21312 | 4.05246 | 0.02427 | 5.01694 | 0.46431 | 4.16236 | 0.05752 | 5.41974 | 0.80861 | 4.31713 | 0.26715 | 5.56407 | 0.74046
8884 | 3.59281 | 0.00354 | 4.3152 | 0.21321 | 4.05246 | 0.02428 | 5.01695 | 0.46451 | 4.16236 | 0.05755 | 5.41978 | 0.80893 | 4.31714 | 0.26726 | 5.5641 | 0.74074
8888 | 3.59281 | 0.00354 | 4.3152 | 0.2133 | 4.05246 | 0.02429 | 5.01697 | 0.4647 | 4.16235 | 0.05757 | 5.41982 | 0.80925 | 4.31714 | 0.26738 | 5.56413 | 0.74102
8892 | 3.5928 | 0.00354 | 4.3152 | 0.21339 | 4.05245 | 0.0243 | 5.01698 | 0.4649 | 4.16235 | 0.0576 | 5.41986 | 0.80957 | 4.31714 | 0.2675 | 5.56416 | 0.7413
8896 | 3.5928 | 0.00354 | 4.31521 | 0.21348 | 4.05245 | 0.02431 | 5.01699 | 0.46509 | 4.16235 | 0.05762 | 5.4199 | 0.80989 | 4.31715 | 0.26762 | 5.56419 | 0.74158
8900 | 3.5928 | 0.00354 | 4.31521 | 0.21357 | 4.05245 | 0.02431 | 5.017 | 0.46529 | 4.16235 | 0.05764 | 5.41994 | 0.81021 | 4.31715 | 0.26774 | 5.56422 | 0.74186
8904 | 3.5928 | 0.00354 | 4.31521 | 0.21367 | 4.05245 | 0.02432 | 5.01701 | 0.46548 | 4.16234 | 0.05767 | 5.41998 | 0.81052 | 4.31715 | 0.26786 | 5.56425 | 0.74215
8908 | 3.5928 | 0.00354 | 4.31521 | 0.21376 | 4.05244 | 0.02433 | 5.01703 | 0.46568 | 4.16234 | 0.05769 | 5.42002 | 0.81084 | 4.31716 | 0.26798 | 5.56428 | 0.74243
8912 | 3.5928 | 0.00354 | 4.31521 | 0.21385 | 4.05244 | 0.02434 | 5.01704 | 0.46587 | 4.16234 | 0.05771 | 5.42006 | 0.81116 | 4.31716 | 0.26809 | 5.56431 | 0.74271
8916 | 3.5928 | 0.00354 | 4.31522 | 0.21394 | 4.05244 | 0.02435 | 5.01705 | 0.46607 | 4.16234 | 0.05774 | 5.4201 | 0.81148 | 4.31716 | 0.26821 | 5.56434 | 0.74299
8920 | 3.5928 | 0.00354 | 4.31522 | 0.21403 | 4.05244 | 0.02436 | 5.01706 | 0.46626 | 4.16233 | 0.05776 | 5.42013 | 0.8118 | 4.31717 | 0.26833 | 5.56437 | 0.74327
8924 | 3.5928 | 0.00354 | 4.31522 | 0.21412 | 4.05243 | 0.02437 | 5.01708 | 0.46646 | 4.16233 | 0.05779 | 5.42017 | 0.81212 | 4.31717 | 0.26845 | 5.5644 | 0.74356
8928 | 3.5928 | 0.00354 | 4.31522 | 0.21421 | 4.05243 | 0.02438 | 5.01709 | 0.46665 | 4.16233 | 0.05781 | 5.42021 | 0.81244 | 4.31718 | 0.26857 | 5.56443 | 0.74384
8932 | 3.59279 | 0.00353 | 4.31522 | 0.2143 | 4.05243 | 0.02439 | 5.0171 | 0.46685 | 4.16232 | 0.05783 | 5.42025 | 0.81276 | 4.31718 | 0.26869 | 5.56446 | 0.74412
8936 | 3.59279 | 0.00353 | 4.31522 | 0.21439 | 4.05243 | 0.02439 | 5.01711 | 0.46705 | 4.16232 | 0.05786 | 5.42029 | 0.81308 | 4.31718 | 0.26881 | 5.56449 | 0.7444
8940 | 3.59279 | 0.00353 | 4.31523 | 0.21448 | 4.05242 | 0.0244 | 5.01713 | 0.46724 | 4.16232 | 0.05788 | 5.42033 | 0.8134 | 4.31719 | 0.26892 | 5.56452 | 0.74468
8944 | 3.59279 | 0.00353 | 4.31523 | 0.21457 | 4.05242 | 0.02441 | 5.01714 | 0.46744 | 4.16232 | 0.0579 | 5.42037 | 0.81372 | 4.31719 | 0.26904 | 5.56455 | 0.74497
8948 | 3.59279 | 0.00353 | 4.31523 | 0.21466 | 4.05242 | 0.02442 | 5.01715 | 0.46763 | 4.16231 | 0.05793 | 5.42041 | 0.81404 | 4.31719 | 0.26916 | 5.56458 | 0.74525
8952 | 3.59279 | 0.00353 | 4.31523 | 0.21475 | 4.05241 | 0.02443 | 5.01716 | 0.46783 | 4.16231 | 0.05795 | 5.42045 | 0.81436 | 4.3172 | 0.26928 | 5.56461 | 0.74553
8956 | 3.59279 | 0.00353 | 4.31523 | 0.21484 | 4.05241 | 0.02444 | 5.01718 | 0.46802 | 4.16231 | 0.05797 | 5.42049 | 0.81468 | 4.3172 | 0.2694 | 5.56464 | 0.74581
8960 | 3.59279 | 0.00353 | 4.31524 | 0.21493 | 4.05241 | 0.02445 | 5.01719 | 0.46822 | 4.16231 | 0.058 | 5.42053 | 0.815 | 4.3172 | 0.26952 | 5.56467 | 0.74609
8964 | 3.59279 | 0.00353 | 4.31524 | 0.21503 | 4.05241 | 0.02446 | 5.0172 | 0.46841 | 4.1623 | 0.05802 | 5.42057 | 0.81532 | 4.31721 | 0.26964 | 5.5647 | 0.74638
8968 | 3.59279 | 0.00353 | 4.31524 | 0.21512 | 4.0524 | 0.02447 | 5.01721 | 0.46861 | 4.1623 | 0.05805 | 5.42061 | 0.81564 | 4.31721 | 0.26975 | 5.56473 | 0.74666
8972 | 3.59278 | 0.00353 | 4.31524 | 0.21521 | 4.0524 | 0.02448 | 5.01723 | 0.4688 | 4.1623 | 0.05807 | 5.42065 | 0.81596 | 4.31722 | 0.26987 | 5.56476 | 0.74694
8976 | 3.59278 | 0.00353 | 4.31524 | 0.2153 | 4.0524 | 0.02448 | 5.01724 | 0.469 | 4.16229 | 0.05809 | 5.42069 | 0.81628 | 4.31722 | 0.26999 | 5.56479 | 0.74722
8980 | 3.59278 | 0.00353 | 4.31525 | 0.21539 | 4.0524 | 0.02449 | 5.01725 | 0.46919 | 4.16229 | 0.05812 | 5.42073 | 0.8166 | 4.31722 | 0.27011 | 5.56482 | 0.7475
8984 | 3.59278 | 0.00353 | 4.31525 | 0.21548 | 4.05239 | 0.0245 | 5.01727 | 0.46939 | 4.16229 | 0.05814 | 5.42077 | 0.81692 | 4.31723 | 0.27023 | 5.56485 | 0.74779
8988 | 3.59278 | 0.00352 | 4.31525 | 0.21557 | 4.05239 | 0.02451 | 5.01728 | 0.46958 | 4.16229 | 0.05816 | 5.42081 | 0.81724 | 4.31723 | 0.27035 | 5.56488 | 0.74807
8992 | 3.59278 | 0.00352 | 4.31525 | 0.21566 | 4.05239 | 0.02452 | 5.01729 | 0.46978 | 4.16228 | 0.05819 | 5.42085 | 0.81756 | 4.31723 | 0.27046 | 5.56491 | 0.74835
8996 | 3.59278 | 0.00352 | 4.31525 | 0.21575 | 4.05239 | 0.02453 | 5.0173 | 0.46997 | 4.16228 | 0.05821 | 5.42089 | 0.81788 | 4.31724 | 0.27058 | 5.56494 | 0.74863
9000 | 3.59278 | 0.00352 | 4.31526 | 0.21584 | 4.05238 | 0.02454 | 5.01732 | 0.47017 | 4.16228 | 0.05824 | 5.42093 | 0.81819 | 4.31724 | 0.2707 | 5.56497 | 0.74892
9004 | 3.59278 | 0.00352 | 4.31526 | 0.21593 | 4.05238 | 0.02455 | 5.01733 | 0.47036 | 4.16228 | 0.05826 | 5.42097 | 0.81851 | 4.31725 | 0.27082 | 5.565 | 0.7492
9008 | 3.59277 | 0.00352 | 4.31526 | 0.21602 | 4.05238 | 0.02456 | 5.01734 | 0.47056 | 4.16227 | 0.05828 | 5.42101 | 0.81883 | 4.31725 | 0.27094 | 5.56503 | 0.74948
9012 | 3.59277 | 0.00352 | 4.31526 | 0.21611 | 4.05238 | 0.02457 | 5.01735 | 0.47075 | 4.16227 | 0.05831 | 5.42105 | 0.81915 | 4.31725 | 0.27106 | 5.56506 | 0.74976
9016 | 3.59277 | 0.00352 | 4.31526 | 0.2162 | 4.05237 | 0.02457 | 5.01737 | 0.47095 | 4.16227 | 0.05833 | 5.42109 | 0.81947 | 4.31726 | 0.27118 | 5.56509 | 0.75005
9020 | 3.59277 | 0.00352 | 4.31527 | 0.21629 | 4.05237 | 0.02458 | 5.01738 | 0.47114 | 4.16227 | 0.05835 | 5.42113 | 0.81979 | 4.31726 | 0.27129 | 5.56512 | 0.75033
9024 | 3.59277 | 0.00352 | 4.31527 | 0.21639 | 4.05237 | 0.02459 | 5.01739 | 0.47134 | 4.16226 | 0.05838 | 5.42117 | 0.82011 | 4.31726 | 0.27141 | 5.56515 | 0.75061
9028 | 3.59277 | 0.00352 | 4.31527 | 0.21648 | 4.05237 | 0.0246 | 5.01741 | 0.47154 | 4.16226 | 0.0584 | 5.42121 | 0.82043 | 4.31727 | 0.27153 | 5.56518 | 0.75089
9032 | 3.59277 | 0.00352 | 4.31527 | 0.21657 | 4.05236 | 0.02461 | 5.01742 | 0.47173 | 4.16226 | 0.05843 | 5.42125 | 0.82075 | 4.31727 | 0.27165 | 5.56521 | 0.75118
9036 | 3.59277 | 0.00352 | 4.31527 | 0.21666 | 4.05236 | 0.02462 | 5.01743 | 0.47193 | 4.16226 | 0.05845 | 5.42129 | 0.82107 | 4.31728 | 0.27177 | 5.56524 | 0.75146
9040 | 3.59277 | 0.00352 | 4.31528 | 0.21675 | 4.05236 | 0.02463 | 5.01744 | 0.47212 | 4.16225 | 0.05847 | 5.42133 | 0.82139 | 4.31728 | 0.27189 | 5.56527 | 0.75174
9044 | 3.59277 | 0.00352 | 4.31528 | 0.21684 | 4.05236 | 0.02464 | 5.01746 | 0.47232 | 4.16225 | 0.0585 | 5.42137 | 0.82171 | 4.31728 | 0.27201 | 5.56531 | 0.75202
9048 | 3.59276 | 0.00351 | 4.31528 | 0.21693 | 4.05235 | 0.02465 | 5.01747 | 0.47251 | 4.16225 | 0.05852 | 5.42141 | 0.82203 | 4.31729 | 0.27212 | 5.56534 | 0.75231
9052 | 3.59276 | 0.00351 | 4.31528 | 0.21702 | 4.05235 | 0.02466 | 5.01748 | 0.47271 | 4.16225 | 0.05854 | 5.42145 | 0.82235 | 4.31729 | 0.27224 | 5.56537 | 0.75259
9056 | 3.59276 | 0.00351 | 4.31528 | 0.21711 | 4.05235 | 0.02466 | 5.0175 | 0.4729 | 4.16224 | 0.05857 | 5.42149 | 0.82267 | 4.3173 | 0.27236 | 5.5654 | 0.75287
9060 | 3.59276 | 0.00351 | 4.31529 | 0.2172 | 4.05235 | 0.02467 | 5.01751 | 0.4731 | 4.16224 | 0.05859 | 5.42153 | 0.82299 | 4.3173 | 0.27248 | 5.56543 | 0.75315
9064 | 3.59276 | 0.00351 | 4.31529 | 0.21729 | 4.05234 | 0.02468 | 5.01752 | 0.47329 | 4.16224 | 0.05862 | 5.42157 | 0.82331 | 4.3173 | 0.2726 | 5.56546 | 0.75344
9068 | 3.59276 | 0.00351 | 4.31529 | 0.21738 | 4.05234 | 0.02469 | 5.01754 | 0.47349 | 4.16223 | 0.05864 | 5.42161 | 0.82363 | 4.31731 | 0.27272 | 5.56549 | 0.75372
9072 | 3.59276 | 0.00351 | 4.31529 | 0.21747 | 4.05234 | 0.0247 | 5.01755 | 0.47368 | 4.16223 | 0.05866 | 5.42165 | 0.82395 | 4.31731 | 0.27284 | 5.56552 | 0.754
9076 | 3.59276 | 0.00351 | 4.31529 | 0.21756 | 4.05234 | 0.02471 | 5.01756 | 0.47388 | 4.16223 | 0.05869 | 5.42169 | 0.82427 | 4.31731 | 0.27295 | 5.56555 | 0.75428
9080 | 3.59276 | 0.00351 | 4.3153 | 0.21766 | 4.05233 | 0.02472 | 5.01757 | 0.47407 | 4.16223 | 0.05871 | 5.42173 | 0.82459 | 4.31732 | 0.27307 | 5.56558 | 0.75457
9084 | 3.59276 | 0.00351 | 4.3153 | 0.21775 | 4.05233 | 0.02473 | 5.01759 | 0.47427 | 4.16222 | 0.05873 | 5.42177 | 0.82491 | 4.31732 | 0.27319 | 5.56561 | 0.75485
9088 | 3.59276 | 0.00351 | 4.3153 | 0.21784 | 4.05233 | 0.02474 | 5.0176 | 0.47446 | 4.16222 | 0.05876 | 5.42181 | 0.82523 | 4.31733 | 0.27331 | 5.56564 | 0.75513
9092 | 3.59275 | 0.00351 | 4.3153 | 0.21793 | 4.05233 | 0.02474 | 5.01761 | 0.47466 | 4.16222 | 0.05878 | 5.42185 | 0.82555 | 4.31733 | 0.27343 | 5.56567 | 0.75542
9096 | 3.59275 | 0.00351 | 4.3153 | 0.21802 | 4.05232 | 0.02475 | 5.01763 | 0.47486 | 4.16222 | 0.05881 | 5.42189 | 0.82587 | 4.31733 | 0.27355 | 5.56571 | 0.7557
9100 | 3.59275 | 0.00351 | 4.31531 | 0.21811 | 4.05232 | 0.02476 | 5.01764 | 0.47505 | 4.16221 | 0.05883 | 5.42193 | 0.82619 | 4.31734 | 0.27367 | 5.56574 | 0.75598
9104 | 3.59275 | 0.00351 | 4.31531 | 0.2182 | 4.05232 | 0.02477 | 5.01765 | 0.47525 | 4.16221 | 0.05885 | 5.42198 | 0.82651 | 4.31734 | 0.27378 | 5.56577 | 0.75626
9108 | 3.59275 | 0.0035 | 4.31531 | 0.21829 | 4.05232 | 0.02478 | 5.01767 | 0.47544 | 4.16221 | 0.05888 | 5.42202 | 0.82683 | 4.31735 | 0.2739 | 5.5658 | 0.75655
9112 | 3.59275 | 0.0035 | 4.31531 | 0.21838 | 4.05231 | 0.02479 | 5.01768 | 0.47564 | 4.16221 | 0.0589 | 5.42206 | 0.82715 | 4.31735 | 0.27402 | 5.56583 | 0.75683
9116 | 3.59275 | 0.0035 | 4.31532 | 0.21847 | 4.05231 | 0.0248 | 5.01769 | 0.47583 | 4.1622 | 0.05892 | 5.4221 | 0.82747 | 4.31735 | 0.27414 | 5.56586 | 0.75711
9120 | 3.59275 | 0.0035 | 4.31532 | 0.21856 | 4.05231 | 0.02481 | 5.01771 | 0.47603 | 4.1622 | 0.05895 | 5.42214 | 0.82779 | 4.31736 | 0.27426 | 5.56589 | 0.7574
9124 | 3.59275 | 0.0035 | 4.31532 | 0.21865 | 4.05231 | 0.02482 | 5.01772 | 0.47622 | 4.1622 | 0.05897 | 5.42218 | 0.82811 | 4.31736 | 0.27438 | 5.56592 | 0.75768
9128 | 3.59275 | 0.0035 | 4.31532 | 0.21874 | 4.0523 | 0.02483 | 5.01773 | 0.47642 | 4.1622 | 0.059 | 5.42222 | 0.82843 | 4.31737 | 0.27449 | 5.56595 | 0.75796
9132 | 3.59274 | 0.0035 | 4.31532 | 0.21884 | 4.0523 | 0.02484 | 5.01775 | 0.47661 | 4.16219 | 0.05902 | 5.42226 | 0.82875 | 4.31737 | 0.27461 | 5.56598 | 0.75825
9136 | 3.59274 | 0.0035 | 4.31533 | 0.21893 | 4.0523 | 0.02484 | 5.01776 | 0.47681 | 4.16219 | 0.05904 | 5.4223 | 0.82907 | 4.31737 | 0.27473 | 5.56602 | 0.75853
9140 | 3.59274 | 0.0035 | 4.31533 | 0.21902 | 4.0523 | 0.02485 | 5.01777 | 0.477 | 4.16219 | 0.05907 | 5.42234 | 0.82939 | 4.31738 | 0.27485 | 5.56605 | 0.75881
9144 | 3.59274 | 0.0035 | 4.31533 | 0.21911 | 4.05229 | 0.02486 | 5.01779 | 0.4772 | 4.16219 | 0.05909 | 5.42238 | 0.82971 | 4.31738 | 0.27497 | 5.56608 | 0.75909
9148 | 3.59274 | 0.0035 | 4.31533 | 0.2192 | 4.05229 | 0.02487 | 5.0178 | 0.4774 | 4.16218 | 0.05911 | 5.42243 | 0.83004 | 4.31739 | 0.27509 | 5.56611 | 0.75938
9152 | 3.59274 | 0.0035 | 4.31533 | 0.21929 | 4.05229 | 0.02488 | 5.01781 | 0.47759 | 4.16218 | 0.05914 | 5.42247 | 0.83036 | 4.31739 | 0.27521 | 5.56614 | 0.75966
9156 | 3.59274 | 0.0035 | 4.31534 | 0.21938 | 4.05229 | 0.02489 | 5.01783 | 0.47779 | 4.16218 | 0.05916 | 5.42251 | 0.83068 | 4.31739 | 0.27532 | 5.56617 | 0.75994
9160 | 3.59274 | 0.0035 | 4.31534 | 0.21947 | 4.05228 | 0.0249 | 5.01784 | 0.47798 | 4.16218 | 0.05919 | 5.42255 | 0.831 | 4.3174 | 0.27544 | 5.5662 | 0.76023
9164 | 3.59274 | 0.0035 | 4.31534 | 0.21956 | 4.05228 | 0.02491 | 5.01785 | 0.47818 | 4.16217 | 0.05921 | 5.42259 | 0.83132 | 4.3174 | 0.27556 | 5.56623 | 0.76051
9168 | 3.59274 | 0.0035 | 4.31534 | 0.21965 | 4.05228 | 0.02492 | 5.01787 | 0.47837 | 4.16217 | 0.05923 | 5.42263 | 0.83164 | 4.31741 | 0.27568 | 5.56627 | 0.76079
9172 | 3.59273 | 0.00349 | 4.31535 | 0.21974 | 4.05228 | 0.02493 | 5.01788 | 0.47857 | 4.16217 | 0.05926 | 5.42267 | 0.83196 | 4.31741 | 0.2758 | 5.5663 | 0.76108
9176 | 3.59273 | 0.00349 | 4.31535 | 0.21983 | 4.05227 | 0.02493 | 5.01789 | 0.47876 | 4.16217 | 0.05928 | 5.42271 | 0.83228 | 4.31742 | 0.27592 | 5.56633 | 0.76136
9180 | 3.59273 | 0.00349 | 4.31535 | 0.21992 | 4.05227 | 0.02494 | 5.01791 | 0.47896 | 4.16216 | 0.0593 | 5.42275 | 0.8326 | 4.31742 | 0.27604 | 5.56636 | 0.76164
9184 | 3.59273 | 0.00349 | 4.31535 | 0.22002 | 4.05227 | 0.02495 | 5.01792 | 0.47915 | 4.16216 | 0.05933 | 5.4228 | 0.83292 | 4.31742 | 0.27615 | 5.56639 | 0.76193
9188 | 3.59273 | 0.00349 | 4.31535 | 0.22011 | 4.05227 | 0.02496 | 5.01793 | 0.47935 | 4.16216 | 0.05935 | 5.42284 | 0.83324 | 4.31743 | 0.27627 | 5.56642 | 0.76221
9192 | 3.59273 | 0.00349 | 4.31536 | 0.2202 | 4.05226 | 0.02497 | 5.01795 | 0.47955 | 4.16216 | 0.05938 | 5.42288 | 0.83356 | 4.31743 | 0.27639 | 5.56646 | 0.76249
9196 | 3.59273 | 0.00349 | 4.31536 | 0.22029 | 4.05226 | 0.02498 | 5.01796 | 0.47974 | 4.16215 | 0.0594 | 5.42292 | 0.83388 | 4.31744 | 0.27651 | 5.56649 | 0.76278
9200 | 3.59273 | 0.00349 | 4.31536 | 0.22038 | 4.05226 | 0.02499 | 5.01797 | 0.47994 | 4.16215 | 0.05942 | 5.42296 | 0.8342 | 4.31744 | 0.27663 | 5.56652 | 0.76306
9204 | 3.59273 | 0.00349 | 4.31536 | 0.22047 | 4.05226 | 0.025 | 5.01799 | 0.48013 | 4.16215 | 0.05945 | 5.423 | 0.83452 | 4.31744 | 0.27675 | 5.56655 | 0.76334
9208 | 3.59273 | 0.00349 | 4.31537 | 0.22056 | 4.05225 | 0.02501 | 5.018 | 0.48033 | 4.16215 | 0.05947 | 5.42304 | 0.83484 | 4.31745 | 0.27687 | 5.56658 | 0.76363
9212 | 3.59273 | 0.00349 | 4.31537 | 0.22065 | 4.05225 | 0.02502 | 5.01801 | 0.48052 | 4.16214 | 0.05949 | 5.42309 | 0.83516 | 4.31745 | 0.27698 | 5.56661 | 0.76391
9216 | 3.59272 | 0.00349 | 4.31537 | 0.22074 | 4.05225 | 0.02502 | 5.01803 | 0.48072 | 4.16214 | 0.05952 | 5.42313 | 0.83548 | 4.31746 | 0.2771 | 5.56664 | 0.76419
9220 | 3.59272 | 0.00349 | 4.31537 | 0.22083 | 4.05225 | 0.02503 | 5.01804 | 0.48091 | 4.16214 | 0.05954 | 5.42317 | 0.8358 | 4.31746 | 0.27722 | 5.56668 | 0.76448
9224 | 3.59272 | 0.00349 | 4.31537 | 0.22092 | 4.05225 | 0.02504 | 5.01805 | 0.48111 | 4.16214 | 0.05957 | 5.42321 | 0.83612 | 4.31746 | 0.27734 | 5.56671 | 0.76476
9228 | 3.59272 | 0.00349 | 4.31538 | 0.22101 | 4.05224 | 0.02505 | 5.01807 | 0.48131 | 4.16214 | 0.05959 | 5.42325 | 0.83644 | 4.31747 | 0.27746 | 5.56674 | 0.76504
9232 | 3.59272 | 0.00348 | 4.31538 | 0.22111 | 4.05224 | 0.02506 | 5.01808 | 0.4815 | 4.16213 | 0.05961 | 5.42329 | 0.83676 | 4.31747 | 0.27758 | 5.56677 | 0.76533
9236 | 3.59272 | 0.00348 | 4.31538 | 0.2212 | 4.05224 | 0.02507 | 5.0181 | 0.4817 | 4.16213 | 0.05964 | 5.42334 | 0.83708 | 4.31748 | 0.2777 | 5.5668 | 0.76561
9240 | 3.59272 | 0.00348 | 4.31538 | 0.22129 | 4.05224 | 0.02508 | 5.01811 | 0.48189 | 4.16213 | 0.05966 | 5.42338 | 0.8374 | 4.31748 | 0.27781 | 5.56684 | 0.76589
9244 | 3.59272 | 0.00348 | 4.31539 | 0.22138 | 4.05223 | 0.02509 | 5.01812 | 0.48209 | 4.16213 | 0.05968 | 5.42342 | 0.83772 | 4.31749 | 0.27793 | 5.56687 | 0.76618
9248 | 3.59272 | 0.00348 | 4.31539 | 0.22147 | 4.05223 | 0.0251 | 5.01814 | 0.48228 | 4.16212 | 0.05971 | 5.42346 | 0.83804 | 4.31749 | 0.27805 | 5.5669 | 0.76646
9252 | 3.59272 | 0.00348 | 4.31539 | 0.22156 | 4.05223 | 0.02511 | 5.01815 | 0.48248 | 4.16212 | 0.05973 | 5.4235 | 0.83837 | 4.31749 | 0.27817 | 5.56693 | 0.76674
9256 | 3.59272 | 0.00348 | 4.31539 | 0.22165 | 4.05223 | 0.02511 | 5.01816 | 0.48267 | 4.16212 | 0.05976 | 5.42354 | 0.83869 | 4.3175 | 0.27829 | 5.56696 | 0.76703
9260 | 3.59271 | 0.00348 | 4.3154 | 0.22174 | 4.05222 | 0.02512 | 5.01818 | 0.48287 | 4.16212 | 0.05978 | 5.42359 | 0.83901 | 4.3175 | 0.27841 | 5.56699 | 0.76731
9264 | 3.59271 | 0.00348 | 4.3154 | 0.22183 | 4.05222 | 0.02513 | 5.01819 | 0.48306 | 4.16211 | 0.0598 | 5.42363 | 0.83933 | 4.31751 | 0.27852 | 5.56703 | 0.7676
9268 | 3.59271 | 0.00348 | 4.3154 | 0.22192 | 4.05222 | 0.02514 | 5.01821 | 0.48326 | 4.16211 | 0.05983 | 5.42367 | 0.83965 | 4.31751 | 0.27864 | 5.56706 | 0.76788
9272 | 3.59271 | 0.00348 | 4.3154 | 0.22201 | 4.05222 | 0.02515 | 5.01822 | 0.48346 | 4.16211 | 0.05985 | 5.42371 | 0.83997 | 4.31752 | 0.27876 | 5.56709 | 0.76816
9276 | 3.59271 | 0.00348 | 4.3154 | 0.2221 | 4.05221 | 0.02516 | 5.01823 | 0.48365 | 4.16211 | 0.05987 | 5.42375 | 0.84029 | 4.31752 | 0.27888 | 5.56712 | 0.76845
9280 | 3.59271 | 0.00348 | 4.31541 | 0.2222 | 4.05221 | 0.02517 | 5.01825 | 0.48385 | 4.1621 | 0.0599 | 5.4238 | 0.84061 | 4.31752 | 0.279 | 5.56716 | 0.76873
9284 | 3.59271 | 0.00348 | 4.31541 | 0.22229 | 4.05221 | 0.02518 | 5.01826 | 0.48404 | 4.1621 | 0.05992 | 5.42384 | 0.84093 | 4.31753 | 0.27912 | 5.56719 | 0.76901
9288 | 3.59271 | 0.00348 | 4.31541 | 0.22238 | 4.05221 | 0.02519 | 5.01827 | 0.48424 | 4.1621 | 0.05995 | 5.42388 | 0.84125 | 4.31753 | 0.27924 | 5.56722 | 0.7693
9292 | 3.59271 | 0.00348 | 4.31541 | 0.22247 | 4.05221 | 0.0252 | 5.01829 | 0.48443 | 4.1621 | 0.05997 | 5.42392 | 0.84157 | 4.31754 | 0.27935 | 5.56725 | 0.76958
9296 | 3.59271 | 0.00348 | 4.31542 | 0.22256 | 4.0522 | 0.02521 | 5.0183 | 0.48463 | 4.16209 | 0.05999 | 5.42396 | 0.84189 | 4.31754 | 0.27947 | 5.56728 | 0.76987
9300 | 3.5927 | 0.00347 | 4.31542 | 0.22265 | 4.0522 | 0.02521 | 5.01832 | 0.48482 | 4.16209 | 0.06002 | 5.42401 | 0.84221 | 4.31755 | 0.27959 | 5.56732 | 0.77015
9304 | 3.5927 | 0.00347 | 4.31542 | 0.22274 | 4.0522 | 0.02522 | 5.01833 | 0.48502 | 4.16209 | 0.06004 | 5.42405 | 0.84253 | 4.31755 | 0.27971 | 5.56735 | 0.77043
9308 | 3.5927 | 0.00347 | 4.31542 | 0.22283 | 4.0522 | 0.02523 | 5.01834 | 0.48522 | 4.16209 | 0.06007 | 5.42409 | 0.84285 | 4.31756 | 0.27983 | 5.56738 | 0.77072
9312 | 3.5927 | 0.00347 | 4.31543 | 0.22292 | 4.05219 | 0.02524 | 5.01836 | 0.48541 | 4.16209 | 0.06009 | 5.42413 | 0.84317 | 4.31756 | 0.27995 | 5.56741 | 0.771
9316 | 3.5927 | 0.00347 | 4.31543 | 0.22301 | 4.05219 | 0.02525 | 5.01837 | 0.48561 | 4.16208 | 0.06011 | 5.42418 | 0.8435 | 4.31756 | 0.28007 | 5.56745 | 0.77128
9320 | 3.5927 | 0.00347 | 4.31543 | 0.2231 | 4.05219 | 0.02526 | 5.01839 | 0.4858 | 4.16208 | 0.06014 | 5.42422 | 0.84382 | 4.31757 | 0.28018 | 5.56748 | 0.77157
9324 | 3.5927 | 0.00347 | 4.31543 | 0.22319 | 4.05219 | 0.02527 | 5.0184 | 0.486 | 4.16208 | 0.06016 | 5.42426 | 0.84414 | 4.31757 | 0.2803 | 5.56751 | 0.77185
9328 | 3.5927 | 0.00347 | 4.31544 | 0.22329 | 4.05218 | 0.02528 | 5.01841 | 0.48619 | 4.16208 | 0.06018 | 5.4243 | 0.84446 | 4.31758 | 0.28042 | 5.56754 | 0.77214
9332 | 3.5927 | 0.00347 | 4.31544 | 0.22338 | 4.05218 | 0.02529 | 5.01843 | 0.48639 | 4.16207 | 0.06021 | 5.42434 | 0.84478 | 4.31758 | 0.28054 | 5.56757 | 0.77242
9336 | 3.5927 | 0.00347 | 4.31544 | 0.22347 | 4.05218 | 0.0253 | 5.01844 | 0.48659 | 4.16207 | 0.06023 | 5.42439 | 0.8451 | 4.31759 | 0.28066 | 5.56761 | 0.7727
9340 | 3.5927 | 0.00347 | 4.31544 | 0.22356 | 4.05218 | 0.0253 | 5.01846 | 0.48678 | 4.16207 | 0.06026 | 5.42443 | 0.84542 | 4.31759 | 0.28078 | 5.56764 | 0.77299
9344 | 3.59269 | 0.00347 | 4.31544 | 0.22365 | 4.05218 | 0.02531 | 5.01847 | 0.48698 | 4.16207 | 0.06028 | 5.42447 | 0.84574 | 4.31759 | 0.2809 | 5.56767 | 0.77327
9348 | 3.59269 | 0.00347 | 4.31545 | 0.22374 | 4.05217 | 0.02532 | 5.01848 | 0.48717 | 4.16206 | 0.0603 | 5.42451 | 0.84606 | 4.3176 | 0.28101 | 5.5677 | 0.77356
9352 | 3.59269 | 0.00347 | 4.31545 | 0.22383 | 4.05217 | 0.02533 | 5.0185 | 0.48737 | 4.16206 | 0.06033 | 5.42456 | 0.84638 | 4.3176 | 0.28113 | 5.56774 | 0.77384
9356 | 3.59269 | 0.00347 | 4.31545 | 0.22392 | 4.05217 | 0.02534 | 5.01851 | 0.48756 | 4.16206 | 0.06035 | 5.4246 | 0.8467 | 4.31761 | 0.28125 | 5.56777 | 0.77412
9360 | 3.59269 | 0.00347 | 4.31545 | 0.22401 | 4.05217 | 0.02535 | 5.01853 | 0.48776 | 4.16206 | 0.06037 | 5.42464 | 0.84702 | 4.31761 | 0.28137 | 5.5678 | 0.77441
9364 | 3.59269 | 0.00346 | 4.31546 | 0.2241 | 4.05216 | 0.02536 | 5.01854 | 0.48795 | 4.16206 | 0.0604 | 5.42468 | 0.84735 | 4.31762 | 0.28149 | 5.56783 | 0.77469
9368 | 3.59269 | 0.00346 | 4.31546 | 0.22419 | 4.05216 | 0.02537 | 5.01855 | 0.48815 | 4.16205 | 0.06042 | 5.42473 | 0.84767 | 4.31762 | 0.28161 | 5.56787 | 0.77498
9372 | 3.59269 | 0.00346 | 4.31546 | 0.22429 | 4.05216 | 0.02538 | 5.01857 | 0.48835 | 4.16205 | 0.06045 | 5.42477 | 0.84799 | 4.31763 | 0.28173 | 5.5679 | 0.77526
9376 | 3.59269 | 0.00346 | 4.31546 | 0.22438 | 4.05216 | 0.02539 | 5.01858 | 0.48854 | 4.16205 | 0.06047 | 5.42481 | 0.84831 | 4.31763 | 0.28184 | 5.56793 | 0.77554
9380 | 3.59269 | 0.00346 | 4.31547 | 0.22447 | 4.05215 | 0.0254 | 5.0186 | 0.48874 | 4.16205 | 0.06049 | 5.42486 | 0.84863 | 4.31763 | 0.28196 | 5.56797 | 0.77583
9384 | 3.59269 | 0.00346 | 4.31547 | 0.22456 | 4.05215 | 0.0254 | 5.01861 | 0.48893 | 4.16204 | 0.06052 | 5.4249 | 0.84895 | 4.31764 | 0.28208 | 5.568 | 0.77611
9388 | 3.59269 | 0.00346 | 4.31547 | 0.22465 | 4.05215 | 0.02541 | 5.01862 | 0.48913 | 4.16204 | 0.06054 | 5.42494 | 0.84927 | 4.31764 | 0.2822 | 5.56803 | 0.7764
9392 | 3.59268 | 0.00346 | 4.31547 | 0.22474 | 4.05215 | 0.02542 | 5.01864 | 0.48932 | 4.16204 | 0.06057 | 5.42498 | 0.84959 | 4.31765 | 0.28232 | 5.56806 | 0.77668
9396 | 3.59268 | 0.00346 | 4.31548 | 0.22483 | 4.05215 | 0.02543 | 5.01865 | 0.48952 | 4.16204 | 0.06059 | 5.42503 | 0.84991 | 4.31765 | 0.28244 | 5.5681 | 0.77697
9400 | 3.59268 | 0.00346 | 4.31548 | 0.22492 | 4.05214 | 0.02544 | 5.01867 | 0.48972 | 4.16203 | 0.06061 | 5.42507 | 0.85023 | 4.31766 | 0.28255 | 5.56813 | 0.77725
9404 | 3.59268 | 0.00346 | 4.31548 | 0.22501 | 4.05214 | 0.02545 | 5.01868 | 0.48991 | 4.16203 | 0.06064 | 5.42511 | 0.85055 | 4.31766 | 0.28267 | 5.56816 | 0.77753
9408 | 3.59268 | 0.00346 | 4.31548 | 0.2251 | 4.05214 | 0.02546 | 5.0187 | 0.49011 | 4.16203 | 0.06066 | 5.42516 | 0.85088 | 4.31767 | 0.28279 | 5.5682 | 0.77782
9412 | 3.59268 | 0.00346 | 4.31549 | 0.22519 | 4.05214 | 0.02547 | 5.01871 | 0.4903 | 4.16203 | 0.06068 | 5.4252 | 0.8512 | 4.31767 | 0.28291 | 5.56823 | 0.7781
9416 | 3.59268 | 0.00346 | 4.31549 | 0.22529 | 4.05213 | 0.02548 | 5.01872 | 0.4905 | 4.16203 | 0.06071 | 5.42524 | 0.85152 | 4.31768 | 0.28303 | 5.56826 | 0.77839
9420 | 3.59268 | 0.00346 | 4.31549 | 0.22538 | 4.05213 | 0.02549 | 5.01874 | 0.49069 | 4.16202 | 0.06073 | 5.42528 | 0.85184 | 4.31768 | 0.28315 | 5.56829 | 0.77867
9424 | 3.59268 | 0.00346 | 4.31549 | 0.22547 | 4.05213 | 0.02549 | 5.01875 | 0.49089 | 4.16202 | 0.06076 | 5.42533 | 0.85216 | 4.31768 | 0.28327 | 5.56833 | 0.77896
9428 | 3.59268 | 0.00346 | 4.3155 | 0.22556 | 4.05213 | 0.0255 | 5.01877 | 0.49109 | 4.16202 | 0.06078 | 5.42537 | 0.85248 | 4.31769 | 0.28338 | 5.56836 | 0.77924
9432 | 3.59268 | 0.00345 | 4.3155 | 0.22565 | 4.05213 | 0.02551 | 5.01878 | 0.49128 | 4.16202 | 0.0608 | 5.42541 | 0.8528 | 4.31769 | 0.2835 | 5.56839 | 0.77952
9436 | 3.59267 | 0.00345 | 4.3155 | 0.22574 | 4.05212 | 0.02552 | 5.0188 | 0.49148 | 4.16201 | 0.06083 | 5.42546 | 0.85312 | 4.3177 | 0.28362 | 5.56843 | 0.77981
9440 | 3.59267 | 0.00345 | 4.3155 | 0.22583 | 4.05212 | 0.02553 | 5.01881 | 0.49167 | 4.16201 | 0.06085 | 5.4255 | 0.85344 | 4.3177 | 0.28374 | 5.56846 | 0.78009
9444 | 3.59267 | 0.00345 | 4.31551 | 0.22592 | 4.05212 | 0.02554 | 5.01882 | 0.49187 | 4.16201 | 0.06087 | 5.42554 | 0.85376 | 4.31771 | 0.28386 | 5.56849 | 0.78038
9448 | 3.59267 | 0.00345 | 4.31551 | 0.22601 | 4.05212 | 0.02555 | 5.01884 | 0.49206 | 4.16201 | 0.0609 | 5.42559 | 0.85409 | 4.31771 | 0.28398 | 5.56853 | 0.78066
9452 | 3.59267 | 0.00345 | 4.31551 | 0.2261 | 4.05211 | 0.02556 | 5.01885 | 0.49226 | 4.16201 | 0.06092 | 5.42563 | 0.85441 | 4.31772 | 0.2841 | 5.56856 | 0.78095
9456 | 3.59267 | 0.00345 | 4.31551 | 0.22619 | 4.05211 | 0.02557 | 5.01887 | 0.49246 | 4.162 | 0.06095 | 5.42567 | 0.85473 | 4.31772 | 0.28421 | 5.56859 | 0.78123
9460 | 3.59267 | 0.00345 | 4.31552 | 0.22629 | 4.05211 | 0.02558 | 5.01888 | 0.49265 | 4.162 | 0.06097 | 5.42572 | 0.85505 | 4.31773 | 0.28433 | 5.56862 | 0.78152
9464 | 3.59267 | 0.00345 | 4.31552 | 0.22638 | 4.05211 | 0.02559 | 5.0189 | 0.49285 | 4.162 | 0.06099 | 5.42576 | 0.85537 | 4.31773 | 0.28445 | 5.56866 | 0.7818
9468 | 3.59267 | 0.00345 | 4.31552 | 0.22647 | 4.05211 | 0.02559 | 5.01891 | 0.49304 | 4.162 | 0.06102 | 5.4258 | 0.85569 | 4.31774 | 0.28457 | 5.56869 | 0.78208
9472 | 3.59267 | 0.00345 | 4.31552 | 0.22656 | 4.0521 | 0.0256 | 5.01893 | 0.49324 | 4.16199 | 0.06104 | 5.42585 | 0.85601 | 4.31774 | 0.28469 | 5.56872 | 0.78237
9476 | 3.59267 | 0.00345 | 4.31553 | 0.22665 | 4.0521 | 0.02561 | 5.01894 | 0.49343 | 4.16199 | 0.06107 | 5.42589 | 0.85633 | 4.31775 | 0.28481 | 5.56876 | 0.78265
9480 | 3.59266 | 0.00345 | 4.31553 | 0.22674 | 4.0521 | 0.02562 | 5.01896 | 0.49363 | 4.16199 | 0.06109 | 5.42593 | 0.85665 | 4.31775 | 0.28493 | 5.56879 | 0.78294
9484 | 3.59266 | 0.00345 | 4.31553 | 0.22683 | 4.0521 | 0.02563 | 5.01897 | 0.49383 | 4.16199 | 0.06111 | 5.42598 | 0.85698 | 4.31775 | 0.28504 | 5.56882 | 0.78322
9488 | 3.59266 | 0.00345 | 4.31554 | 0.22692 | 4.05209 | 0.02564 | 5.01898 | 0.49402 | 4.16199 | 0.06114 | 5.42602 | 0.8573 | 4.31776 | 0.28516 | 5.56886 | 0.78351
9492 | 3.59266 | 0.00345 | 4.31554 | 0.22701 | 4.05209 | 0.02565 | 5.019 | 0.49422 | 4.16198 | 0.06116 | 5.42606 | 0.85762 | 4.31776 | 0.28528 | 5.56889 | 0.78379
9496 | 3.59266 | 0.00345 | 4.31554 | 0.2271 | 4.05209 | 0.02566 | 5.01901 | 0.49441 | 4.16198 | 0.06118 | 5.42611 | 0.85794 | 4.31777 | 0.2854 | 5.56892 | 0.78408
9500 | 3.59266 | 0.00345 | 4.31554 | 0.22719 | 4.05209 | 0.02567 | 5.01903 | 0.49461 | 4.16198 | 0.06121 | 5.42615 | 0.85826 | 4.31777 | 0.28552 | 5.56896 | 0.78436
9504 | 3.59266 | 0.00344 | 4.31555 | 0.22729 | 4.05209 | 0.02568 | 5.01904 | 0.4948 | 4.16198 | 0.06123 | 5.42619 | 0.85858 | 4.31778 | 0.28564 | 5.56899 | 0.78465
9508 | 3.59266 | 0.00344 | 4.31555 | 0.22738 | 4.05208 | 0.02569 | 5.01906 | 0.495 | 4.16198 | 0.06126 | 5.42624 | 0.8589 | 4.31778 | 0.28575 | 5.56902 | 0.78493
9512 | 3.59266 | 0.00344 | 4.31555 | 0.22747 | 4.05208 | 0.02569 | 5.01907 | 0.4952 | 4.16197 | 0.06128 | 5.42628 | 0.85922 | 4.31779 | 0.28587 | 5.56906 | 0.78522
9516 | 3.59266 | 0.00344 | 4.31555 | 0.22756 | 4.05208 | 0.0257 | 5.01909 | 0.49539 | 4.16197 | 0.0613 | 5.42633 | 0.85954 | 4.31779 | 0.28599 | 5.56909 | 0.7855
9520 | 3.59266 | 0.00344 | 4.31556 | 0.22765 | 4.05208 | 0.02571 | 5.0191 | 0.49559 | 4.16197 | 0.06133 | 5.42637 | 0.85987 | 4.3178 | 0.28611 | 5.56913 | 0.78578
9524 | 3.59266 | 0.00344 | 4.31556 | 0.22774 | 4.05208 | 0.02572 | 5.01912 | 0.49578 | 4.16197 | 0.06135 | 5.42641 | 0.86019 | 4.3178 | 0.28623 | 5.56916 | 0.78607
9528 | 3.59265 | 0.00344 | 4.31556 | 0.22783 | 4.05207 | 0.02573 | 5.01913 | 0.49598 | 4.16196 | 0.06138 | 5.42646 | 0.86051 | 4.31781 | 0.28635 | 5.56919 | 0.78635
9532 | 3.59265 | 0.00344 | 4.31556 | 0.22792 | 4.05207 | 0.02574 | 5.01914 | 0.49618 | 4.16196 | 0.0614 | 5.4265 | 0.86083 | 4.31781 | 0.28647 | 5.56923 | 0.78664
9536 | 3.59265 | 0.00344 | 4.31557 | 0.22801 | 4.05207 | 0.02575 | 5.01916 | 0.49637 | 4.16196 | 0.06142 | 5.42655 | 0.86115 | 4.31782 | 0.28658 | 5.56926 | 0.78692
9540 | 3.59265 | 0.00344 | 4.31557 | 0.2281 | 4.05207 | 0.02576 | 5.01917 | 0.49657 | 4.16196 | 0.06145 | 5.42659 | 0.86147 | 4.31782 | 0.2867 | 5.56929 | 0.78721
9544 | 3.59265 | 0.00344 | 4.31557 | 0.2282 | 4.05206 | 0.02577 | 5.01919 | 0.49676 | 4.16196 | 0.06147 | 5.42663 | 0.86179 | 4.31783 | 0.28682 | 5.56933 | 0.78749
9548 | 3.59265 | 0.00344 | 4.31557 | 0.22829 | 4.05206 | 0.02578 | 5.0192 | 0.49696 | 4.16195 | 0.06149 | 5.42668 | 0.86211 | 4.31783 | 0.28694 | 5.56936 | 0.78778
9552 | 3.59265 | 0.00344 | 4.31558 | 0.22838 | 4.05206 | 0.02579 | 5.01922 | 0.49715 | 4.16195 | 0.06152 | 5.42672 | 0.86244 | 4.31784 | 0.28706 | 5.56939 | 0.78806
9556 | 3.59265 | 0.00344 | 4.31558 | 0.22847 | 4.05206 | 0.02579 | 5.01923 | 0.49735 | 4.16195 | 0.06154 | 5.42676 | 0.86276 | 4.31784 | 0.28718 | 5.56943 | 0.78835
9560 | 3.59265 | 0.00344 | 4.31558 | 0.22856 | 4.05206 | 0.0258 | 5.01925 | 0.49755 | 4.16195 | 0.06157 | 5.42681 | 0.86308 | 4.31785 | 0.2873 | 5.56946 | 0.78863
9564 | 3.59265 | 0.00344 | 4.31559 | 0.22865 | 4.05205 | 0.02581 | 5.01926 | 0.49774 | 4.16195 | 0.06159 | 5.42685 | 0.8634 | 4.31785 | 0.28741 | 5.5695 | 0.78892
9568 | 3.59265 | 0.00344 | 4.31559 | 0.22874 | 4.05205 | 0.02582 | 5.01928 | 0.49794 | 4.16194 | 0.06161 | 5.4269 | 0.86372 | 4.31785 | 0.28753 | 5.56953 | 0.7892
9572 | 3.59265 | 0.00344 | 4.31559 | 0.22883 | 4.05205 | 0.02583 | 5.01929 | 0.49813 | 4.16194 | 0.06164 | 5.42694 | 0.86404 | 4.31786 | 0.28765 | 5.56956 | 0.78949
9576 | 3.59264 | 0.00343 | 4.31559 | 0.22892 | 4.05205 | 0.02584 | 5.01931 | 0.49833 | 4.16194 | 0.06166 | 5.42699 | 0.86436 | 4.31786 | 0.28777 | 5.5696 | 0.78977
9580 | 3.59264 | 0.00343 | 4.3156 | 0.22901 | 4.05205 | 0.02585 | 5.01932 | 0.49852 | 4.16194 | 0.06169 | 5.42703 | 0.86469 | 4.31787 | 0.28789 | 5.56963 | 0.79006
9584 | 3.59264 | 0.00343 | 4.3156 | 0.2291 | 4.05204 | 0.02586 | 5.01934 | 0.49872 | 4.16193 | 0.06171 | 5.42707 | 0.86501 | 4.31787 | 0.28801 | 5.56967 | 0.79034
9588 | 3.59264 | 0.00343 | 4.3156 | 0.2292 | 4.05204 | 0.02587 | 5.01935 | 0.49892 | 4.16193 | 0.06173 | 5.42712 | 0.86533 | 4.31788 | 0.28813 | 5.5697 | 0.79063
9592 | 3.59264 | 0.00343 | 4.3156 | 0.22929 | 4.05204 | 0.02588 | 5.01937 | 0.49911 | 4.16193 | 0.06176 | 5.42716 | 0.86565 | 4.31788 | 0.28824 | 5.56973 | 0.79091
9596 | 3.59264 | 0.00343 | 4.31561 | 0.22938 | 4.05204 | 0.02589 | 5.01938 | 0.49931 | 4.16193 | 0.06178 | 5.42721 | 0.86597 | 4.31789 | 0.28836 | 5.56977 | 0.7912
9600 | 3.59264 | 0.00343 | 4.31561 | 0.22947 | 4.05204 | 0.02589 | 5.0194 | 0.4995 | 4.16193 | 0.0618 | 5.42725 | 0.86629 | 4.31789 | 0.28848 | 5.5698 | 0.79148
9604 | 3.59264 | 0.00343 | 4.31561 | 0.22956 | 4.05203 | 0.0259 | 5.01941 | 0.4997 | 4.16192 | 0.06183 | 5.4273 | 0.86661 | 4.3179 | 0.2886 | 5.56984 | 0.79177
9608 | 3.59264 | 0.00343 | 4.31562 | 0.22965 | 4.05203 | 0.02591 | 5.01943 | 0.4999 | 4.16192 | 0.06185 | 5.42734 | 0.86693 | 4.3179 | 0.28872 | 5.56987 | 0.79205
9612 | 3.59264 | 0.00343 | 4.31562 | 0.22974 | 4.05203 | 0.02592 | 5.01944 | 0.50009 | 4.16192 | 0.06188 | 5.42738 | 0.86726 | 4.31791 | 0.28884 | 5.5699 | 0.79234
9616 | 3.59264 | 0.00343 | 4.31562 | 0.22983 | 4.05203 | 0.02593 | 5.01946 | 0.50029 | 4.16192 | 0.0619 | 5.42743 | 0.86758 | 4.31791 | 0.28896 | 5.56994 | 0.79262
9620 | 3.59264 | 0.00343 | 4.31562 | 0.22992 | 4.05202 | 0.02594 | 5.01947 | 0.50048 | 4.16192 | 0.06192 | 5.42747 | 0.8679 | 4.31792 | 0.28907 | 5.56997 | 0.79291
9624 | 3.59263 | 0.00343 | 4.31563 | 0.23001 | 4.05202 | 0.02595 | 5.01949 | 0.50068 | 4.16191 | 0.06195 | 5.42752 | 0.86822 | 4.31792 | 0.28919 | 5.57001 | 0.79319
9628 | 3.59263 | 0.00343 | 4.31563 | 0.23011 | 4.05202 | 0.02596 | 5.0195 | 0.50088 | 4.16191 | 0.06197 | 5.42756 | 0.86854 | 4.31793 | 0.28931 | 5.57004 | 0.79348
9632 | 3.59263 | 0.00343 | 4.31563 | 0.2302 | 4.05202 | 0.02597 | 5.01952 | 0.50107 | 4.16191 | 0.062 | 5.42761 | 0.86886 | 4.31793 | 0.28943 | 5.57007 | 0.79376
9636 | 3.59263 | 0.00343 | 4.31563 | 0.23029 | 4.05202 | 0.02598 | 5.01953 | 0.50127 | 4.16191 | 0.06202 | 5.42765 | 0.86919 | 4.31794 | 0.28955 | 5.57011 | 0.79405
9640 | 3.59263 | 0.00343 | 4.31564 | 0.23038 | 4.05201 | 0.02599 | 5.01955 | 0.50146 | 4.16191 | 0.06204 | 5.4277 | 0.86951 | 4.31794 | 0.28967 | 5.57014 | 0.79433
9644 | 3.59263 | 0.00343 | 4.31564 | 0.23047 | 4.05201 | 0.026 | 5.01956 | 0.50166 | 4.1619 | 0.06207 | 5.42774 | 0.86983 | 4.31795 | 0.28978 | 5.57018 | 0.79462
9648 | 3.59263 | 0.00342 | 4.31564 | 0.23056 | 4.05201 | 0.026 | 5.01958 | 0.50185 | 4.1619 | 0.06209 | 5.42778 | 0.87015 | 4.31795 | 0.2899 | 5.57021 | 0.7949
9652 | 3.59263 | 0.00342 | 4.31565 | 0.23065 | 4.05201 | 0.02601 | 5.01959 | 0.50205 | 4.1619 | 0.06211 | 5.42783 | 0.87047 | 4.31796 | 0.29002 | 5.57025 | 0.79519
9656 | 3.59263 | 0.00342 | 4.31565 | 0.23074 | 4.05201 | 0.02602 | 5.01961 | 0.50225 | 4.1619 | 0.06214 | 5.42787 | 0.87079 | 4.31796 | 0.29014 | 5.57028 | 0.79547
9660 | 3.59263 | 0.00342 | 4.31565 | 0.23083 | 4.052 | 0.02603 | 5.01962 | 0.50244 | 4.1619 | 0.06216 | 5.42792 | 0.87111 | 4.31797 | 0.29026 | 5.57031 | 0.79576
9664 | 3.59263 | 0.00342 | 4.31565 | 0.23092 | 4.052 | 0.02604 | 5.01964 | 0.50264 | 4.16189 | 0.06219 | 5.42796 | 0.87144 | 4.31797 | 0.29038 | 5.57035 | 0.79604
9668 | 3.59263 | 0.00342 | 4.31566 | 0.23102 | 4.052 | 0.02605 | 5.01965 | 0.50283 | 4.16189 | 0.06221 | 5.42801 | 0.87176 | 4.31798 | 0.2905 | 5.57038 | 0.79633
9672 | 3.59262 | 0.00342 | 4.31566 | 0.23111 | 4.052 | 0.02606 | 5.01967 | 0.50303 | 4.16189 | 0.06223 | 5.42805 | 0.87208 | 4.31798 | 0.29061 | 5.57042 | 0.79662
9676 | 3.59262 | 0.00342 | 4.31566 | 0.2312 | 4.052 | 0.02607 | 5.01968 | 0.50323 | 4.16189 | 0.06226 | 5.4281 | 0.8724 | 4.31799 | 0.29073 | 5.57045 | 0.7969
9680 | 3.59262 | 0.00342 | 4.31567 | 0.23129 | 4.05199 | 0.02608 | 5.0197 | 0.50342 | 4.16188 | 0.06228 | 5.42814 | 0.87272 | 4.31799 | 0.29085 | 5.57049 | 0.79719
9684 | 3.59262 | 0.00342 | 4.31567 | 0.23138 | 4.05199 | 0.02609 | 5.01971 | 0.50362 | 4.16188 | 0.06231 | 5.42819 | 0.87304 | 4.318 | 0.29097 | 5.57052 | 0.79747
9688 | 3.59262 | 0.00342 | 4.31567 | 0.23147 | 4.05199 | 0.0261 | 5.01973 | 0.50381 | 4.16188 | 0.06233 | 5.42823 | 0.87336 | 4.318 | 0.29109 | 5.57056 | 0.79776
9692 | 3.59262 | 0.00342 | 4.31567 | 0.23156 | 4.05199 | 0.0261 | 5.01974 | 0.50401 | 4.16188 | 0.06235 | 5.42828 | 0.87369 | 4.31801 | 0.29121 | 5.57059 | 0.79804
9696 | 3.59262 | 0.00342 | 4.31568 | 0.23165 | 4.05199 | 0.02611 | 5.01976 | 0.50421 | 4.16188 | 0.06238 | 5.42832 | 0.87401 | 4.31801 | 0.29133 | 5.57063 | 0.79833
9700 | 3.59262 | 0.00342 | 4.31568 | 0.23174 | 4.05198 | 0.02612 | 5.01977 | 0.5044 | 4.16187 | 0.0624 | 5.42837 | 0.87433 | 4.31802 | 0.29144 | 5.57066 | 0.79861
9704 | 3.59262 | 0.00342 | 4.31568 | 0.23184 | 4.05198 | 0.02613 | 5.01979 | 0.5046 | 4.16187 | 0.06243 | 5.42841 | 0.87465 | 4.31802 | 0.29156 | 5.57069 | 0.7989
9708 | 3.59262 | 0.00342 | 4.31569 | 0.23193 | 4.05198 | 0.02614 | 5.0198 | 0.50479 | 4.16187 | 0.06245 | 5.42846 | 0.87497 | 4.31803 | 0.29168 | 5.57073 | 0.79918
9712 | 3.59262 | 0.00342 | 4.31569 | 0.23202 | 4.05198 | 0.02615 | 5.01982 | 0.50499 | 4.16187 | 0.06247 | 5.4285 | 0.87529 | 4.31803 | 0.2918 | 5.57076 | 0.79947
9716 | 3.59262 | 0.00342 | 4.31569 | 0.23211 | 4.05198 | 0.02616 | 5.01984 | 0.50519 | 4.16187 | 0.0625 | 5.42855 | 0.87562 | 4.31804 | 0.29192 | 5.5708 | 0.79975
9720 | 3.59261 | 0.00342 | 4.31569 | 0.2322 | 4.05197 | 0.02617 | 5.01985 | 0.50538 | 4.16186 | 0.06252 | 5.42859 | 0.87594 | 4.31804 | 0.29204 | 5.57083 | 0.80004
9724 | 3.59261 | 0.00341 | 4.3157 | 0.23229 | 4.05197 | 0.02618 | 5.01987 | 0.50558 | 4.16186 | 0.06254 | 5.42864 | 0.87626 | 4.31805 | 0.29216 | 5.57087 | 0.80033
9728 | 3.59261 | 0.00341 | 4.3157 | 0.23238 | 4.05197 | 0.02619 | 5.01988 | 0.50577 | 4.16186 | 0.06257 | 5.42868 | 0.87658 | 4.31805 | 0.29227 | 5.5709 | 0.80061
9732 | 3.59261 | 0.00341 | 4.3157 | 0.23247 | 4.05197 | 0.0262 | 5.0199 | 0.50597 | 4.16186 | 0.06259 | 5.42873 | 0.8769 | 4.31806 | 0.29239 | 5.57094 | 0.8009
9736 | 3.59261 | 0.00341 | 4.31571 | 0.23256 | 4.05197 | 0.0262 | 5.01991 | 0.50617 | 4.16186 | 0.06262 | 5.42877 | 0.87722 | 4.31806 | 0.29251 | 5.57097 | 0.80118
9740 | 3.59261 | 0.00341 | 4.31571 | 0.23265 | 4.05196 | 0.02621 | 5.01993 | 0.50636 | 4.16185 | 0.06264 | 5.42882 | 0.87755 | 4.31807 | 0.29263 | 5.57101 | 0.80147
9744 | 3.59261 | 0.00341 | 4.31571 | 0.23275 | 4.05196 | 0.02622 | 5.01994 | 0.50656 | 4.16185 | 0.06266 | 5.42886 | 0.87787 | 4.31807 | 0.29275 | 5.57104 | 0.80175
9748 | 3.59261 | 0.00341 | 4.31571 | 0.23284 | 4.05196 | 0.02623 | 5.01996 | 0.50675 | 4.16185 | 0.06269 | 5.42891 | 0.87819 | 4.31808 | 0.29287 | 5.57108 | 0.80204
9752 | 3.59261 | 0.00341 | 4.31572 | 0.23293 | 4.05196 | 0.02624 | 5.01997 | 0.50695 | 4.16185 | 0.06271 | 5.42896 | 0.87851 | 4.31809 | 0.29298 | 5.57111 | 0.80232
9756 | 3.59261 | 0.00341 | 4.31572 | 0.23302 | 4.05196 | 0.02625 | 5.01999 | 0.50714 | 4.16185 | 0.06274 | 5.429 | 0.87883 | 4.31809 | 0.2931 | 5.57115 | 0.80261
9760 | 3.59261 | 0.00341 | 4.31572 | 0.23311 | 4.05195 | 0.02626 | 5.02 | 0.50734 | 4.16185 | 0.06276 | 5.42905 | 0.87915 | 4.3181 | 0.29322 | 5.57118 | 0.8029
9764 | 3.59261 | 0.00341 | 4.31573 | 0.2332 | 4.05195 | 0.02627 | 5.02002 | 0.50754 | 4.16184 | 0.06278 | 5.42909 | 0.87948 | 4.3181 | 0.29334 | 5.57122 | 0.80318
9768 | 3.59261 | 0.00341 | 4.31573 | 0.23329 | 4.05195 | 0.02628 | 5.02004 | 0.50773 | 4.16184 | 0.06281 | 5.42914 | 0.8798 | 4.31811 | 0.29346 | 5.57125 | 0.80347
9772 | 3.5926 | 0.00341 | 4.31573 | 0.23338 | 4.05195 | 0.02629 | 5.02005 | 0.50793 | 4.16184 | 0.06283 | 5.42918 | 0.88012 | 4.31811 | 0.29358 | 5.57129 | 0.80375
9776 | 3.5926 | 0.00341 | 4.31573 | 0.23347 | 4.05195 | 0.0263 | 5.02007 | 0.50812 | 4.16184 | 0.06286 | 5.42923 | 0.88044 | 4.31812 | 0.2937 | 5.57132 | 0.80404
9780 | 3.5926 | 0.00341 | 4.31574 | 0.23357 | 4.05194 | 0.02631 | 5.02008 | 0.50832 | 4.16184 | 0.06288 | 5.42927 | 0.88076 | 4.31812 | 0.29381 | 5.57136 | 0.80432
9784 | 3.5926 | 0.00341 | 4.31574 | 0.23366 | 4.05194 | 0.02631 | 5.0201 | 0.50852 | 4.16183 | 0.0629 | 5.42932 | 0.88109 | 4.31813 | 0.29393 | 5.57139 | 0.80461
9788 | 3.5926 | 0.00341 | 4.31574 | 0.23375 | 4.05194 | 0.02632 | 5.02011 | 0.50871 | 4.16183 | 0.06293 | 5.42936 | 0.88141 | 4.31813 | 0.29405 | 5.57143 | 0.80489
9792 | 3.5926 | 0.00341 | 4.31575 | 0.23384 | 4.05194 | 0.02633 | 5.02013 | 0.50891 | 4.16183 | 0.06295 | 5.42941 | 0.88173 | 4.31814 | 0.29417 | 5.57146 | 0.80518
9796 | 3.5926 | 0.00341 | 4.31575 | 0.23393 | 4.05194 | 0.02634 | 5.02014 | 0.5091 | 4.16183 | 0.06297 | 5.42946 | 0.88205 | 4.31814 | 0.29429 | 5.5715 | 0.80547
9800 | 3.5926 | 0.00341 | 4.31575 | 0.23402 | 4.05193 | 0.02635 | 5.02016 | 0.5093 | 4.16183 | 0.063 | 5.4295 | 0.88237 | 4.31815 | 0.29441 | 5.57153 | 0.80575
9804 | 3.5926 | 0.0034 | 4.31575 | 0.23411 | 4.05193 | 0.02636 | 5.02018 | 0.5095 | 4.16182 | 0.06302 | 5.42955 | 0.88269 | 4.31815 | 0.29453 | 5.57157 | 0.80604
9808 | 3.5926 | 0.0034 | 4.31576 | 0.2342 | 4.05193 | 0.02637 | 5.02019 | 0.50969 | 4.16182 | 0.06305 | 5.42959 | 0.88302 | 4.31816 | 0.29464 | 5.5716 | 0.80632
9812 | 3.5926 | 0.0034 | 4.31576 | 0.23429 | 4.05193 | 0.02638 | 5.02021 | 0.50989 | 4.16182 | 0.06307 | 5.42964 | 0.88334 | 4.31816 | 0.29476 | 5.57164 | 0.80661
9816 | 3.5926 | 0.0034 | 4.31576 | 0.23438 | 4.05193 | 0.02639 | 5.02022 | 0.51008 | 4.16182 | 0.06309 | 5.42968 | 0.88366 | 4.31817 | 0.29488 | 5.57167 | 0.80689
9820 | 3.5926 | 0.0034 | 4.31577 | 0.23448 | 4.05192 | 0.0264 | 5.02024 | 0.51028 | 4.16182 | 0.06312 | 5.42973 | 0.88398 | 4.31817 | 0.295 | 5.57171 | 0.80718
9824 | 3.59259 | 0.0034 | 4.31577 | 0.23457 | 4.05192 | 0.02641 | 5.02025 | 0.51048 | 4.16181 | 0.06314 | 5.42978 | 0.8843 | 4.31818 | 0.29512 | 5.57175 | 0.80747
9828 | 3.59259 | 0.0034 | 4.31577 | 0.23466 | 4.05192 | 0.02641 | 5.02027 | 0.51067 | 4.16181 | 0.06317 | 5.42982 | 0.88462 | 4.31818 | 0.29524 | 5.57178 | 0.80775
9832 | 3.59259 | 0.0034 | 4.31578 | 0.23475 | 4.05192 | 0.02642 | 5.02029 | 0.51087 | 4.16181 | 0.06319 | 5.42987 | 0.88495 | 4.31819 | 0.29536 | 5.57182 | 0.80804
9836 | 3.59259 | 0.0034 | 4.31578 | 0.23484 | 4.05192 | 0.02643 | 5.0203 | 0.51107 | 4.16181 | 0.06321 | 5.42991 | 0.88527 | 4.3182 | 0.29547 | 5.57185 | 0.80832
9840 | 3.59259 | 0.0034 | 4.31578 | 0.23493 | 4.05191 | 0.02644 | 5.02032 | 0.51126 | 4.16181 | 0.06324 | 5.42996 | 0.88559 | 4.3182 | 0.29559 | 5.57189 | 0.80861
9844 | 3.59259 | 0.0034 | 4.31578 | 0.23502 | 4.05191 | 0.02645 | 5.02033 | 0.51146 | 4.1618 | 0.06326 | 5.43001 | 0.88591 | 4.31821 | 0.29571 | 5.57192 | 0.8089
9848 | 3.59259 | 0.0034 | 4.31579 | 0.23511 | 4.05191 | 0.02646 | 5.02035 | 0.51165 | 4.1618 | 0.06329 | 5.43005 | 0.88623 | 4.31821 | 0.29583 | 5.57196 | 0.80918
9852 | 3.59259 | 0.0034 | 4.31579 | 0.2352 | 4.05191 | 0.02647 | 5.02036 | 0.51185 | 4.1618 | 0.06331 | 5.4301 | 0.88656 | 4.31822 | 0.29595 | 5.57199 | 0.80947
9856 | 3.59259 | 0.0034 | 4.31579 | 0.2353 | 4.05191 | 0.02648 | 5.02038 | 0.51205 | 4.1618 | 0.06333 | 5.43014 | 0.88688 | 4.31822 | 0.29607 | 5.57203 | 0.80975
9860 | 3.59259 | 0.0034 | 4.3158 | 0.23539 | 4.0519 | 0.02649 | 5.0204 | 0.51224 | 4.1618 | 0.06336 | 5.43019 | 0.8872 | 4.31823 | 0.29618 | 5.57206 | 0.81004
9864 | 3.59259 | 0.0034 | 4.3158 | 0.23548 | 4.0519 | 0.0265 | 5.02041 | 0.51244 | 4.1618 | 0.06338 | 5.43024 | 0.88752 | 4.31823 | 0.2963 | 5.5721 | 0.81033
9868 | 3.59259 | 0.0034 | 4.3158 | 0.23557 | 4.0519 | 0.02651 | 5.02043 | 0.51263 | 4.16179 | 0.06341 | 5.43028 | 0.88784 | 4.31824 | 0.29642 | 5.57214 | 0.81061
9872 | 3.59259 | 0.0034 | 4.31581 | 0.23566 | 4.0519 | 0.02652 | 5.02044 | 0.51283 | 4.16179 | 0.06343 | 5.43033 | 0.88817 | 4.31824 | 0.29654 | 5.57217 | 0.8109
9876 | 3.59258 | 0.0034 | 4.31581 | 0.23575 | 4.0519 | 0.02652 | 5.02046 | 0.51303 | 4.16179 | 0.06345 | 5.43038 | 0.88849 | 4.31825 | 0.29666 | 5.57221 | 0.81118
9880 | 3.59258 | 0.0034 | 4.31581 | 0.23584 | 4.05189 | 0.02653 | 5.02047 | 0.51322 | 4.16179 | 0.06348 | 5.43042 | 0.88881 | 4.31825 | 0.29678 | 5.57224 | 0.81147
9884 | 3.59258 | 0.00339 | 4.31581 | 0.23593 | 4.05189 | 0.02654 | 5.02049 | 0.51342 | 4.16179 | 0.0635 | 5.43047 | 0.88913 | 4.31826 | 0.2969 | 5.57228 | 0.81176
9888 | 3.59258 | 0.00339 | 4.31582 | 0.23602 | 4.05189 | 0.02655 | 5.02051 | 0.51361 | 4.16178 | 0.06352 | 5.43051 | 0.88945 | 4.31826 | 0.29701 | 5.57231 | 0.81204
9892 | 3.59258 | 0.00339 | 4.31582 | 0.23612 | 4.05189 | 0.02656 | 5.02052 | 0.51381 | 4.16178 | 0.06355 | 5.43056 | 0.88978 | 4.31827 | 0.29713 | 5.57235 | 0.81233
9896 | 3.59258 | 0.00339 | 4.31582 | 0.23621 | 4.05189 | 0.02657 | 5.02054 | 0.51401 | 4.16178 | 0.06357 | 5.43061 | 0.8901 | 4.31828 | 0.29725 | 5.57239 | 0.81261
9900 | 3.59258 | 0.00339 | 4.31583 | 0.2363 | 4.05189 | 0.02658 | 5.02055 | 0.5142 | 4.16178 | 0.0636 | 5.43065 | 0.89042 | 4.31828 | 0.29737 | 5.57242 | 0.8129
9904 | 3.59258 | 0.00339 | 4.31583 | 0.23639 | 4.05188 | 0.02659 | 5.02057 | 0.5144 | 4.16178 | 0.06362 | 5.4307 | 0.89074 | 4.31829 | 0.29749 | 5.57246 | 0.81319
9908 | 3.59258 | 0.00339 | 4.31583 | 0.23648 | 4.05188 | 0.0266 | 5.02059 | 0.51459 | 4.16177 | 0.06364 | 5.43075 | 0.89106 | 4.31829 | 0.29761 | 5.57249 | 0.81347
9912 | 3.59258 | 0.00339 | 4.31584 | 0.23657 | 4.05188 | 0.02661 | 5.0206 | 0.51479 | 4.16177 | 0.06367 | 5.43079 | 0.89138 | 4.3183 | 0.29773 | 5.57253 | 0.81376
9916 | 3.59258 | 0.00339 | 4.31584 | 0.23666 | 4.05188 | 0.02662 | 5.02062 | 0.51499 | 4.16177 | 0.06369 | 5.43084 | 0.89171 | 4.3183 | 0.29784 | 5.57256 | 0.81404
9920 | 3.59258 | 0.00339 | 4.31584 | 0.23675 | 4.05188 | 0.02663 | 5.02063 | 0.51518 | 4.16177 | 0.06372 | 5.43089 | 0.89203 | 4.31831 | 0.29796 | 5.5726 | 0.81433
9924 | 3.59258 | 0.00339 | 4.31585 | 0.23684 | 4.05187 | 0.02663 | 5.02065 | 0.51538 | 4.16177 | 0.06374 | 5.43093 | 0.89235 | 4.31831 | 0.29808 | 5.57264 | 0.81462
9928 | 3.59257 | 0.00339 | 4.31585 | 0.23694 | 4.05187 | 0.02664 | 5.02067 | 0.51557 | 4.16177 | 0.06376 | 5.43098 | 0.89267 | 4.31832 | 0.2982 | 5.57267 | 0.8149
9932 | 3.59257 | 0.00339 | 4.31585 | 0.23703 | 4.05187 | 0.02665 | 5.02068 | 0.51577 | 4.16176 | 0.06379 | 5.43102 | 0.89299 | 4.31832 | 0.29832 | 5.57271 | 0.81519
9936 | 3.59257 | 0.00339 | 4.31585 | 0.23712 | 4.05187 | 0.02666 | 5.0207 | 0.51597 | 4.16176 | 0.06381 | 5.43107 | 0.89332 | 4.31833 | 0.29844 | 5.57274 | 0.81547
9940 | 3.59257 | 0.00339 | 4.31586 | 0.23721 | 4.05187 | 0.02667 | 5.02071 | 0.51616 | 4.16176 | 0.06384 | 5.43112 | 0.89364 | 4.31834 | 0.29856 | 5.57278 | 0.81576
9944 | 3.59257 | 0.00339 | 4.31586 | 0.2373 | 4.05186 | 0.02668 | 5.02073 | 0.51636 | 4.16176 | 0.06386 | 5.43116 | 0.89396 | 4.31834 | 0.29867 | 5.57282 | 0.81605
9948 | 3.59257 | 0.00339 | 4.31586 | 0.23739 | 4.05186 | 0.02669 | 5.02075 | 0.51656 | 4.16176 | 0.06388 | 5.43121 | 0.89428 | 4.31835 | 0.29879 | 5.57285 | 0.81633
9952 | 3.59257 | 0.00339 | 4.31587 | 0.23748 | 4.05186 | 0.0267 | 5.02076 | 0.51675 | 4.16175 | 0.06391 | 5.43126 | 0.8946 | 4.31835 | 0.29891 | 5.57289 | 0.81662
9956 | 3.59257 | 0.00339 | 4.31587 | 0.23757 | 4.05186 | 0.02671 | 5.02078 | 0.51695 | 4.16175 | 0.06393 | 5.4313 | 0.89493 | 4.31836 | 0.29903 | 5.57292 | 0.81691
9960 | 3.59257 | 0.00339 | 4.31587 | 0.23766 | 4.05186 | 0.02672 | 5.02079 | 0.51714 | 4.16175 | 0.06396 | 5.43135 | 0.89525 | 4.31836 | 0.29915 | 5.57296 | 0.81719
9964 | 3.59257 | 0.00339 | 4.31588 | 0.23776 | 4.05185 | 0.02673 | 5.02081 | 0.51734 | 4.16175 | 0.06398 | 5.4314 | 0.89557 | 4.31837 | 0.29927 | 5.573 | 0.81748
9968 | 3.59257 | 0.00338 | 4.31588 | 0.23785 | 4.05185 | 0.02674 | 5.02083 | 0.51754 | 4.16175 | 0.064 | 5.43145 | 0.89589 | 4.31837 | 0.29938 | 5.57303 | 0.81776
9972 | 3.59257 | 0.00338 | 4.31588 | 0.23794 | 4.05185 | 0.02674 | 5.02084 | 0.51773 | 4.16175 | 0.06403 | 5.43149 | 0.89621 | 4.31838 | 0.2995 | 5.57307 | 0.81805
9976 | 3.59257 | 0.00338 | 4.31589 | 0.23803 | 4.05185 | 0.02675 | 5.02086 | 0.51793 | 4.16174 | 0.06405 | 5.43154 | 0.89654 | 4.31838 | 0.29962 | 5.57311 | 0.81834
9980 | 3.59256 | 0.00338 | 4.31589 | 0.23812 | 4.05185 | 0.02676 | 5.02088 | 0.51812 | 4.16174 | 0.06407 | 5.43159 | 0.89686 | 4.31839 | 0.29974 | 5.57314 | 0.81862
9984 | 3.59256 | 0.00338 | 4.31589 | 0.23821 | 4.05185 | 0.02677 | 5.02089 | 0.51832 | 4.16174 | 0.0641 | 5.43163 | 0.89718 | 4.3184 | 0.29986 | 5.57318 | 0.81891
9988 | 3.59256 | 0.00338 | 4.3159 | 0.2383 | 4.05184 | 0.02678 | 5.02091 | 0.51852 | 4.16174 | 0.06412 | 5.43168 | 0.8975 | 4.3184 | 0.29998 | 5.57321 | 0.8192
9992 | 3.59256 | 0.00338 | 4.3159 | 0.23839 | 4.05184 | 0.02679 | 5.02092 | 0.51871 | 4.16174 | 0.06415 | 5.43173 | 0.89783 | 4.31841 | 0.3001 | 5.57325 | 0.81948
9996 | 3.59256 | 0.00338 | 4.3159 | 0.23849 | 4.05184 | 0.0268 | 5.02094 | 0.51891 | 4.16173 | 0.06417 | 5.43177 | 0.89815 | 4.31841 | 0.30021 | 5.57329 | 0.81977
10000 | 3.59256 | 0.00338 | 4.31591 | 0.23858 | 4.05184 | 0.02681 | 5.02096 | 0.5191 | 4.16173 | 0.06419 | 5.43182 | 0.89847 | 4.31842 | 0.30033 | 5.57332 | 0.82005
10004 | 3.59256 | 0.00338 | 4.31591 | 0.23867 | 4.05184 | 0.02682 | 5.02097 | 0.5193 | 4.16173 | 0.06422 | 5.43187 | 0.89879 | 4.31842 | 0.30045 | 5.57336 | 0.82034
10008 | 3.59256 | 0.00338 | 4.31591 | 0.23876 | 4.05183 | 0.02683 | 5.02099 | 0.5195 | 4.16173 | 0.06424 | 5.43192 | 0.89911 | 4.31843 | 0.30057 | 5.5734 | 0.82063
10012 | 3.59256 | 0.00338 | 4.31591 | 0.23885 | 4.05183 | 0.02684 | 5.02101 | 0.51969 | 4.16173 | 0.06427 | 5.43196 | 0.89944 | 4.31844 | 0.30069 | 5.57343 | 0.82091
10016 | 3.59256 | 0.00338 | 4.31592 | 0.23894 | 4.05183 | 0.02685 | 5.02102 | 0.51989 | 4.16173 | 0.06429 | 5.43201 | 0.89976 | 4.31844 | 0.30081 | 5.57347 | 0.8212
10020 | 3.59256 | 0.00338 | 4.31592 | 0.23903 | 4.05183 | 0.02685 | 5.02104 | 0.52009 | 4.16172 | 0.06431 | 5.43206 | 0.90008 | 4.31845 | 0.30093 | 5.5735 | 0.82149
10024 | 3.59256 | 0.00338 | 4.31592 | 0.23912 | 4.05183 | 0.02686 | 5.02105 | 0.52028 | 4.16172 | 0.06434 | 5.4321 | 0.9004 | 4.31845 | 0.30104 | 5.57354 | 0.82177
10028 | 3.59256 | 0.00338 | 4.31593 | 0.23921 | 4.05183 | 0.02687 | 5.02107 | 0.52048 | 4.16172 | 0.06436 | 5.43215 | 0.90072 | 4.31846 | 0.30116 | 5.57358 | 0.82206
10032 | 3.59256 | 0.00338 | 4.31593 | 0.23931 | 4.05182 | 0.02688 | 5.02109 | 0.52067 | 4.16172 | 0.06439 | 5.4322 | 0.90105 | 4.31846 | 0.30128 | 5.57361 | 0.82235
10036 | 3.59255 | 0.00338 | 4.31593 | 0.2394 | 4.05182 | 0.02689 | 5.0211 | 0.52087 | 4.16172 | 0.06441 | 5.43225 | 0.90137 | 4.31847 | 0.3014 | 5.57365 | 0.82263
10040 | 3.59255 | 0.00338 | 4.31594 | 0.23949 | 4.05182 | 0.0269 | 5.02112 | 0.52107 | 4.16171 | 0.06443 | 5.43229 | 0.90169 | 4.31847 | 0.30152 | 5.57369 | 0.82292
10044 | 3.59255 | 0.00338 | 4.31594 | 0.23958 | 4.05182 | 0.02691 | 5.02114 | 0.52126 | 4.16171 | 0.06446 | 5.43234 | 0.90201 | 4.31848 | 0.30164 | 5.57372 | 0.82321
10048 | 3.59255 | 0.00338 | 4.31594 | 0.23967 | 4.05182 | 0.02692 | 5.02115 | 0.52146 | 4.16171 | 0.06448 | 5.43239 | 0.90234 | 4.31849 | 0.30175 | 5.57376 | 0.82349
10052 | 3.59255 | 0.00338 | 4.31595 | 0.23976 | 4.05181 | 0.02693 | 5.02117 | 0.52165 | 4.16171 | 0.06451 | 5.43243 | 0.90266 | 4.31849 | 0.30187 | 5.5738 | 0.82378
10056 | 3.59255 | 0.00337 | 4.31595 | 0.23985 | 4.05181 | 0.02694 | 5.02119 | 0.52185 | 4.16171 | 0.06453 | 5.43248 | 0.90298 | 4.3185 | 0.30199 | 5.57383 | 0.82406
10060 | 3.59255 | 0.00337 | 4.31595 | 0.23994 | 4.05181 | 0.02695 | 5.0212 | 0.52205 | 4.16171 | 0.06455 | 5.43253 | 0.9033 | 4.3185 | 0.30211 | 5.57387 | 0.82435
10064 | 3.59255 | 0.00337 | 4.31596 | 0.24004 | 4.05181 | 0.02696 | 5.02122 | 0.52224 | 4.1617 | 0.06458 | 5.43258 | 0.90362 | 4.31851 | 0.30223 | 5.57391 | 0.82464
10068 | 3.59255 | 0.00337 | 4.31596 | 0.24013 | 4.05181 | 0.02696 | 5.02123 | 0.52244 | 4.1617 | 0.0646 | 5.43262 | 0.90395 | 4.31851 | 0.30235 | 5.57394 | 0.82492
10072 | 3.59255 | 0.00337 | 4.31596 | 0.24022 | 4.05181 | 0.02697 | 5.02125 | 0.52264 | 4.1617 | 0.06463 | 5.43267 | 0.90427 | 4.31852 | 0.30247 | 5.57398 | 0.82521
10076 | 3.59255 | 0.00337 | 4.31597 | 0.24031 | 4.0518 | 0.02698 | 5.02127 | 0.52283 | 4.1617 | 0.06465 | 5.43272 | 0.90459 | 4.31853 | 0.30258 | 5.57402 | 0.8255
10080 | 3.59255 | 0.00337 | 4.31597 | 0.2404 | 4.0518 | 0.02699 | 5.02128 | 0.52303 | 4.1617 | 0.06467 | 5.43277 | 0.90491 | 4.31853 | 0.3027 | 5.57405 | 0.82578
10084 | 3.59255 | 0.00337 | 4.31597 | 0.24049 | 4.0518 | 0.027 | 5.0213 | 0.52322 | 4.1617 | 0.0647 | 5.43281 | 0.90523 | 4.31854 | 0.30282 | 5.57409 | 0.82607
10088 | 3.59255 | 0.00337 | 4.31598 | 0.24058 | 4.0518 | 0.02701 | 5.02132 | 0.52342 | 4.16169 | 0.06472 | 5.43286 | 0.90556 | 4.31854 | 0.30294 | 5.57413 | 0.82636
10092 | 3.59254 | 0.00337 | 4.31598 | 0.24067 | 4.0518 | 0.02702 | 5.02133 | 0.52362 | 4.16169 | 0.06475 | 5.43291 | 0.90588 | 4.31855 | 0.30306 | 5.57416 | 0.82664
10096 | 3.59254 | 0.00337 | 4.31598 | 0.24076 | 4.05179 | 0.02703 | 5.02135 | 0.52381 | 4.16169 | 0.06477 | 5.43296 | 0.9062 | 4.31855 | 0.30318 | 5.5742 | 0.82693
10100 | 3.59254 | 0.00337 | 4.31599 | 0.24086 | 4.05179 | 0.02704 | 5.02137 | 0.52401 | 4.16169 | 0.06479 | 5.43301 | 0.90652 | 4.31856 | 0.3033 | 5.57424 | 0.82722
10104 | 3.59254 | 0.00337 | 4.31599 | 0.24095 | 4.05179 | 0.02705 | 5.02138 | 0.5242 | 4.16169 | 0.06482 | 5.43305 | 0.90685 | 4.31857 | 0.30341 | 5.57428 | 0.8275
10108 | 3.59254 | 0.00337 | 4.31599 | 0.24104 | 4.05179 | 0.02706 | 5.0214 | 0.5244 | 4.16169 | 0.06484 | 5.4331 | 0.90717 | 4.31857 | 0.30353 | 5.57431 | 0.82779
10112 | 3.59254 | 0.00337 | 4.316 | 0.24113 | 4.05179 | 0.02707 | 5.02142 | 0.5246 | 4.16168 | 0.06487 | 5.43315 | 0.90749 | 4.31858 | 0.30365 | 5.57435 | 0.82808
10116 | 3.59254 | 0.00337 | 4.316 | 0.24122 | 4.05179 | 0.02708 | 5.02143 | 0.52479 | 4.16168 | 0.06489 | 5.4332 | 0.90781 | 4.31858 | 0.30377 | 5.57439 | 0.82836
10120 | 3.59254 | 0.00337 | 4.316 | 0.24131 | 4.05178 | 0.02708 | 5.02145 | 0.52499 | 4.16168 | 0.06491 | 5.43324 | 0.90813 | 4.31859 | 0.30389 | 5.57442 | 0.82865
10124 | 3.59254 | 0.00337 | 4.31601 | 0.2414 | 4.05178 | 0.02709 | 5.02147 | 0.52519 | 4.16168 | 0.06494 | 5.43329 | 0.90846 | 4.31859 | 0.30401 | 5.57446 | 0.82894
10128 | 3.59254 | 0.00337 | 4.31601 | 0.24149 | 4.05178 | 0.0271 | 5.02148 | 0.52538 | 4.16168 | 0.06496 | 5.43334 | 0.90878 | 4.3186 | 0.30412 | 5.5745 | 0.82922
10132 | 3.59254 | 0.00337 | 4.31601 | 0.24159 | 4.05178 | 0.02711 | 5.0215 | 0.52558 | 4.16167 | 0.06498 | 5.43339 | 0.9091 | 4.31861 | 0.30424 | 5.57453 | 0.82951
10136 | 3.59254 | 0.00337 | 4.31602 | 0.24168 | 4.05178 | 0.02712 | 5.02152 | 0.52577 | 4.16167 | 0.06501 | 5.43344 | 0.90942 | 4.31861 | 0.30436 | 5.57457 | 0.8298
10140 | 3.59254 | 0.00337 | 4.31602 | 0.24177 | 4.05178 | 0.02713 | 5.02153 | 0.52597 | 4.16167 | 0.06503 | 5.43348 | 0.90975 | 4.31862 | 0.30448 | 5.57461 | 0.83008
10144 | 3.59254 | 0.00336 | 4.31602 | 0.24186 | 4.05177 | 0.02714 | 5.02155 | 0.52617 | 4.16167 | 0.06506 | 5.43353 | 0.91007 | 4.31862 | 0.3046 | 5.57465 | 0.83037
10148 | 3.59253 | 0.00336 | 4.31603 | 0.24195 | 4.05177 | 0.02715 | 5.02157 | 0.52636 | 4.16167 | 0.06508 | 5.43358 | 0.91039 | 4.31863 | 0.30472 | 5.57468 | 0.83066
10152 | 3.59253 | 0.00336 | 4.31603 | 0.24204 | 4.05177 | 0.02716 | 5.02158 | 0.52656 | 4.16167 | 0.0651 | 5.43363 | 0.91071 | 4.31863 | 0.30484 | 5.57472 | 0.83094
10156 | 3.59253 | 0.00336 | 4.31603 | 0.24213 | 4.05177 | 0.02717 | 5.0216 | 0.52676 | 4.16166 | 0.06513 | 5.43368 | 0.91104 | 4.31864 | 0.30495 | 5.57476 | 0.83123
10160 | 3.59253 | 0.00336 | 4.31604 | 0.24222 | 4.05177 | 0.02718 | 5.02162 | 0.52695 | 4.16166 | 0.06515 | 5.43372 | 0.91136 | 4.31865 | 0.30507 | 5.57479 | 0.83152
10164 | 3.59253 | 0.00336 | 4.31604 | 0.24231 | 4.05176 | 0.02719 | 5.02163 | 0.52715 | 4.16166 | 0.06518 | 5.43377 | 0.91168 | 4.31865 | 0.30519 | 5.57483 | 0.8318
10168 | 3.59253 | 0.00336 | 4.31604 | 0.24241 | 4.05176 | 0.02719 | 5.02165 | 0.52734 | 4.16166 | 0.0652 | 5.43382 | 0.912 | 4.31866 | 0.30531 | 5.57487 | 0.83209
10172 | 3.59253 | 0.00336 | 4.31605 | 0.2425 | 4.05176 | 0.0272 | 5.02167 | 0.52754 | 4.16166 | 0.06522 | 5.43387 | 0.91232 | 4.31866 | 0.30543 | 5.57491 | 0.83238
10176 | 3.59253 | 0.00336 | 4.31605 | 0.24259 | 4.05176 | 0.02721 | 5.02168 | 0.52774 | 4.16166 | 0.06525 | 5.43392 | 0.91265 | 4.31867 | 0.30555 | 5.57494 | 0.83266
10180 | 3.59253 | 0.00336 | 4.31605 | 0.24268 | 4.05176 | 0.02722 | 5.0217 | 0.52793 | 4.16165 | 0.06527 | 5.43397 | 0.91297 | 4.31868 | 0.30567 | 5.57498 | 0.83295
10184 | 3.59253 | 0.00336 | 4.31606 | 0.24277 | 4.05176 | 0.02723 | 5.02172 | 0.52813 | 4.16165 | 0.0653 | 5.43401 | 0.91329 | 4.31868 | 0.30578 | 5.57502 | 0.83324
10188 | 3.59253 | 0.00336 | 4.31606 | 0.24286 | 4.05175 | 0.02724 | 5.02173 | 0.52833 | 4.16165 | 0.06532 | 5.43406 | 0.91361 | 4.31869 | 0.3059 | 5.57506 | 0.83353
10192 | 3.59253 | 0.00336 | 4.31606 | 0.24295 | 4.05175 | 0.02725 | 5.02175 | 0.52852 | 4.16165 | 0.06534 | 5.43411 | 0.91394 | 4.31869 | 0.30602 | 5.57509 | 0.83381
10196 | 3.59253 | 0.00336 | 4.31607 | 0.24304 | 4.05175 | 0.02726 | 5.02177 | 0.52872 | 4.16165 | 0.06537 | 5.43416 | 0.91426 | 4.3187 | 0.30614 | 5.57513 | 0.8341
10200 | 3.59253 | 0.00336 | 4.31607 | 0.24314 | 4.05175 | 0.02727 | 5.02178 | 0.52891 | 4.16165 | 0.06539 | 5.43421 | 0.91458 | 4.31871 | 0.30626 | 5.57517 | 0.83439
10204 | 3.59252 | 0.00336 | 4.31607 | 0.24323 | 4.05175 | 0.02728 | 5.0218 | 0.52911 | 4.16164 | 0.06542 | 5.43426 | 0.9149 | 4.31871 | 0.30638 | 5.57521 | 0.83467
10208 | 3.59252 | 0.00336 | 4.31608 | 0.24332 | 4.05175 | 0.02729 | 5.02182 | 0.52931 | 4.16164 | 0.06544 | 5.4343 | 0.91523 | 4.31872 | 0.30649 | 5.57524 | 0.83496
10212 | 3.59252 | 0.00336 | 4.31608 | 0.24341 | 4.05174 | 0.0273 | 5.02184 | 0.5295 | 4.16164 | 0.06546 | 5.43435 | 0.91555 | 4.31872 | 0.30661 | 5.57528 | 0.83525
10216 | 3.59252 | 0.00336 | 4.31608 | 0.2435 | 4.05174 | 0.02731 | 5.02185 | 0.5297 | 4.16164 | 0.06549 | 5.4344 | 0.91587 | 4.31873 | 0.30673 | 5.57532 | 0.83553
10220 | 3.59252 | 0.00336 | 4.31609 | 0.24359 | 4.05174 | 0.02731 | 5.02187 | 0.5299 | 4.16164 | 0.06551 | 5.43445 | 0.91619 | 4.31873 | 0.30685 | 5.57536 | 0.83582
10224 | 3.59252 | 0.00336 | 4.31609 | 0.24368 | 4.05174 | 0.02732 | 5.02189 | 0.53009 | 4.16164 | 0.06554 | 5.4345 | 0.91652 | 4.31874 | 0.30697 | 5.57539 | 0.83611
10228 | 3.59252 | 0.00336 | 4.31609 | 0.24377 | 4.05174 | 0.02733 | 5.0219 | 0.53029 | 4.16163 | 0.06556 | 5.43455 | 0.91684 | 4.31875 | 0.30709 | 5.57543 | 0.83639